## 1460
P.Zeit |  | Pyrometer | Pyrometer B | MTC1 | MTC2 | MTC3 | MTC4 | Press. abs 1 | Press. abs 2 | Speed | U RMS | I RMS | Power | Force | Abs Piston Tra. | Rel Piston Tra.
0:00 | 0:55 | 400 | 400 | 22 | 23 | 23 | 22 | 0.14 | 4 | 0 | 0 | 0.04 |  | 5 | 33.25
0:00 | 0:55 | 400 | 400 | 22 | 23 | 23 | 22 | 0.14 | 4 | 0 | 0 | 0.04 |  | 5 | 33.25
0:00 | 0:55 | 400 | 400 | 22 | 23 | 23 | 22 | 0.14 | 4 | 0 | 0 | 0.04 |  | 5 | 33.39
0:00 | 0:55 | 400 | 400 | 22 | 23 | 23 | 22 | 0.14 | 4 | 5.89 | 0 | 0.04 |  | 5 | 33.56
0:00 | 0:55 | 400 | 400 | 22 | 23 | 23 | 22 | 0.13 | 4 | 5.89 | 0 | 0.04 |  | 5 | 33.56
0:00 | 0:55 | 400 | 400 | 22 | 23 | 23 | 22 | 0.13 | 4 | 5.89 | 0 | 0.04 |  | 5 | 33.56
0:00 | 0:55 | 400 | 400 | 22 | 23 | 22 | 22 | 0.13 | 4 | 0.09 | 0 | 0.04 |  | 6 | 33.57
0:00 | 0:55 | 400 | 400 | 22 | 23 | 22 | 22 | 0.13 | 4 | 0.09 | 0 | 0.04 |  | 6 | 33.57
0:00 | 0:55 | 400 | 400 | 22 | 23 | 22 | 22 | 0.13 | 4 | 0.09 | 0 | 0.04 |  | 6 | 33.57
0:00 | 0:55 | 400 | 400 | 22 | 23 | 22 | 22 | 0.13 | 4 | 0.09 | 0 | 0.04 |  | 6 | 33.57
0:00 | 0:55 | 400 | 400 | 22 | 23 | 23 | 22 | 0.13 | 4 | 0.14 | 0 | 0.04 |  | 6 | 33.57
0:00 | 0:55 | 400 | 400 | 22 | 23 | 23 | 22 | 0.13 | 4 | 0.14 | 0 | 0.04 |  | 6 | 33.57
0:00 | 0:55 | 400 | 400 | 22 | 23 | 23 | 22 | 0.13 | 4 | 0.14 | 0 | 0.04 |  | 6 | 33.57
0:00 | 0:55 | 400 | 400 | 22 | 23 | 23 | 22 | 0.13 | 4 | 0.08 | 0 | 0.04 |  | 6 | 33.58
0:00 | 0:55 | 400 | 400 | 22 | 23 | 23 | 22 | 0.13 | 4 | 0.08 | 0 | 0.04 |  | 6 | 33.59
0:00 | 0:55 | 400 | 400 | 22 | 23 | 23 | 22 | 0.13 | 4 | 0.08 | 0 | 0.04 |  | 6 | 33.59
0:00 | 0:55 | 400 | 400 | 22 | 23 | 23 | 22 | 0.13 | 4 | 0.23 | 0 | 0.04 |  | 6 | 33.59
0:00 | 0:55 | 400 | 400 | 22 | 23 | 23 | 22 | 0.13 | 4 | 0.23 | 0 | 0.04 |  | 6 | 33.59
0:00 | 0:55 | 400 | 400 | 22 | 23 | 23 | 22 | 0.13 | 4 | 0.23 | 0 | 0.04 |  | 6 | 33.6
0:00 | 0:55 | 400 | 400 | 22 | 23 | 23 | 22 | 0.13 | 4 | 0.23 | 0 | 0.04 |  | 7 | 33.61
0:00 | 0:55 | 400 | 400 | 22 | 23 | 23 | 22 | 0.13 | 4 | 0.48 | 0 | 0.04 |  | 7 | 33.62
0:00 | 0:55 | 400 | 400 | 22 | 23 | 23 | 22 | 0.13 | 4 | 0.48 | 0 | 0.04 |  | 7 | 33.62
0:00 | 0:55 | 400 | 400 | 22 | 23 | 23 | 22 | 0.13 | 4 | 0.48 | 0 | 0.04 |  | 7 | 33.62
0:00 | 0:55 | 400 | 400 | 22 | 23 | 23 | 22 | 0.13 | 4 | 0.14 | 0 | 0.04 |  | 7 | 33.62
0:00 | 0:55 | 400 | 400 | 22 | 23 | 23 | 22 | 0.13 | 4 | 0.14 | 0 | 0.04 |  | 7 | 33.63
0:00 | 0:55 | 400 | 400 | 22 | 23 | 23 | 22 | 0.13 | 4 | 0.14 | 0 | 0.04 |  | 7 | 33.65
0:00 | 0:55 | 400 | 400 | 22 | 23 | 23 | 22 | 0.13 | 4 | 0.14 | 0 | 0.04 |  | 7 | 33.66
0:00 | 0:55 | 400 | 400 | 22 | 23 | 22 | 22 | 0.13 | 4 | 0.64 | 0 | 0.04 |  | 7 | 33.66
0:00 | 0:55 | 400 | 400 | 22 | 23 | 23 | 22 | 0.13 | 4 | 0.64 | 0 | 0.04 |  | 7 | 33.66
0:00 | 0:55 | 400 | 400 | 22 | 23 | 23 | 22 | 0.13 | 4 | 0.64 | 0 | 0.04 |  | 7 | 33.66
0:00 | 0:55 | 400 | 400 | 22 | 23 | 23 | 22 | 0.13 | 4 | 0.2 | 0 | 0.04 |  | 7 | 33.68
0:01 | 0:55 | 400 | 400 | 22 | 23 | 23 | 22 | 0.13 | 4 | 0.2 | 0 | 0.04 |  | 8 | 33.69
0:01 | 0:55 | 400 | 400 | 22 | 23 | 23 | 22 | 0.13 | 4 | 0.2 | 0 | 0.04 |  | 8 | 33.69
0:01 | 0:55 | 400 | 400 | 22 | 23 | 23 | 22 | 0.13 | 4 | 0.39 | 0 | 0.04 |  | 8 | 33.69
0:01 | 0:55 | 400 | 400 | 22 | 23 | 23 | 22 | 0.13 | 4 | 0.39 | 0 | 0.04 |  | 8 | 33.69
0:01 | 0:55 | 400 | 400 | 22 | 23 | 23 | 22 | 0.13 | 4 | 0.39 | 0 | 0.04 |  | 8 | 33.7
0:01 | 0:55 | 400 | 400 | 22 | 23 | 23 | 22 | 0.13 | 4 | 0.48 | 0 | 0.04 |  | 8 | 33.72
0:01 | 0:55 | 400 | 400 | 22 | 23 | 23 | 22 | 0.13 | 4 | 0.48 | 0 | 0.04 |  | 8 | 33.72
0:01 | 0:55 | 400 | 400 | 22 | 23 | 22 | 22 | 0.13 | 4 | 0.48 | 0 | 0.04 |  | 8 | 33.73
0:01 | 0:55 | 400 | 400 | 22 | 23 | 22 | 22 | 0.13 | 4 | 0.48 | 0 | 0.04 |  | 8 | 33.73
0:01 | 0:55 | 400 | 400 | 22 | 23 | 23 | 22 | 0.13 | 4 | 0.25 | 0 | 0.04 |  | 8 | 33.73
0:01 | 0:55 | 400 | 400 | 22 | 23 | 23 | 22 | 0.13 | 4 | 0.25 | 0 | 0.04 |  | 8 | 33.74
0:01 | 0:55 | 400 | 400 | 22 | 23 | 23 | 22 | 0.12 | 4 | 0.25 | 0 | 0.04 |  | 9 | 33.76
0:01 | 0:55 | 400 | 400 | 22 | 23 | 22 | 22 | 0.12 | 4 | 0.54 | 0 | 0.04 |  | 9 | 33.76
0:01 | 0:55 | 400 | 400 | 22 | 23 | 23 | 22 | 0.12 | 4 | 0.54 | 0 | 0.04 |  | 9 | 33.77
0:01 | 0:55 | 400 | 400 | 22 | 23 | 23 | 22 | 0.12 | 4 | 0.54 | 0 | 0.04 |  | 9 | 33.77
0:01 | 0:55 | 400 | 400 | 22 | 23 | 23 | 22 | 0.12 | 4 | 0.54 | 0 | 0.04 |  | 9 | 33.77
0:01 | 0:55 | 400 | 400 | 22 | 23 | 23 | 22 | 0.12 | 4 | 0.25 | 0 | 0.04 |  | 9 | 33.78
0:01 | 0:55 | 400 | 400 | 22 | 23 | 23 | 22 | 0.12 | 4 | 0.25 | 0 | 0.04 |  | 9 | 33.78
0:01 | 0:55 | 400 | 400 | 22 | 23 | 23 | 22 | 0.12 | 4 | 0.25 | 0 | 0.04 |  | 9 | 33.8
0:01 | 0:55 | 400 | 400 | 22 | 23 | 23 | 22 | 0.12 | 4 | 0.51 | 0 | 0.04 |  | 9 | 33.81
0:01 | 0:55 | 400 | 400 | 22 | 23 | 23 | 22 | 0.12 | 4 | 0.51 | 0 | 0.04 |  | 9 | 33.82
0:01 | 0:55 | 400 | 400 | 22 | 23 | 23 | 22 | 0.12 | 4 | 0.51 | 0 | 0.04 |  | 9 | 33.82
0:01 | 0:55 | 400 | 400 | 22 | 23 | 23 | 22 | 0.12 | 4 | 0.4 | 0 | 0.04 |  | 9 | 33.83
0:01 | 0:55 | 400 | 400 | 22 | 23 | 23 | 22 | 0.12 | 4 | 0.4 | 0 | 0.04 |  | 9 | 33.83
0:01 | 0:55 | 400 | 400 | 22 | 23 | 23 | 22 | 0.12 | 4 | 0.4 | 0 | 0.04 |  | 10 | 33.83
0:01 | 0:56 | 400 | 400 | 22 | 23 | 23 | 22 | 0.12 | 4 | 0.33 | 0 | 0.04 |  | 10 | 33.84
0:01 | 0:56 | 400 | 400 | 22 | 23 | 23 | 22 | 0.12 | 4 | 0.33 | 0 | 0.04 |  | 10 | 33.85
0:01 | 0:56 | 400 | 400 | 22 | 23 | 23 | 22 | 0.12 | 4 | 0.33 | 0 | 0.04 |  | 10 | 33.87
0:01 | 0:56 | 400 | 400 | 22 | 23 | 23 | 22 | 0.12 | 4 | 0.33 | 0 | 0.04 |  | 10 | 33.87
0:01 | 0:56 | 400 | 400 | 22 | 23 | 23 | 22 | 0.12 | 4 | 0.69 | 0 | 0.04 |  | 10 | 33.88
0:01 | 0:56 | 400 | 400 | 22 | 23 | 23 | 22 | 0.12 | 4 | 0.69 | 0 | 0.04 |  | 10 | 33.89
0:01 | 0:56 | 400 | 400 | 22 | 23 | 23 | 22 | 0.12 | 4 | 0.69 | 0 | 0.04 |  | 10 | 33.89
0:01 | 0:56 | 400 | 400 | 22 | 23 | 23 | 22 | 0.12 | 4 | 0.15 | 0 | 0.04 |  | 10 | 33.89
0:01 | 0:56 | 400 | 400 | 22 | 23 | 23 | 22 | 0.12 | 4 | 0.15 | 0 | 0.04 |  | 10 | 33.89
0:01 | 0:56 | 400 | 400 | 22 | 23 | 23 | 22 | 0.12 | 4 | 0.15 | 0 | 0.04 |  | 10 | 33.9
0:01 | 0:56 | 400 | 400 | 22 | 23 | 23 | 22 | 0.12 | 4 | 0.15 | 0 | 0.04 |  | 10 | 33.9
0:01 | 0:56 | 400 | 400 | 22 | 23 | 23 | 22 | 0.12 | 4 | 0.29 | 0 | 0.04 |  | 10 | 33.91
0:01 | 0:56 | 400 | 400 | 22 | 23 | 23 | 22 | 0.12 | 4 | 0.29 | 0 | 0.04 |  | 10 | 33.91
0:01 | 0:56 | 400 | 400 | 22 | 23 | 23 | 22 | 0.12 | 4 | 0.29 | 0 | 0.03 |  | 10 | 33.91
0:01 | 0:56 | 400 | 400 | 22 | 23 | 23 | 22 | 0.12 | 4 | 0.1 | 0 | 0.04 |  | 10 | 33.91
0:01 | 0:56 | 400 | 400 | 22 | 23 | 23 | 22 | 0.12 | 4 | 0.1 | 0 | 0.04 |  | 10 | 33.91
0:01 | 0:56 | 400 | 400 | 22 | 23 | 23 | 22 | 0.12 | 4 | 0.1 | 0 | 0.04 |  | 10 | 33.92
0:01 | 0:56 | 400 | 400 | 22 | 23 | 23 | 22 | 0.12 | 4 | 0.07 | 0 | 0.04 |  | 10 | 33.92
0:01 | 0:56 | 400 | 400 | 22 | 23 | 23 | 22 | 0.12 | 4 | 0.07 | 0 | 0.04 |  | 10 | 33.92
0:01 | 0:56 | 400 | 400 | 22 | 23 | 23 | 22 | 0.12 | 4 | 0.07 | 0 | 0.04 |  | 10 | 33.92
0:01 | 0:56 | 400 | 400 | 22 | 23 | 23 | 22 | 0.12 | 4 | 0.07 | 0 | 0.04 |  | 10 | 33.92
0:01 | 0:56 | 400 | 400 | 22 | 23 | 23 | 22 | 0.19 | 4 | 0.12 | 0 | 0.04 |  | 10 | 33.92
0:01 | 0:56 | 400 | 400 | 22 | 23 | 23 | 22 | 0.22 | 4 | 0.12 | 0 | 0.04 |  | 10 | 33.92
0:01 | 0:56 | 400 | 400 | 22 | 23 | 23 | 22 | 0.22 | 4 | 0.12 | 0 | 0.04 |  | 10 | 33.92
0:01 | 0:56 | 400 | 400 | 22 | 23 | 23 | 22 | 0.21 | 4 | 0 | 0 | 0.04 |  | 10 | 33.93
0:01 | 0:56 | 400 | 400 | 22 | 23 | 23 | 22 | 0.21 | 4 | 0 | 0 | 0.04 |  | 10 | 33.93
0:01 | 0:56 | 400 | 400 | 22 | 23 | 23 | 22 | 0.2 | 4 | 0 | 0 | 0.04 |  | 10 | 33.93
0:01 | 0:56 | 400 | 400 | 22 | 23 | 23 | 22 | 0.2 | 4 | 0 | 0 | 0.04 |  | 10 | 33.93
0:01 | 0:56 | 400 | 400 | 22 | 23 | 23 | 22 | 0.2 | 4 | 0.08 | 0 | 0.04 |  | 10 | 33.93
0:01 | 0:56 | 400 | 400 | 22 | 23 | 23 | 22 | 0.2 | 4 | 0.08 | 0 | 0.04 |  | 10 | 33.93
0:01 | 0:56 | 400 | 400 | 22 | 23 | 23 | 22 | 0.2 | 4 | 0.08 | 0 | 0.04 |  | 10 | 33.93
0:01 | 0:56 | 400 | 400 | 22 | 23 | 23 | 22 | 0.19 | 4 | 0 | 0 | 0.04 |  | 10 | 33.93
0:01 | 0:56 | 400 | 400 | 22 | 23 | 23 | 22 | 0.19 | 4 | 0 | 0 | 0.04 |  | 10 | 33.93
0:01 | 0:56 | 400 | 400 | 22 | 23 | 23 | 22 | 0.18 | 4 | 0 | 0 | 0.04 |  | 10 | 33.94
0:02 | 0:56 | 400 | 400 | 22 | 23 | 23 | 22 | 0.18 | 4 | 0.07 | 0 | 0.04 |  | 10 | 33.94
0:02 | 0:56 | 400 | 400 | 22 | 23 | 23 | 22 | 0.18 | 4 | 0.07 | 0 | 0.04 |  | 10 | 33.94
0:02 | 0:56 | 400 | 400 | 22 | 23 | 23 | 22 | 0.18 | 4 | 0.07 | 0 | 0.04 |  | 10 | 33.94
0:02 | 0:56 | 400 | 400 | 22 | 23 | 23 | 22 | 0.18 | 4 | 0.07 | 0 | 0.04 |  | 10 | 33.94
0:02 | 0:56 | 400 | 400 | 22 | 23 | 23 | 22 | 0.18 | 4 | 0.02 | 0 | 0.04 |  | 10 | 33.94
0:02 | 0:56 | 400 | 400 | 22 | 23 | 23 | 22 | 0.17 | 4 | 0.02 | 0 | 0.05 |  | 10 | 33.94
0:02 | 0:56 | 400 | 400 | 22 | 23 | 23 | 22 | 0.17 | 4 | 0.02 | 0 | 0.04 |  | 10 | 33.94
0:02 | 0:56 | 400 | 400 | 22 | 23 | 23 | 22 | 0.17 | 4 | 0.1 | 0 | 0.04 |  | 10 | 33.94
0:02 | 0:56 | 400 | 400 | 22 | 23 | 23 | 22 | 0.17 | 4 | 0.1 | 0 | 0.04 |  | 10 | 33.94
0:02 | 0:56 | 400 | 400 | 22 | 23 | 23 | 22 | 0.17 | 4 | 0.1 | 0 | 0.04 |  | 10 | 33.94
0:02 | 0:56 | 400 | 400 | 22 | 23 | 23 | 22 | 0.16 | 4 | 0.03 | 0 | 0.04 |  | 10 | 33.94
0:02 | 0:56 | 400 | 400 | 22 | 23 | 23 | 22 | 0.16 | 4 | 0.03 | 0 | 0.04 |  | 10 | 33.94
0:02 | 0:56 | 400 | 400 | 22 | 23 | 23 | 22 | 0.16 | 4 | 0.03 | 0 | 0.04 |  | 10 | 33.94
0:02 | 0:56 | 400 | 400 | 22 | 23 | 23 | 22 | 0.16 | 4 | 0.06 | 0 | 0.04 |  | 10 | 33.95
0:02 | 0:56 | 400 | 400 | 22 | 23 | 23 | 22 | 0.16 | 4 | 0.06 | 0 | 0.04 |  | 10 | 33.95
0:02 | 0:56 | 400 | 400 | 22 | 23 | 23 | 22 | 0.16 | 4 | 0.06 | 0 | 0.04 |  | 10 | 33.95
0:02 | 0:56 | 400 | 400 | 22 | 23 | 23 | 22 | 0.16 | 4 | 0.06 | 0 | 0.04 |  | 10 | 33.95
0:02 | 0:56 | 400 | 400 | 22 | 23 | 23 | 22 | 0.15 | 4 | 0 | 0 | 0.04 |  | 10 | 33.95
0:02 | 0:56 | 400 | 400 | 22 | 23 | 23 | 22 | 0.15 | 4 | 0 | 0 | 0.04 |  | 10 | 33.95
0:02 | 0:56 | 400 | 400 | 22 | 23 | 23 | 22 | 0.15 | 4 | 0 | 0 | 0.04 |  | 10 | 33.95
0:02 | 0:56 | 400 | 400 | 22 | 23 | 23 | 22 | 0.15 | 4 | 0 | 0 | 0.04 |  | 10 | 33.95
0:02 | 0:56 | 400 | 400 | 22 | 23 | 23 | 22 | 0.15 | 4 | 0.04 | 0 | 0.04 |  | 10 | 33.95
0:02 | 0:56 | 400 | 400 | 22 | 23 | 23 | 22 | 0.15 | 4 | 0.04 | 0 | 0.04 |  | 10 | 33.95
0:02 | 0:56 | 400 | 400 | 22 | 23 | 23 | 22 | 0.15 | 4 | 0.04 | 0 | 0.04 |  | 10 | 33.95
0:02 | 0:56 | 400 | 400 | 22 | 23 | 23 | 22 | 0.15 | 4 | 0 | 0 | 0.05 |  | 10 | 33.95
0:02 | 0:56 | 400 | 400 | 22 | 23 | 23 | 22 | 0.15 | 4 | 0 | 0 | 0.05 |  | 10 | 33.95
0:02 | 0:57 | 400 | 400 | 22 | 23 | 23 | 22 | 0.15 | 4 | 0 | 0 | 0.04 |  | 10 | 33.95
0:02 | 0:57 | 400 | 400 | 22 | 23 | 23 | 22 | 0.14 | 4 | 0.03 | 0 | 0.04 |  | 10 | 33.95
0:02 | 0:57 | 400 | 400 | 22 | 23 | 23 | 22 | 0.14 | 4 | 0.03 | 0 | 0.04 |  | 10 | 33.95
0:02 | 0:57 | 400 | 400 | 22 | 23 | 23 | 22 | 0.14 | 4 | 0.03 | 0 | 0.04 |  | 10 | 33.95
0:02 | 0:57 | 400 | 400 | 22 | 23 | 23 | 22 | 0.14 | 4 | 0.02 | 0 | 0.04 |  | 10 | 33.95
0:02 | 0:57 | 400 | 400 | 22 | 23 | 23 | 22 | 0.14 | 4 | 0.02 | 0 | 0.04 |  | 10 | 33.95
0:02 | 0:57 | 400 | 400 | 22 | 23 | 23 | 22 | 0.14 | 4 | 0.02 | 0 | 0.04 |  | 10 | 33.95
0:02 | 0:57 | 400 | 400 | 22 | 23 | 23 | 22 | 0.14 | 4 | 0.02 | 0 | 0.04 |  | 10 | 33.95
0:02 | 0:57 | 400 | 400 | 22 | 23 | 23 | 22 | 0.14 | 4 | 0.01 | 0 | 0.04 |  | 10 | 33.95
0:02 | 0:57 | 400 | 400 | 22 | 23 | 23 | 22 | 0.14 | 4 | 0.01 | 0 | 0.04 |  | 10 | 33.95
0:02 | 0:57 | 400 | 400 | 22 | 23 | 23 | 22 | 0.14 | 4 | 0.01 | 0 | 0.04 |  | 10 | 33.95
0:02 | 0:57 | 400 | 400 | 22 | 23 | 23 | 22 | 0.14 | 4 | 0.04 | 0 | 0.04 |  | 10 | 33.95
0:02 | 0:57 | 400 | 400 | 22 | 23 | 23 | 22 | 0.14 | 4 | 0.04 | 0 | 0.04 |  | 10 | 33.95
0:02 | 0:57 | 400 | 400 | 22 | 23 | 23 | 22 | 0.14 | 4 | 0.04 | 0 | 0.04 |  | 10 | 33.95
0:02 | 0:57 | 400 | 400 | 22 | 23 | 23 | 22 | 0.13 | 4 | 0.04 | 0 | 0.04 |  | 10 | 33.95
0:02 | 0:57 | 400 | 400 | 22 | 23 | 23 | 22 | 0.13 | 4 | 0 | 0 | 0.04 |  | 10 | 33.95
0:02 | 0:57 | 400 | 400 | 22 | 23 | 23 | 22 | 0.13 | 4 | 0 | 0 | 0.04 |  | 10 | 33.95
0:02 | 0:57 | 400 | 400 | 22 | 23 | 22 | 22 | 0.13 | 4 | 0 | 0 | 0.04 |  | 10 | 33.96
0:02 | 0:57 | 400 | 400 | 22 | 23 | 23 | 22 | 0.13 | 4 | 0.03 | 0 | 0.04 |  | 10 | 33.96
0:02 | 0:57 | 400 | 400 | 22 | 23 | 23 | 22 | 0.13 | 4 | 0.03 | 0 | 0.04 |  | 10 | 33.96
0:02 | 0:57 | 400 | 400 | 22 | 23 | 23 | 22 | 0.13 | 4 | 0.03 | 0 | 0.04 |  | 10 | 33.96
0:02 | 0:57 | 400 | 400 | 22 | 23 | 23 | 22 | 0.13 | 4 | 0 | 0 | 0.04 |  | 10 | 33.96
0:02 | 0:57 | 400 | 400 | 22 | 23 | 23 | 22 | 0.13 | 4 | 0 | 0 | 0.04 |  | 10 | 33.96
0:02 | 0:57 | 400 | 400 | 22 | 23 | 23 | 22 | 0.13 | 4 | 0 | 0 | 0.04 |  | 10 | 33.96
0:02 | 0:57 | 400 | 400 | 22 | 23 | 23 | 22 | 0.13 | 4 | 0.02 | 0 | 0.04 |  | 10 | 33.96
0:02 | 0:57 | 400 | 400 | 22 | 23 | 23 | 22 | 0.13 | 4 | 0.02 | 0 | 0.04 |  | 10 | 33.96
0:02 | 0:57 | 400 | 400 | 22 | 23 | 23 | 22 | 0.13 | 4 | 0.02 | 0 | 0.04 |  | 10 | 33.96
0:02 | 0:57 | 400 | 400 | 22 | 23 | 23 | 22 | 0.13 | 4 | 0.02 | 0 | 0.04 |  | 10 | 33.96
0:02 | 0:57 | 400 | 400 | 22 | 23 | 23 | 22 | 0.13 | 4 | 0 | 0 | 0.04 |  | 10 | 33.96
0:02 | 0:57 | 400 | 400 | 22 | 23 | 23 | 22 | 0.13 | 4 | 0 | 0 | 0.04 |  | 10 | 33.96
0:02 | 0:57 | 400 | 400 | 22 | 23 | 23 | 22 | 0.13 | 4 | 0 | 0 | 0.04 |  | 10 | 33.96
0:02 | 0:57 | 400 | 400 | 22 | 23 | 23 | 22 | 0.13 | 4 | 0.01 | 0 | 0.04 |  | 10 | 33.96
0:02 | 0:57 | 400 | 400 | 22 | 23 | 23 | 22 | 0.13 | 4 | 0.01 | 0 | 0.04 |  | 10 | 33.96
0:02 | 0:57 | 400 | 400 | 22 | 23 | 23 | 22 | 0.12 | 4 | 0.01 | 0 | 0.04 |  | 10 | 33.96
0:02 | 0:57 | 400 | 400 | 22 | 23 | 23 | 22 | 0.12 | 4 | 0.01 | 0 | 0.04 |  | 10 | 33.96
0:03 | 0:57 | 400 | 400 | 22 | 23 | 23 | 22 | 0.12 | 4 | -0.01 | 0 | 0.04 |  | 10 | 33.96
0:03 | 0:57 | 400 | 400 | 22 | 23 | 23 | 22 | 0.12 | 4 | -0.01 | 0 | 0.04 |  | 10 | 33.96
0:03 | 0:57 | 400 | 400 | 22 | 23 | 23 | 22 | 0.12 | 4 | -0.01 | 0 | 0.04 |  | 10 | 33.96
0:03 | 0:57 | 400 | 400 | 22 | 23 | 23 | 22 | 0.12 | 4 | 0 | 0 | 0.04 |  | 10 | 33.96
0:03 | 0:57 | 400 | 400 | 22 | 23 | 23 | 22 | 0.12 | 4 | 0 | 0 | 0.04 |  | 10 | 33.96
0:03 | 0:57 | 400 | 400 | 22 | 23 | 22 | 22 | 0.12 | 4 | 0 | 0 | 0.04 |  | 10 | 33.96
0:03 | 0:57 | 400 | 400 | 22 | 23 | 22 | 22 | 0.12 | 4 | 0 | 0 | 0.04 |  | 10 | 33.96
0:03 | 0:57 | 400 | 400 | 22 | 23 | 23 | 22 | 0.12 | 4 | 0.01 | 0 | 0.04 |  | 10 | 33.96
0:03 | 0:57 | 400 | 400 | 22 | 23 | 23 | 22 | 0.12 | 4 | 0.01 | 0 | 0.04 |  | 10 | 33.96
0:03 | 0:57 | 400 | 400 | 22 | 23 | 23 | 22 | 0.12 | 4 | 0.01 | 0 | 0.04 |  | 10 | 33.96
0:03 | 0:57 | 400 | 400 | 22 | 23 | 23 | 22 | 0.12 | 4 | 0.03 | 0 | 0.04 |  | 10 | 33.96
0:03 | 0:57 | 400 | 400 | 22 | 23 | 23 | 22 | 0.12 | 4 | 0.03 | 0 | 0.04 |  | 10 | 33.96
0:03 | 0:57 | 400 | 400 | 22 | 23 | 23 | 22 | 0.12 | 4 | 0.03 | 0 | 0.04 |  | 10 | 33.96
0:03 | 0:57 | 400 | 400 | 22 | 23 | 23 | 22 | 0.12 | 4 | 0 | 0 | 0.04 |  | 10 | 33.96
0:03 | 0:57 | 400 | 400 | 22 | 23 | 23 | 22 | 0.12 | 4 | 0 | 0 | 0.05 |  | 10 | 33.96
0:03 | 0:57 | 400 | 400 | 22 | 23 | 23 | 22 | 0.12 | 4 | 0 | 0 | 0.05 |  | 10 | 33.96
0:03 | 0:57 | 400 | 400 | 22 | 23 | 23 | 22 | 0.12 | 4 | 0.02 | 0 | 0.04 |  | 10 | 33.96
0:03 | 0:57 | 400 | 400 | 22 | 23 | 22 | 22 | 0.12 | 4 | 0.02 | 0 | 0.04 |  | 10 | 33.96
0:03 | 0:57 | 400 | 400 | 22 | 23 | 23 | 22 | 0.12 | 4 | 0.02 | 0 | 0.04 |  | 10 | 33.96
0:03 | 0:57 | 400 | 400 | 22 | 23 | 23 | 22 | 0.12 | 4 | 0.02 | 0 | 0.04 |  | 10 | 33.96
0:03 | 0:57 | 400 | 400 | 22 | 23 | 23 | 22 | 0.12 | 4 | 0.01 | 0 | 0.04 |  | 10 | 33.96
0:03 | 0:57 | 400 | 400 | 22 | 23 | 23 | 22 | 0.12 | 4 | 0.01 | 0 | 0.04 |  | 10 | 33.96
0:03 | 0:57 | 400 | 400 | 22 | 23 | 23 | 22 | 0.12 | 4 | 0.01 | 0 | 0.04 |  | 10 | 33.96
0:03 | 0:57 | 400 | 400 | 22 | 23 | 23 | 22 | 0.12 | 4 | 0 | 0 | 0.04 |  | 10 | 33.96
0:03 | 0:57 | 400 | 400 | 22 | 23 | 22 | 22 | 0.12 | 4 | 0 | 0 | 0.04 |  | 10 | 33.96
0:03 | 0:58 | 400 | 400 | 22 | 23 | 23 | 22 | 0.12 | 4 | 0 | 0 | 0.04 |  | 10 | 33.96
0:03 | 0:58 | 400 | 400 | 22 | 23 | 23 | 22 | 0.12 | 4 | 0 | 0 | 0.04 |  | 10 | 33.96
0:03 | 0:58 | 400 | 400 | 22 | 23 | 22 | 22 | 0.12 | 4 | 0.04 | 0 | 0.04 |  | 10 | 33.96
0:03 | 0:58 | 400 | 400 | 22 | 23 | 22 | 22 | 0.12 | 4 | 0.04 | 0 | 0.04 |  | 10 | 33.96
0:03 | 0:58 | 400 | 400 | 22 | 23 | 23 | 22 | 0.12 | 4 | 0.04 | 0 | 0.04 |  | 10 | 33.96
0:03 | 0:58 | 400 | 400 | 22 | 23 | 23 | 22 | 0.12 | 4 | 0 | 0 | 0.04 |  | 10 | 33.96
0:03 | 0:58 | 400 | 400 | 22 | 23 | 23 | 22 | 0.12 | 4 | 0 | 0 | 0.04 |  | 10 | 33.96
0:03 | 0:58 | 400 | 400 | 22 | 23 | 23 | 22 | 0.12 | 4 | 0 | 0 | 0.04 |  | 10 | 33.96
0:03 | 0:58 | 400 | 400 | 22 | 23 | 23 | 22 | 0.12 | 4 | 0.01 | 0 | 0.04 |  | 10 | 33.96
0:03 | 0:58 | 400 | 400 | 22 | 23 | 23 | 22 | 0.12 | 4 | 0.01 | 0 | 0.04 |  | 10 | 33.96
0:03 | 0:58 | 400 | 400 | 22 | 23 | 23 | 22 | 0.11 | 4 | 0.01 | 0 | 0.04 |  | 10 | 33.97
0:03 | 0:58 | 400 | 400 | 22 | 23 | 23 | 22 | 0.11 | 4 | 0 | 0 | 0.05 |  | 10 | 33.96
0:03 | 0:58 | 400 | 400 | 22 | 23 | 23 | 22 | 0.11 | 4 | 0 | 0 | 0.05 |  | 10 | 33.96
0:03 | 0:58 | 400 | 400 | 22 | 23 | 23 | 22 | 0.11 | 4 | 0 | 0 | 0.04 |  | 10 | 33.97
0:03 | 0:58 | 400 | 400 | 22 | 23 | 23 | 22 | 0.11 | 4 | 0 | 0 | 0.04 |  | 10 | 33.97
0:03 | 0:58 | 400 | 400 | 22 | 23 | 23 | 22 | 0.11 | 4 | 0.04 | 0 | 0.04 |  | 10 | 33.97
0:03 | 0:58 | 400 | 400 | 22 | 23 | 23 | 22 | 0.11 | 4 | 0.04 | 0 | 0.04 |  | 10 | 33.97
0:03 | 0:58 | 400 | 400 | 22 | 23 | 23 | 22 | 0.11 | 4 | 0.04 | 0 | 0.04 |  | 10 | 33.97
0:03 | 0:58 | 400 | 400 | 22 | 23 | 23 | 22 | 0.11 | 4 | -0.01 | 0 | 0.04 |  | 10 | 33.97
0:03 | 0:58 | 400 | 400 | 22 | 23 | 23 | 22 | 0.11 | 4 | -0.01 | 0 | 0.04 |  | 10 | 33.97
0:03 | 0:58 | 400 | 400 | 22 | 23 | 23 | 22 | 0.11 | 4 | -0.01 | 0 | 0.04 |  | 10 | 33.97
0:03 | 0:58 | 400 | 400 | 22 | 23 | 23 | 22 | 0.11 | 4 | -0.01 | 0 | 0.04 |  | 10 | 33.97
0:03 | 0:58 | 400 | 400 | 22 | 23 | 22 | 22 | 0.11 | 4 | 0.03 | 0 | 0.04 |  | 10 | 33.97
0:03 | 0:58 | 400 | 400 | 22 | 23 | 22 | 22 | 0.11 | 4 | 0.03 | 0 | 0.04 |  | 10 | 33.97
0:03 | 0:58 | 400 | 400 | 22 | 23 | 22 | 22 | 0.11 | 4 | 0.03 | 0 | 0.04 |  | 10 | 33.97
0:03 | 0:58 | 400 | 400 | 22 | 23 | 23 | 22 | 0.11 | 4 | 0.02 | 0 | 0.04 |  | 10 | 33.97
0:03 | 0:58 | 400 | 400 | 22 | 23 | 23 | 22 | 0.11 | 4 | 0.02 | 0 | 0.04 |  | 10 | 33.97
0:03 | 0:58 | 400 | 400 | 22 | 23 | 23 | 22 | 0.11 | 4 | 0.02 | 0 | 0.04 |  | 10 | 33.97
0:03 | 0:58 | 400 | 400 | 22 | 23 | 22 | 22 | 0.11 | 4 | 0.05 | 0 | 0.04 |  | 10 | 33.97
0:03 | 0:58 | 400 | 400 | 22 | 23 | 22 | 22 | 0.11 | 4 | 0.05 | 0 | 0.04 |  | 10 | 33.97
0:03 | 0:58 | 400 | 400 | 22 | 23 | 23 | 22 | 0.11 | 4 | 0.05 | 0 | 0.04 |  | 10 | 33.97
0:03 | 0:58 | 400 | 400 | 22 | 23 | 22 | 22 | 0.11 | 4 | 0.05 | 0 | 0.04 |  | 10 | 33.97
0:03 | 0:58 | 400 | 400 | 22 | 23 | 22 | 22 | 0.11 | 4 | 0 | 0 | 0.04 |  | 10 | 33.97
0:03 | 0:58 | 400 | 400 | 22 | 23 | 22 | 22 | 0.11 | 4 | 0 | 0 | 0.04 |  | 10 | 33.97
0:04 | 0:58 | 400 | 400 | 22 | 23 | 23 | 22 | 0.11 | 4 | 0 | 0 | 0.04 |  | 10 | 33.97
0:04 | 0:58 | 400 | 400 | 22 | 23 | 23 | 22 | 0.11 | 4 | 0.01 | 0 | 0.04 |  | 10 | 33.97
0:04 | 0:58 | 400 | 400 | 22 | 23 | 23 | 22 | 0.11 | 4 | 0.01 | 0 | 0.04 |  | 10 | 33.97
0:04 | 0:58 | 400 | 400 | 22 | 23 | 23 | 22 | 0.11 | 4 | 0.01 | 0 | 0.04 |  | 10 | 33.97
0:04 | 0:58 | 400 | 400 | 22 | 23 | 23 | 22 | 0.11 | 4 | 0.01 | 0 | 0.04 |  | 10 | 33.97
0:04 | 0:58 | 400 | 400 | 22 | 23 | 23 | 22 | 0.11 | 4 | 0.01 | 0 | 0.04 |  | 10 | 33.97
0:04 | 0:58 | 400 | 400 | 22 | 23 | 23 | 22 | 0.11 | 4 | 0.01 | 0 | 0.04 |  | 10 | 33.97
0:04 | 0:58 | 400 | 400 | 22 | 23 | 23 | 22 | 0.11 | 4 | 0.01 | 0 | 0.04 |  | 10 | 33.97
0:04 | 0:58 | 400 | 400 | 22 | 23 | 23 | 22 | 0.11 | 4 | 0 | 0 | 0.04 |  | 10 | 33.97
0:04 | 0:58 | 400 | 400 | 22 | 23 | 23 | 22 | 0.11 | 4 | 0 | 0 | 0.04 |  | 10 | 33.97
0:04 | 0:58 | 400 | 400 | 22 | 23 | 23 | 22 | 0.11 | 4 | 0 | 0 | 0.04 |  | 10 | 33.97
0:04 | 0:58 | 400 | 400 | 22 | 23 | 23 | 22 | 0.11 | 4 | 0.01 | 0 | 0.04 |  | 10 | 33.97
0:04 | 0:58 | 400 | 400 | 22 | 23 | 23 | 22 | 0.11 | 4 | 0.01 | 0 | 0.04 |  | 10 | 33.97
0:04 | 0:58 | 400 | 400 | 22 | 23 | 23 | 22 | 0.11 | 4 | 0.01 | 0 | 0.04 |  | 10 | 33.97
0:04 | 0:58 | 400 | 400 | 22 | 23 | 23 | 22 | 0.11 | 4 | 0.01 | 0 | 0.04 |  | 10 | 33.97
0:04 | 0:58 | 400 | 400 | 22 | 23 | 23 | 22 | 0.11 | 4 | 0.01 | 0 | 0.04 |  | 10 | 33.97
0:04 | 0:58 | 400 | 400 | 22 | 23 | 23 | 22 | 0.11 | 4 | 0.01 | 0 | 0.04 |  | 10 | 33.97
0:04 | 0:58 | 400 | 400 | 22 | 23 | 22 | 22 | 0.11 | 4 | 0.01 | 0 | 0.04 |  | 10 | 33.97
0:04 | 0:58 | 400 | 400 | 22 | 23 | 22 | 22 | 0.11 | 4 | 0.02 | 0 | 0.04 |  | 10 | 33.97
0:04 | 0:58 | 400 | 400 | 22 | 23 | 23 | 22 | 0.11 | 4 | 0.02 | 0 | 0.04 |  | 10 | 33.97
0:04 | 0:58 | 400 | 400 | 21 | 23 | 22 | 22 | 0.11 | 4 | 0.02 | 0 | 0.04 |  | 10 | 33.97
0:04 | 0:58 | 400 | 400 | 21 | 23 | 23 | 22 | 0.11 | 4 | 0 | 0 | 0.04 |  | 10 | 33.97
0:04 | 0:58 | 400 | 400 | 21 | 23 | 23 | 22 | 0.11 | 4 | 0 | 0 | 0.04 |  | 10 | 33.97
0:04 | 0:58 | 400 | 400 | 21 | 22 | 22 | 22 | 0.11 | 4 | 0 | 0 | 0.04 |  | 10 | 33.97
0:04 | 0:58 | 400 | 400 | 21 | 22 | 22 | 22 | 0.11 | 4 | 0 | 0 | 0.04 |  | 10 | 33.97
0:04 | 0:58 | 400 | 400 | 21 | 22 | 22 | 22 | 0.11 | 4 | 0.01 | 0 | 0.04 |  | 10 | 33.97
0:04 | 0:59 | 400 | 400 | 21 | 22 | 22 | 22 | 0.11 | 4 | 0.01 | 0 | 0.04 |  | 10 | 33.97
0:04 | 0:59 | 400 | 400 | 21 | 22 | 22 | 22 | 0.11 | 4 | 0.01 | 0 | 0.04 |  | 10 | 33.97
0:04 | 0:59 | 400 | 400 | 21 | 22 | 22 | 22 | 0.11 | 4 | 0 | 0 | 0.04 |  | 10 | 33.97
0:04 | 0:59 | 400 | 400 | 21 | 22 | 22 | 22 | 0.11 | 4 | 0 | 0 | 0.04 |  | 10 | 33.97
0:04 | 0:59 | 400 | 400 | 21 | 22 | 22 | 22 | 0.11 | 4 | 0 | 0 | 0.04 |  | 10 | 33.97
0:04 | 0:59 | 400 | 400 | 21 | 22 | 22 | 22 | 0.11 | 4 | 0 | 0 | 0.05 |  | 10 | 33.97
0:04 | 0:59 | 400 | 400 | 21 | 22 | 22 | 22 | 0.11 | 4 | -0.01 | 0 | 0.04 |  | 10 | 33.97
0:04 | 0:59 | 400 | 400 | 21 | 22 | 22 | 22 | 0.11 | 4 | -0.01 | 0 | 0.04 |  | 10 | 33.97
0:04 | 0:59 | 400 | 400 | 21 | 22 | 22 | 22 | 0.11 | 4 | -0.01 | 0 | 0.04 |  | 10 | 33.97
0:04 | 0:59 | 400 | 400 | 21 | 22 | 22 | 22 | 0.11 | 4 | 0 | 0 | 0.04 |  | 10 | 33.97
0:04 | 0:59 | 400 | 400 | 21 | 22 | 22 | 22 | 0.11 | 4 | 0 | 0 | 0.04 |  | 10 | 33.97
0:04 | 0:59 | 400 | 400 | 21 | 22 | 22 | 22 | 0.11 | 4 | 0 | 0 | 0.04 |  | 10 | 33.97
0:04 | 0:59 | 400 | 400 | 21 | 22 | 22 | 22 | 0.11 | 4 | 0.01 | 0 | 0.04 |  | 10 | 33.97
0:04 | 0:59 | 400 | 400 | 21 | 22 | 22 | 22 | 0.11 | 4 | 0.01 | 0 | 0.04 |  | 10 | 33.97
0:04 | 0:59 | 400 | 400 | 21 | 22 | 22 | 22 | 0.11 | 4 | 0.01 | 0 | 0.04 |  | 10 | 33.97
0:04 | 0:59 | 400 | 400 | 21 | 22 | 22 | 22 | 0.11 | 4 | 0 | 0 | 0.04 |  | 10 | 33.97
0:04 | 0:59 | 400 | 400 | 21 | 22 | 22 | 22 | 0.11 | 4 | 0 | 0 | 0.04 |  | 10 | 33.97
0:04 | 0:59 | 400 | 400 | 21 | 22 | 22 | 22 | 0.11 | 4 | 0 | 0 | 0.04 |  | 10 | 33.97
0:04 | 0:59 | 400 | 400 | 21 | 22 | 22 | 22 | 0.11 | 4 | 0 | 0 | 0.04 |  | 10 | 33.97
0:04 | 0:59 | 400 | 400 | 21 | 22 | 22 | 22 | 0.11 | 4 | 0.01 | 0 | 0.04 |  | 10 | 33.97
0:04 | 0:59 | 400 | 400 | 21 | 22 | 22 | 22 | 0.11 | 4 | 0.01 | 0 | 0.04 |  | 10 | 33.97
0:04 | 0:59 | 400 | 400 | 21 | 22 | 22 | 22 | 0.11 | 4 | 0.01 | 0 | 0.04 |  | 10 | 33.97
0:04 | 0:59 | 400 | 400 | 21 | 22 | 22 | 22 | 0.11 | 4 | 0 | 0 | 0.04 |  | 10 | 33.97
0:04 | 0:59 | 400 | 400 | 21 | 22 | 22 | 22 | 0.11 | 4 | 0 | 0 | 0.04 |  | 10 | 33.97
0:04 | 0:59 | 400 | 400 | 21 | 22 | 22 | 22 | 0.11 | 4 | 0 | 0 | 0.04 |  | 10 | 33.98
0:04 | 0:59 | 400 | 400 | 21 | 22 | 22 | 22 | 0.11 | 4 | 0 | 0 | 0.04 |  | 10 | 33.98
0:04 | 0:59 | 400 | 400 | 21 | 22 | 22 | 22 | 0.11 | 4 | 0.03 | 0 | 0.04 |  | 10 | 33.98
0:04 | 0:59 | 400 | 400 | 21 | 22 | 22 | 22 | 0.11 | 4 | 0.03 | 0 | 0.04 |  | 10 | 33.98
0:04 | 0:59 | 400 | 400 | 21 | 22 | 22 | 22 | 0.11 | 4 | 0.03 | 0 | 0.04 |  | 10 | 33.98
0:04 | 0:59 | 400 | 400 | 21 | 22 | 22 | 22 | 0.11 | 4 | -0.02 | 0 | 0.04 |  | 10 | 33.98
0:04 | 0:59 | 400 | 400 | 21 | 22 | 22 | 22 | 0.11 | 4 | -0.02 | 0 | 0.04 |  | 10 | 33.98
0:04 | 0:59 | 400 | 400 | 21 | 22 | 22 | 22 | 0.11 | 4 | -0.02 | 0 | 0.04 |  | 10 | 33.98
0:04 | 0:59 | 400 | 400 | 21 | 22 | 22 | 22 | 0.11 | 4 | 0.01 | 0 | 0.04 |  | 10 | 33.98
0:04 | 0:59 | 400 | 400 | 21 | 22 | 22 | 22 | 0.11 | 4 | 0.01 | 0 | 0.04 |  | 10 | 33.98
0:04 | 0:59 | 400 | 400 | 21 | 22 | 22 | 22 | 0.11 | 4 | 0.01 | 0 | 0.04 |  | 10 | 33.98
0:05 | 0:59 | 400 | 400 | 21 | 22 | 22 | 22 | 0.11 | 4 | 0.01 | 0 | 0.04 |  | 10 | 33.98
0:05 | 0:59 | 400 | 400 | 21 | 22 | 22 | 22 | 0.11 | 4 | 0.01 | 0 | 0.04 |  | 10 | 33.98
0:05 | 0:59 | 400 | 400 | 21 | 22 | 22 | 22 | 0.11 | 4 | 0.01 | 0 | 0.04 |  | 10 | 33.98
0:05 | 0:59 | 400 | 400 | 21 | 22 | 22 | 22 | 0.11 | 4 | 0.01 | 0 | 0.04 |  | 10 | 33.98
0:05 | 0:59 | 400 | 400 | 21 | 22 | 22 | 22 | 0.11 | 4 | 0.03 | 0 | 0.04 |  | 10 | 33.98
0:05 | 0:59 | 400 | 400 | 21 | 22 | 22 | 22 | 0.11 | 4 | 0.03 | 0 | 0.04 |  | 10 | 33.98
0:05 | 0:59 | 400 | 400 | 21 | 22 | 22 | 22 | 0.11 | 4 | 0.03 | 0 | 0.04 |  | 10 | 33.98
0:05 | 0:59 | 400 | 400 | 21 | 22 | 22 | 22 | 0.11 | 4 | 0 | 0 | 0.04 |  | 10 | 33.98
0:05 | 0:59 | 400 | 400 | 21 | 22 | 22 | 22 | 0.11 | 4 | 0 | 0 | 0.04 |  | 10 | 33.98
0:05 | 0:59 | 400 | 400 | 21 | 22 | 22 | 22 | 0.11 | 4 | 0 | 0 | 0.04 |  | 10 | 33.98
0:05 | 0:59 | 400 | 400 | 21 | 22 | 22 | 22 | 0.11 | 4 | 0 | 0 | 0.04 |  | 10 | 33.98
0:05 | 0:59 | 400 | 400 | 21 | 22 | 22 | 22 | 0.11 | 4 | 0 | 0 | 0.04 |  | 10 | 33.98
0:05 | 0:59 | 400 | 400 | 21 | 22 | 22 | 22 | 0.11 | 4 | 0 | 0 | 0.04 |  | 10 | 33.98
0:05 | 0:59 | 400 | 400 | 21 | 22 | 22 | 22 | 0.11 | 4 | 0 | 0 | 0.04 |  | 10 | 33.98
0:05 | 0:59 | 400 | 400 | 21 | 22 | 22 | 22 | 0.11 | 4 | 0.01 | 0 | 0.04 |  | 10 | 33.98
0:05 | 0:59 | 400 | 400 | 21 | 22 | 22 | 22 | 0.11 | 4 | 0.01 | 0 | 0.04 |  | 10 | 33.98
0:05 | 0:59 | 400 | 400 | 21 | 22 | 22 | 22 | 0.11 | 4 | 0.01 | 0 | 0.04 |  | 10 | 33.98
0:05 | 0:59 | 400 | 400 | 21 | 22 | 22 | 22 | 0.11 | 4 | 0.01 | 0 | 0.04 |  | 10 | 33.98
0:05 | 0:59 | 400 | 400 | 21 | 22 | 22 | 22 | 0.1 | 4 | -0.01 | 0 | 0.05 |  | 10 | 33.98 | 0
0:05 | 0:59 | 400 | 400 | 21 | 22 | 22 | 22 | 0.1 | 4 | -0.01 | 3.62 | 0.05 |  | 10 | 33.98 | 0
0:05 | 0:59 | 400 | 400 | 22 | 23 | 23 | 22 | 0.1 | 4 | -0.01 | 5.91 | 0.88 |  | 10 | 33.98 | 0
0:05 | 0:59 | 400 | 400 | 22 | 23 | 23 | 22 | 0.11 | 4 | 0 | 5.92 | 0.92 |  | 10 | 33.98 | 0
0:05 | 0:59 | 400 | 400 | 22 | 23 | 23 | 22 | 0.11 | 4 | 0 | 5.87 | 0.94 |  | 10 | 33.98 | 0
0:05 | 0:59 | 400 | 400 | 22 | 23 | 23 | 22 | 0.11 | 4 | 0 | 5.87 | 0.96 |  | 10 | 33.98 | 0
0:05 | 0:59 | 400 | 400 | 22 | 23 | 23 | 22 | 0.11 | 4 | 0 | 5.86 | 0.97 |  | 10 | 33.98 | 0
0:05 | 1:00 | 400 | 400 | 22 | 23 | 23 | 22 | 0.11 | 4 | 0 | 5.86 | 1 |  | 10 | 33.98 | 0
0:05 | 1:00 | 400 | 400 | 22 | 23 | 23 | 22 | 0.11 | 4 | 0 | 5.86 | 1.01 |  | 10 | 33.98 | 0
0:05 | 1:00 | 400 | 400 | 21 | 23 | 23 | 22 | 0.11 | 4 | 0.01 | 5.84 | 1.02 |  | 10 | 33.98 | 0
0:05 | 1:00 | 400 | 400 | 21 | 23 | 23 | 22 | 0.11 | 4 | 0.01 | 5.84 | 1.02 |  | 10 | 33.98 | 0
0:05 | 1:00 | 400 | 400 | 22 | 23 | 23 | 22 | 0.11 | 4 | 0.01 | 5.83 | 1.03 |  | 10 | 33.98 | 0
0:05 | 1:00 | 400 | 400 | 22 | 23 | 23 | 22 | 0.11 | 4 | 0.01 | 5.81 | 1.04 |  | 10 | 33.98 | 0
0:05 | 1:00 | 400 | 400 | 22 | 23 | 23 | 22 | 0.11 | 4 | 0.01 | 5.84 | 1.05 |  | 10 | 33.98 | 0
0:05 | 1:00 | 400 | 400 | 22 | 23 | 23 | 22 | 0.12 | 4 | 0.01 | 5.84 | 1.05 |  | 10 | 33.98 | 0
0:05 | 1:00 | 400 | 400 | 21 | 23 | 23 | 22 | 0.12 | 4 | 0.01 | 5.81 | 1.07 |  | 10 | 33.98 | 0
0:05 | 1:00 | 400 | 400 | 21 | 23 | 23 | 22 | 0.12 | 4 | 0 | 5.84 | 1.07 |  | 10 | 33.98 | 0
0:05 | 1:00 | 400 | 400 | 21 | 22 | 23 | 22 | 0.12 | 4 | 0 | 5.78 | 1.08 |  | 10 | 33.98 | 0
0:05 | 1:00 | 400 | 400 | 21 | 22 | 23 | 22 | 0.12 | 4 | 0 | 5.78 | 1.08 |  | 10 | 33.98 | 0
0:05 | 1:00 | 400 | 400 | 22 | 22 | 23 | 21 | 0.12 | 4 | 0 | 5.8 | 1.1 |  | 10 | 33.98 | 0
0:05 | 1:00 | 400 | 400 | 22 | 23 | 23 | 21 | 0.12 | 4 | -0.01 | 5.81 | 1.11 |  | 10 | 33.98 | 0
0:05 | 1:00 | 400 | 400 | 22 | 23 | 23 | 21 | 0.12 | 4 | -0.01 | 5.81 | 1.12 |  | 10 | 33.98 | 0
0:05 | 1:00 | 400 | 400 | 22 | 23 | 23 | 21 | 0.12 | 4 | -0.01 | 5.84 | 1.12 |  | 10 | 33.98 | 0
0:05 | 1:00 | 400 | 400 | 22 | 23 | 23 | 21 | 0.12 | 4 | 0.01 | 5.81 | 1.13 |  | 10 | 33.98 | 0
0:05 | 1:00 | 400 | 400 | 22 | 23 | 23 | 21 | 0.12 | 4 | 0.01 | 5.81 | 1.13 |  | 10 | 33.98 | 0
0:05 | 1:00 | 400 | 400 | 23 | 23 | 23 | 21 | 0.13 | 4 | 0.01 | 5.79 | 1.14 |  | 10 | 33.98 | 0
0:05 | 1:00 | 400 | 400 | 23 | 23 | 23 | 21 | 0.13 | 4 | 0.01 | 5.79 | 1.14 |  | 10 | 33.98 | 0
0:05 | 1:00 | 400 | 400 | 23 | 23 | 23 | 21 | 0.13 | 4 | 0.01 | 5.81 | 1.15 |  | 10 | 33.98 | 0
0:05 | 1:00 | 412 | 400 | 23 | 23 | 23 | 21 | 0.13 | 4 | 0.01 | 5.78 | 1.15 |  | 10 | 33.98 | 0
0:05 | 1:00 | 412 | 400 | 23 | 23 | 23 | 21 | 0.13 | 4 | 0.01 | 5.78 | 1.15 |  | 10 | 33.98 | 0
0:05 | 1:00 | 426 | 400 | 24 | 23 | 23 | 21 | 0.13 | 4 | 0.01 | 5.78 | 1.16 |  | 10 | 33.98 | 0
0:05 | 1:00 | 440 | 400 | 24 | 24 | 23 | 21 | 0.13 | 4 | 0.01 | 5.81 | 1.17 |  | 10 | 33.98 | 0
0:05 | 1:00 | 440 | 400 | 24 | 24 | 23 | 22 | 0.13 | 4 | 0.01 | 5.84 | 1.17 |  | 10 | 33.99 | 0.01
0:05 | 1:00 | 454 | 400 | 25 | 24 | 24 | 22 | 0.13 | 4 | 0.34 | 5.82 | 0.61 |  | 10 | 34 | 0.02
0:05 | 1:00 | 459 | 400 | 25 | 24 | 23 | 21 | 0.13 | 4 | 0.34 | 6.05 | 1.05 |  | 10 | 34.04 | 0.06
0:05 | 1:00 | 463 | 400 | 25 | 24 | 24 | 22 | 0.13 | 4 | 0.34 | 4.05 | 0.48 |  | 10 | 34.06 | 0.08
0:05 | 1:00 | 463 | 400 | 25 | 24 | 24 | 21 | 0.14 | 4 | 1.29 | 4.05 | 0.48 |  | 10 | 34.07 | 0.09
0:05 | 1:00 | 465 | 400 | 26 | 24 | 24 | 21 | 0.14 | 4 | 1.29 | 4.56 | 0.7 |  | 10 | 34.09 | 0.11
0:05 | 1:00 | 467 | 400 | 27 | 25 | 24 | 22 | 0.14 | 4 | 1.29 | 4.69 | 0.73 |  | 10 | 34.11 | 0.13
0:05 | 1:00 | 467 | 400 | 27 | 25 | 24 | 22 | 0.14 | 4 | 1.29 | 4.69 | 0.73 |  | 10 | 34.13 | 0.15
0:05 | 1:00 | 470 | 400 | 27 | 25 | 25 | 22 | 0.14 | 4 | 1.19 | 4.87 | 0.82 |  | 10 | 34.16 | 0.18
0:06 | 1:00 | 474 | 400 | 28 | 25 | 25 | 22 | 0.14 | 4 | 1.19 | 5.02 | 0.85 |  | 10 | 34.18 | 0.2
0:06 | 1:00 | 474 | 400 | 29 | 26 | 25 | 22 | 0.14 | 4 | 1.19 | 5.02 | 0.84 |  | 10 | 34.19 | 0.21
0:06 | 1:00 | 479 | 400 | 29 | 26 | 24 | 22 | 0.14 | 4 | 1.04 | 5.01 | 0.87 |  | 10 | 34.2 | 0.22
0:06 | 1:00 | 486 | 400 | 29 | 26 | 25 | 22 | 0.14 | 4 | 1.04 | 5.01 | 0.87 |  | 10 | 34.21 | 0.23
0:06 | 1:00 | 486 | 400 | 30 | 27 | 25 | 22 | 0.14 | 4 | 1.04 | 5.06 | 0.91 |  | 10 | 34.21 | 0.23
0:06 | 1:00 | 492 | 400 | 30 | 27 | 25 | 22 | 0.14 | 4 | 0.52 | 5.03 | 0.84 |  | 10 | 34.23 | 0.25
0:06 | 1:00 | 497 | 400 | 30 | 27 | 25 | 22 | 0.14 | 4 | 0.52 | 4.98 | 0.84 |  | 10 | 34.24 | 0.26
0:06 | 1:00 | 503 | 400 | 31 | 27 | 25 | 22 | 0.14 | 4 | 0.52 | 4.99 | 0.87 |  | 10 | 34.27 | 0.29
0:06 | 1:00 | 503 | 400 | 32 | 28 | 25 | 22 | 0.14 | 4 | 0.94 | 5.06 | 0.88 |  | 10 | 34.28 | 0.3
0:06 | 1:00 | 508 | 400 | 32 | 28 | 26 | 22 | 0.14 | 4 | 0.94 | 4.99 | 0.84 |  | 10 | 34.29 | 0.31
0:06 | 1:00 | 508 | 400 | 33 | 29 | 26 | 23 | 0.14 | 4 | 0.94 | 4.92 | 0.83 |  | 10 | 34.29 | 0.31
0:06 | 1:00 | 514 | 400 | 33 | 29 | 26 | 23 | 0.14 | 4 | 0.94 | 4.95 | 0.84 |  | 10 | 34.3 | 0.32
0:06 | 1:00 | 520 | 400 | 33 | 29 | 26 | 23 | 0.14 | 4 | 0.45 | 4.95 | 0.84 |  | 10 | 34.31 | 0.33
0:06 | 1:00 | 520 | 400 | 34 | 29 | 27 | 23 | 0.14 | 4 | 0.45 | 4.93 | 0.87 |  | 10 | 34.33 | 0.35
0:06 | 1:00 | 524 | 400 | 34 | 29 | 27 | 23 | 0.14 | 4 | 0.45 | 5.02 | 0.87 |  | 10 | 34.35 | 0.37
0:06 | 1:00 | 529 | 400 | 35 | 30 | 27 | 23 | 0.14 | 4 | 0.96 | 4.93 | 0.85 |  | 10 | 34.36 | 0.38
0:06 | 1:00 | 534 | 400 | 35 | 30 | 27 | 23 | 0.14 | 4 | 0.96 | 4.9 | 0.85 |  | 10 | 34.37 | 0.39
0:06 | 1:00 | 534 | 400 | 35 | 30 | 27 | 23 | 0.14 | 4 | 0.96 | 5.06 | 0.89 |  | 10 | 34.37 | 0.39
0:06 | 1:00 | 539 | 400 | 36 | 30 | 27 | 23 | 0.14 | 4 | 0.96 | 5 | 0.87 |  | 10 | 34.37 | 0.39
0:06 | 1:00 | 544 | 400 | 36 | 31 | 28 | 23 | 0.15 | 4 | 0.31 | 4.97 | 0.85 |  | 10 | 34.39 | 0.41
0:06 | 1:00 | 544 | 400 | 37 | 31 | 28 | 23 | 0.15 | 4 | 0.31 | 4.97 | 0.85 |  | 10 | 34.4 | 0.42
0:06 | 1:00 | 549 | 400 | 37 | 31 | 29 | 23 | 0.15 | 4 | 0.31 | 5.05 | 0.9 |  | 10 | 34.41 | 0.43
0:06 | 1:00 | 553 | 400 | 37 | 31 | 29 | 23 | 0.15 | 4 | 0.79 | 4.99 | 0.88 |  | 10 | 34.42 | 0.44
0:06 | 1:00 | 553 | 400 | 38 | 31 | 29 | 23 | 0.15 | 4 | 0.79 | 4.99 | 0.88 |  | 10 | 34.43 | 0.45
0:06 | 1:00 | 558 | 400 | 38 | 31 | 29 | 22 | 0.15 | 4 | 0.79 | 4.94 | 0.87 |  | 10 | 34.43 | 0.45
0:06 | 1:01 | 563 | 400 | 38 | 31 | 29 | 22 | 0.15 | 4 | 0.33 | 5.08 | 0.91 |  | 10 | 34.44 | 0.46
0:06 | 1:01 | 563 | 400 | 38 | 32 | 29 | 22 | 0.15 | 4 | 0.33 | 5.08 | 0.91 |  | 10 | 34.44 | 0.46
0:06 | 1:01 | 568 | 400 | 39 | 32 | 30 | 23 | 0.15 | 4 | 0.33 | 5.04 | 0.88 |  | 10 | 34.45 | 0.47
0:06 | 1:01 | 573 | 400 | 39 | 32 | 30 | 23 | 0.15 | 4 | 0.33 | 5 | 0.88 |  | 10 | 34.46 | 0.48
0:06 | 1:01 | 578 | 400 | 40 | 33 | 30 | 23 | 0.15 | 4 | 0.62 | 5.04 | 0.91 |  | 10 | 34.48 | 0.5
0:06 | 1:01 | 578 | 400 | 40 | 32 | 30 | 22 | 0.15 | 4 | 0.62 | 5.07 | 0.89 |  | 10 | 34.49 | 0.51
0:06 | 1:01 | 582 | 400 | 40 | 32 | 30 | 22 | 0.15 | 4 | 0.62 | 4.99 | 0.89 |  | 10 | 34.49 | 0.51
0:06 | 1:01 | 587 | 421 | 41 | 33 | 30 | 23 | 0.15 | 4 | 0.43 | 5.01 | 0.88 |  | 10 | 34.5 | 0.52
0:06 | 1:01 | 587 | 458 | 42 | 34 | 31 | 23 | 0.16 | 4 | 0.43 | 5.1 | 0.92 |  | 10 | 34.5 | 0.52
0:06 | 1:01 | 592 | 516 | 42 | 34 | 31 | 23 | 0.16 | 4 | 0.43 | 5.05 | 0.91 |  | 10 | 34.5 | 0.52
0:06 | 1:01 | 597 | 520 | 42 | 34 | 31 | 23 | 0.16 | 4 | 0.24 | 4.99 | 0.89 |  | 10 | 34.51 | 0.53
0:06 | 1:01 | 601 | 525 | 43 | 35 | 32 | 23 | 0.16 | 4 | 0.24 | 5.08 | 0.94 |  | 10 | 34.52 | 0.54
0:06 | 1:01 | 601 | 542 | 43 | 35 | 32 | 23 | 0.16 | 4 | 0.24 | 5.09 | 0.91 |  | 10 | 34.53 | 0.55
0:06 | 1:01 | 606 | 545 | 43 | 35 | 32 | 23 | 0.17 | 4 | 0.24 | 5 | 0.89 |  | 10 | 34.55 | 0.57
0:06 | 1:01 | 606 | 558 | 44 | 35 | 32 | 23 | 0.17 | 4 | 0.76 | 5 | 0.92 |  | 10 | 34.56 | 0.58
0:06 | 1:01 | 611 | 559 | 44 | 35 | 33 | 22 | 0.17 | 4 | 0.76 | 5.09 | 0.93 |  | 10 | 34.56 | 0.58
0:06 | 1:01 | 616 | 567 | 44 | 36 | 33 | 22 | 0.17 | 4 | 0.76 | 5.01 | 0.91 |  | 10 | 34.57 | 0.59
0:06 | 1:01 | 616 | 570 | 45 | 36 | 33 | 23 | 0.17 | 4 | 0.34 | 4.97 | 0.9 |  | 10 | 34.57 | 0.59
0:06 | 1:01 | 620 | 552 | 45 | 36 | 33 | 23 | 0.17 | 4 | 0.34 | 5.11 | 0.94 |  | 10 | 34.58 | 0.6
0:06 | 1:01 | 625 | 563 | 45 | 36 | 33 | 23 | 0.17 | 4 | 0.34 | 5.08 | 0.92 |  | 10 | 34.58 | 0.6
0:06 | 1:01 | 625 | 583 | 46 | 37 | 34 | 23 | 0.18 | 4 | 0.34 | 5.03 | 0.91 |  | 10 | 34.59 | 0.61
0:06 | 1:01 | 630 | 586 | 46 | 37 | 34 | 23 | 0.18 | 4 | 0.41 | 5.07 | 0.95 |  | 10 | 34.61 | 0.63
0:06 | 1:01 | 635 | 586 | 46 | 37 | 34 | 23 | 0.18 | 4 | 0.41 | 5.14 | 0.95 |  | 10 | 34.62 | 0.64
0:06 | 1:01 | 640 | 586 | 47 | 38 | 34 | 23 | 0.18 | 4 | 0.41 | 5.06 | 0.92 |  | 10 | 34.63 | 0.65
0:06 | 1:01 | 640 | 586 | 47 | 38 | 34 | 23 | 0.19 | 4 | 0.41 | 5.06 | 0.93 |  | 10 | 34.64 | 0.66
0:06 | 1:01 | 645 | 580 | 47 | 37 | 35 | 23 | 0.19 | 4 | 0.75 | 5.17 | 0.96 |  | 10 | 34.65 | 0.67
0:06 | 1:01 | 650 | 583 | 48 | 38 | 34 | 23 | 0.19 | 4 | 0.75 | 5.1 | 0.93 |  | 10 | 34.66 | 0.68
0:06 | 1:01 | 650 | 583 | 48 | 38 | 34 | 23 | 0.19 | 4 | 0.75 | 5.1 | 0.93 |  | 10 | 34.66 | 0.68
0:06 | 1:01 | 655 | 590 | 48 | 39 | 35 | 23 | 0.2 | 4 | 0.43 | 5.14 | 0.97 |  | 10 | 34.67 | 0.69
0:06 | 1:01 | 659 | 593 | 48 | 39 | 36 | 23 | 0.2 | 4 | 0.43 | 5.09 | 0.94 |  | 10 | 34.68 | 0.7
0:06 | 1:01 | 659 | 593 | 49 | 39 | 36 | 23 | 0.2 | 4 | 0.43 | 5.09 | 0.93 |  | 10 | 34.68 | 0.7
0:06 | 1:01 | 664 | 596 | 49 | 39 | 36 | 23 | 0.21 | 4 | 0.37 | 5.05 | 0.95 |  | 10 | 34.69 | 0.71
0:06 | 1:01 | 669 | 599 | 49 | 39 | 36 | 23 | 0.21 | 4 | 0.37 | 5.15 | 0.97 |  | 10 | 34.7 | 0.72
0:06 | 1:01 | 669 | 602 | 50 | 40 | 36 | 23 | 0.21 | 4 | 0.37 | 5.15 | 0.97 |  | 10 | 34.71 | 0.73
0:06 | 1:01 | 674 | 605 | 50 | 40 | 37 | 23 | 0.22 | 4 | 0.71 | 5.06 | 0.95 |  | 10 | 34.73 | 0.75
0:07 | 1:01 | 678 | 611 | 50 | 40 | 37 | 23 | 0.22 | 4 | 0.71 | 5.1 | 0.98 |  | 10 | 34.75 | 0.77
0:07 | 1:01 | 678 | 611 | 50 | 40 | 37 | 23 | 0.22 | 4 | 0.71 | 5.1 | 0.98 |  | 10 | 34.75 | 0.77
0:07 | 1:01 | 683 | 614 | 51 | 41 | 37 | 23 | 0.23 | 4 | 0.71 | 5.13 | 0.97 |  | 10 | 34.76 | 0.78
0:07 | 1:01 | 688 | 617 | 51 | 41 | 38 | 23 | 0.23 | 4 | 0.84 | 5.08 | 0.95 |  | 10 | 34.78 | 0.8
0:07 | 1:01 | 688 | 620 | 51 | 41 | 38 | 23 | 0.23 | 4 | 0.84 | 5.13 | 0.99 |  | 10 | 34.78 | 0.8
0:07 | 1:01 | 693 | 623 | 52 | 41 | 38 | 23 | 0.24 | 4 | 0.84 | 5.15 | 0.98 |  | 10 | 34.8 | 0.82
0:07 | 1:01 | 697 | 626 | 52 | 41 | 39 | 23 | 0.24 | 4 | 0.57 | 5.13 | 0.96 |  | 10 | 34.81 | 0.83
0:07 | 1:01 | 702 | 630 | 52 | 42 | 39 | 23 | 0.24 | 4 | 0.57 | 5.08 | 0.96 |  | 10 | 34.81 | 0.83
0:07 | 1:01 | 702 | 630 | 52 | 42 | 39 | 23 | 0.25 | 4 | 0.57 | 5.13 | 0.99 |  | 10 | 34.82 | 0.84
0:07 | 1:01 | 707 | 633 | 53 | 42 | 39 | 23 | 0.25 | 4 | 0.57 | 5.24 | 1.01 |  | 10 | 34.82 | 0.84
0:07 | 1:01 | 712 | 640 | 53 | 42 | 40 | 23 | 0.26 | 4 | 0.31 | 5.14 | 0.99 |  | 10 | 34.83 | 0.85
0:07 | 1:01 | 712 | 640 | 53 | 42 | 40 | 23 | 0.26 | 4 | 0.31 | 5.14 | 0.99 |  | 10 | 34.84 | 0.86
0:07 | 1:01 | 717 | 643 | 54 | 42 | 40 | 23 | 0.26 | 4 | 0.31 | 5.12 | 1.01 |  | 10 | 34.86 | 0.88
0:07 | 1:01 | 717 | 646 | 54 | 43 | 41 | 23 | 0.26 | 4 | 0.79 | 5.12 | 1.01 |  | 10 | 34.87 | 0.89
0:07 | 1:01 | 722 | 649 | 54 | 43 | 41 | 23 | 0.27 | 4 | 0.79 | 5.16 | 1 |  | 10 | 34.89 | 0.91
0:07 | 1:01 | 727 | 653 | 54 | 43 | 41 | 23 | 0.28 | 4 | 0.79 | 5.18 | 0.99 |  | 10 | 34.9 | 0.92
0:07 | 1:01 | 731 | 656 | 55 | 44 | 41 | 23 | 0.28 | 4 | 0.79 | 5.11 | 0.99 |  | 10 | 34.91 | 0.93
0:07 | 1:01 | 731 | 659 | 56 | 44 | 41 | 23 | 0.28 | 4 | 0.67 | 5.12 | 1.02 |  | 10 | 34.91 | 0.93
0:07 | 1:01 | 736 | 663 | 56 | 44 | 42 | 23 | 0.29 | 4 | 0.67 | 5.24 | 1.02 |  | 10 | 34.92 | 0.94
0:07 | 1:01 | 741 | 665 | 56 | 44 | 42 | 23 | 0.29 | 4 | 0.67 | 5.12 | 0.98 |  | 10 | 34.92 | 0.94
0:07 | 1:01 | 741 | 665 | 56 | 45 | 42 | 23 | 0.3 | 4 | 0.35 | 5.07 | 0.98 |  | 10 | 34.93 | 0.95
0:07 | 1:01 | 746 | 671 | 57 | 45 | 43 | 23 | 0.3 | 4 | 0.35 | 5.25 | 1.03 |  | 10 | 34.95 | 0.97
0:07 | 1:01 | 751 | 664 | 57 | 45 | 43 | 23 | 0.3 | 4 | 0.35 | 5.12 | 0.99 |  | 10 | 34.95 | 0.97
0:07 | 1:01 | 751 | 670 | 57 | 45 | 44 | 23 | 0.31 | 4 | 0.72 | 5.12 | 1 |  | 10 | 34.97 | 0.99
0:07 | 1:01 | 756 | 679 | 58 | 46 | 44 | 23 | 0.32 | 4 | 0.72 | 5.22 | 1.03 |  | 10 | 35 | 1.02
0:07 | 1:02 | 761 | 682 | 58 | 46 | 44 | 23 | 0.32 | 4 | 0.72 | 5.17 | 1 |  | 10 | 35 | 1.02
0:07 | 1:02 | 766 | 685 | 58 | 46 | 44 | 23 | 0.32 | 4 | 0.91 | 5.14 | 1.01 |  | 10 | 35.02 | 1.04
0:07 | 1:02 | 766 | 688 | 58 | 46 | 44 | 23 | 0.33 | 4 | 0.91 | 5.23 | 1.05 |  | 10 | 35.02 | 1.04
0:07 | 1:02 | 770 | 691 | 59 | 47 | 45 | 23 | 0.34 | 4 | 0.91 | 5.18 | 1.02 |  | 10 | 35.04 | 1.06
0:07 | 1:02 | 775 | 694 | 59 | 47 | 46 | 23 | 0.34 | 4 | 0.91 | 5.14 | 1 |  | 10 | 35.05 | 1.07
0:07 | 1:02 | 775 | 697 | 59 | 47 | 46 | 23 | 0.34 | 4 | 0.57 | 5.21 | 1.04 |  | 10 | 35.05 | 1.07
0:07 | 1:02 | 780 | 700 | 59 | 47 | 46 | 23 | 0.35 | 4 | 0.57 | 5.21 | 1.03 |  | 10 | 35.06 | 1.08
0:07 | 1:02 | 785 | 703 | 60 | 47 | 46 | 23 | 0.35 | 4 | 0.57 | 5.14 | 1.01 |  | 10 | 35.08 | 1.1
0:07 | 1:02 | 785 | 707 | 60 | 47 | 46 | 23 | 0.35 | 4 | 0.51 | 5.14 | 1.02 |  | 10 | 35.08 | 1.1
0:07 | 1:02 | 790 | 710 | 60 | 47 | 47 | 23 | 0.36 | 4 | 0.51 | 5.24 | 1.04 |  | 10 | 35.09 | 1.11
0:07 | 1:02 | 794 | 713 | 61 | 48 | 47 | 23 | 0.36 | 4 | 0.51 | 5.17 | 1.03 |  | 10 | 35.09 | 1.11
0:07 | 1:02 | 794 | 716 | 62 | 48 | 47 | 23 | 0.36 | 4 | 0.51 | 5.19 | 1.01 |  | 10 | 35.09 | 1.11
0:07 | 1:02 | 799 | 719 | 62 | 48 | 47 | 23 | 0.37 | 4 | 0.3 | 5.27 | 1.05 |  | 10 | 35.1 | 1.12
0:07 | 1:02 | 804 | 722 | 62 | 49 | 48 | 23 | 0.37 | 4 | 0.3 | 5.23 | 1.05 |  | 10 | 35.11 | 1.13
0:07 | 1:02 | 804 | 725 | 62 | 49 | 48 | 23 | 0.37 | 4 | 0.3 | 5.18 | 1.04 |  | 10 | 35.12 | 1.14
0:07 | 1:02 | 808 | 728 | 63 | 49 | 48 | 23 | 0.38 | 4 | 0.38 | 5.23 | 1.07 |  | 10 | 35.13 | 1.15
0:07 | 1:02 | 813 | 731 | 63 | 49 | 49 | 23 | 0.38 | 4 | 0.38 | 5.25 | 1.06 |  | 10 | 35.13 | 1.15
0:07 | 1:02 | 813 | 735 | 63 | 50 | 49 | 23 | 0.38 | 4 | 0.38 | 5.21 | 1.04 |  | 10 | 35.14 | 1.16
0:07 | 1:02 | 818 | 738 | 64 | 50 | 49 | 23 | 0.38 | 4 | 0.61 | 5.21 | 1.06 |  | 10 | 35.16 | 1.18
0:07 | 1:02 | 823 | 738 | 64 | 50 | 50 | 23 | 0.38 | 4 | 0.61 | 5.27 | 1.08 |  | 10 | 35.17 | 1.19
0:07 | 1:02 | 828 | 744 | 64 | 50 | 50 | 23 | 0.38 | 4 | 0.61 | 5.23 | 1.05 |  | 10 | 35.18 | 1.2
0:07 | 1:02 | 828 | 747 | 64 | 50 | 51 | 23 | 0.38 | 4 | 0.73 | 5.2 | 1.04 |  | 10 | 35.2 | 1.22
0:07 | 1:02 | 833 | 747 | 64 | 50 | 51 | 23 | 0.38 | 4 | 0.73 | 5.28 | 1.09 |  | 10 | 35.2 | 1.22
0:07 | 1:02 | 837 | 755 | 65 | 51 | 51 | 23 | 0.38 | 4 | 0.73 | 5.26 | 1.07 |  | 10 | 35.21 | 1.23
0:07 | 1:02 | 842 | 758 | 65 | 51 | 52 | 23 | 0.38 | 4 | 0.73 | 5.23 | 1.06 |  | 10 | 35.22 | 1.24
0:07 | 1:02 | 842 | 758 | 65 | 51 | 52 | 23 | 0.38 | 4 | 0.58 | 5.23 | 1.06 |  | 10 | 35.23 | 1.25
0:07 | 1:02 | 847 | 761 | 65 | 51 | 52 | 23 | 0.38 | 4 | 0.58 | 5.21 | 1.1 |  | 10 | 35.24 | 1.26
0:07 | 1:02 | 847 | 765 | 65 | 52 | 52 | 23 | 0.38 | 4 | 0.58 | 5.29 | 1.1 |  | 10 | 35.24 | 1.26
0:07 | 1:02 | 852 | 769 | 65 | 52 | 53 | 23 | 0.38 | 4 | 0.42 | 5.27 | 1.09 |  | 10 | 35.25 | 1.27
0:07 | 1:02 | 857 | 772 | 66 | 52 | 53 | 23 | 0.38 | 4 | 0.42 | 5.19 | 1.08 |  | 10 | 35.26 | 1.28
0:07 | 1:02 | 857 | 776 | 66 | 52 | 53 | 23 | 0.38 | 4 | 0.42 | 5.23 | 1.08 |  | 10 | 35.26 | 1.28
0:07 | 1:02 | 863 | 778 | 66 | 52 | 54 | 23 | 0.37 | 4 | 0.42 | 5.28 | 1.08 |  | 10 | 35.27 | 1.29
0:07 | 1:02 | 867 | 784 | 67 | 53 | 54 | 23 | 0.37 | 4 | 0.38 | 5.3 | 1.1 |  | 10 | 35.28 | 1.3
0:07 | 1:02 | 867 | 784 | 67 | 53 | 54 | 23 | 0.37 | 4 | 0.38 | 5.3 | 1.1 |  | 10 | 35.28 | 1.3
0:07 | 1:02 | 872 | 787 | 67 | 53 | 54 | 23 | 0.37 | 4 | 0.38 | 5.24 | 1.06 |  | 10 | 35.29 | 1.31
0:08 | 1:02 | 877 | 793 | 67 | 53 | 55 | 23 | 0.37 | 4 | 0.47 | 5.33 | 1.12 |  | 10 | 35.3 | 1.32
0:08 | 1:02 | 877 | 793 | 68 | 53 | 54 | 23 | 0.37 | 4 | 0.47 | 5.33 | 1.12 |  | 10 | 35.31 | 1.33
0:08 | 1:02 | 882 | 797 | 68 | 54 | 54 | 23 | 0.37 | 4 | 0.47 | 5.22 | 1.07 |  | 10 | 35.32 | 1.34
0:08 | 1:02 | 887 | 803 | 69 | 54 | 55 | 23 | 0.36 | 4 | 0.63 | 5.22 | 1.08 |  | 10 | 35.34 | 1.36
0:08 | 1:02 | 891 | 803 | 69 | 54 | 56 | 23 | 0.36 | 4 | 0.63 | 5.22 | 1.08 |  | 10 | 35.35 | 1.37
0:08 | 1:02 | 891 | 808 | 68 | 54 | 56 | 23 | 0.36 | 4 | 0.63 | 5.26 | 1.07 |  | 10 | 35.37 | 1.39
0:08 | 1:02 | 896 | 808 | 68 | 54 | 56 | 23 | 0.36 | 4 | 0.63 | 5.26 | 1.07 |  | 10 | 35.37 | 1.39
0:08 | 1:02 | 900 | 812 | 69 | 55 | 56 | 23 | 0.36 | 4 | 0.88 | 5.26 | 1.08 |  | 10 | 35.39 | 1.41
0:08 | 1:02 | 905 | 818 | 69 | 55 | 56 | 23 | 0.36 | 4 | 0.88 | 5.34 | 1.1 |  | 10 | 35.41 | 1.43
0:08 | 1:02 | 905 | 818 | 69 | 55 | 56 | 23 | 0.36 | 4 | 0.88 | 5.34 | 1.1 |  | 10 | 35.42 | 1.44
0:08 | 1:02 | 910 | 821 | 69 | 55 | 57 | 23 | 0.35 | 4 | 0.95 | 5.24 | 1.09 |  | 10 | 35.44 | 1.46
0:08 | 1:02 | 915 | 824 | 70 | 56 | 57 | 23 | 0.35 | 4 | 0.95 | 5.3 | 1.11 |  | 10 | 35.46 | 1.48
0:08 | 1:02 | 915 | 828 | 70 | 56 | 57 | 23 | 0.35 | 4 | 0.95 | 5.3 | 1.11 |  | 10 | 35.47 | 1.49
0:08 | 1:02 | 920 | 831 | 70 | 56 | 57 | 23 | 0.35 | 4 | 0.95 | 5.25 | 1.09 |  | 10 | 35.49 | 1.51
0:08 | 1:02 | 924 | 834 | 70 | 56 | 57 | 23 | 0.35 | 4 | 0.95 | 5.3 | 1.14 |  | 10 | 35.51 | 1.53
0:08 | 1:02 | 924 | 837 | 71 | 56 | 57 | 23 | 0.35 | 4 | 0.95 | 5.4 | 1.14 |  | 10 | 35.52 | 1.54
0:08 | 1:02 | 929 | 840 | 71 | 56 | 58 | 23 | 0.35 | 4 | 0.95 | 5.31 | 1.11 |  | 10 | 35.54 | 1.56
0:08 | 1:02 | 934 | 843 | 71 | 57 | 58 | 23 | 0.35 | 4 | 1.06 | 5.31 | 1.14 |  | 10 | 35.56 | 1.58
0:08 | 1:02 | 934 | 846 | 71 | 57 | 58 | 23 | 0.35 | 4 | 1.06 | 5.34 | 1.14 |  | 10 | 35.57 | 1.59
0:08 | 1:02 | 939 | 849 | 72 | 56 | 59 | 23 | 0.34 | 4 | 1.06 | 5.35 | 1.12 |  | 10 | 35.59 | 1.61
0:08 | 1:02 | 943 | 853 | 72 | 57 | 59 | 23 | 0.34 | 4 | 1.04 | 5.26 | 1.11 |  | 10 | 35.6 | 1.62
0:08 | 1:02 | 943 | 856 | 72 | 57 | 59 | 23 | 0.34 | 4 | 1.04 | 5.28 | 1.13 |  | 10 | 35.63 | 1.65
0:08 | 1:02 | 948 | 859 | 72 | 57 | 59 | 23 | 0.34 | 4 | 1.04 | 5.38 | 1.16 |  | 10 | 35.65 | 1.67
0:08 | 1:02 | 953 | 862 | 72 | 58 | 60 | 23 | 0.34 | 4 | 1.04 | 5.32 | 1.13 |  | 10 | 35.67 | 1.69
0:08 | 1:02 | 953 | 865 | 72 | 58 | 60 | 23 | 0.34 | 4 | 1.24 | 5.32 | 1.12 |  | 10 | 35.69 | 1.71
0:08 | 1:03 | 957 | 868 | 73 | 58 | 60 | 23 | 0.34 | 4 | 1.24 | 5.42 | 1.17 |  | 10 | 35.72 | 1.74
0:08 | 1:03 | 962 | 871 | 73 | 58 | 61 | 23 | 0.34 | 4 | 1.24 | 5.42 | 1.16 |  | 10 | 35.73 | 1.75
0:08 | 1:03 | 967 | 874 | 73 | 58 | 61 | 23 | 0.34 | 4 | 1.33 | 5.31 | 1.13 |  | 10 | 35.77 | 1.79
0:08 | 1:03 | 967 | 877 | 73 | 58 | 61 | 23 | 0.34 | 4 | 1.33 | 5.41 | 1.18 |  | 10 | 35.79 | 1.81
0:08 | 1:03 | 972 | 880 | 73 | 58 | 61 | 23 | 0.34 | 4 | 1.33 | 5.42 | 1.17 |  | 10 | 35.81 | 1.83
0:08 | 1:03 | 978 | 883 | 74 | 59 | 61 | 23 | 0.34 | 4 | 1.47 | 5.34 | 1.14 |  | 10 | 35.84 | 1.86
0:08 | 1:03 | 978 | 883 | 74 | 59 | 61 | 23 | 0.34 | 4 | 1.47 | 5.36 | 1.19 |  | 10 | 35.86 | 1.88
0:08 | 1:03 | 983 | 890 | 74 | 59 | 62 | 23 | 0.34 | 4 | 1.47 | 5.39 | 1.17 |  | 10 | 35.89 | 1.91
0:08 | 1:03 | 988 | 893 | 74 | 59 | 62 | 23 | 0.34 | 4 | 1.76 | 5.33 | 1.13 |  | 10 | 35.93 | 1.95
0:08 | 1:03 | 988 | 896 | 74 | 59 | 62 | 24 | 0.34 | 4 | 1.76 | 5.28 | 1.13 |  | 10 | 35.95 | 1.97
0:08 | 1:03 | 993 | 899 | 75 | 59 | 63 | 24 | 0.34 | 4 | 1.76 | 5.38 | 1.16 |  | 10 | 35.99 | 2.01
0:08 | 1:03 | 998 | 902 | 75 | 60 | 63 | 23 | 0.34 | 4 | 1.76 | 5.31 | 1.14 |  | 10 | 36.03 | 2.05
0:08 | 1:03 | 998 | 904 | 75 | 60 | 63 | 23 | 0.34 | 4 | 1.95 | 5.28 | 1.13 |  | 10 | 36.05 | 2.07
0:08 | 1:03 | 1002 | 907 | 75 | 60 | 63 | 23 | 0.34 | 4 | 1.95 | 5.43 | 1.17 |  | 10 | 36.09 | 2.11
0:08 | 1:03 | 1007 | 910 | 75 | 60 | 64 | 23 | 0.34 | 4 | 1.95 | 5.34 | 1.16 |  | 10 | 36.14 | 2.16
0:08 | 1:03 | 1007 | 910 | 75 | 60 | 64 | 23 | 0.34 | 4 | 2.22 | 5.29 | 1.14 |  | 10 | 36.16 | 2.18
0:08 | 1:03 | 1012 | 913 | 76 | 60 | 64 | 23 | 0.35 | 4 | 2.22 | 5.3 | 1.14 |  | 10 | 36.21 | 2.23
0:08 | 1:03 | 1016 | 918 | 76 | 61 | 64 | 23 | 0.35 | 4 | 2.22 | 5.38 | 1.19 |  | 10 | 36.25 | 2.27
0:08 | 1:03 | 1016 | 918 | 76 | 61 | 64 | 23 | 0.35 | 4 | 2.22 | 5.38 | 1.17 |  | 10 | 36.28 | 2.3
0:08 | 1:03 | 1021 | 923 | 76 | 61 | 64 | 23 | 0.35 | 4 | 2.31 | 5.34 | 1.16 |  | 10 | 36.34 | 2.36
0:08 | 1:03 | 1025 | 923 | 76 | 61 | 64 | 23 | 0.35 | 4 | 2.31 | 5.34 | 1.16 |  | 10 | 36.36 | 2.38
0:08 | 1:03 | 1030 | 926 | 76 | 62 | 65 | 24 | 0.35 | 4 | 2.31 | 5.38 | 1.19 |  | 10 | 36.42 | 2.44
0:08 | 1:03 | 1030 | 931 | 77 | 62 | 66 | 24 | 0.36 | 4 | 2.71 | 5.4 | 1.17 |  | 10 | 36.47 | 2.49
0:08 | 1:03 | 1035 | 931 | 77 | 62 | 66 | 24 | 0.36 | 4 | 2.71 | 5.4 | 1.17 |  | 10 | 36.5 | 2.52
0:08 | 1:03 | 1040 | 933 | 77 | 62 | 65 | 23 | 0.37 | 4 | 2.71 | 5.46 | 1.23 |  | 10 | 36.56 | 2.58
0:08 | 1:03 | 1044 | 937 | 77 | 62 | 66 | 24 | 0.37 | 4 | 2.7 | 5.38 | 1.19 |  | 10 | 36.61 | 2.63
0:08 | 1:03 | 1044 | 937 | 77 | 62 | 66 | 24 | 0.37 | 4 | 2.7 | 5.38 | 1.2 |  | 10 | 36.63 | 2.65
0:08 | 1:03 | 1050 | 940 | 77 | 63 | 67 | 23 | 0.38 | 4 | 2.7 | 5.46 | 1.23 |  | 10 | 36.69 | 2.71
0:08 | 1:03 | 1054 | 944 | 77 | 63 | 67 | 24 | 0.38 | 4 | 2.69 | 5.42 | 1.2 |  | 10 | 36.74 | 2.76
0:08 | 1:03 | 1054 | 944 | 77 | 63 | 67 | 24 | 0.38 | 4 | 2.69 | 5.42 | 1.2 |  | 10 | 36.77 | 2.79
0:08 | 1:03 | 1059 | 947 | 78 | 63 | 67 | 24 | 0.38 | 4 | 2.69 | 5.52 | 1.25 |  | 10 | 36.83 | 2.85
0:08 | 1:03 | 1059 | 949 | 78 | 63 | 67 | 23 | 0.38 | 4 | 2.69 | 5.52 | 1.25 |  | 10 | 36.85 | 2.87
0:08 | 1:03 | 1064 | 952 | 78 | 63 | 68 | 24 | 0.39 | 4 | 2.81 | 5.51 | 1.25 |  | 10 | 36.92 | 2.94
0:08 | 1:03 | 1069 | 954 | 78 | 63 | 68 | 23 | 0.39 | 4 | 2.81 | 5.42 | 1.22 |  | 10 | 36.98 | 3
0:08 | 1:03 | 1069 | 956 | 78 | 63 | 69 | 23 | 0.39 | 4 | 2.81 | 5.39 | 1.2 |  | 10 | 37.02 | 3.04
0:08 | 1:03 | 1074 | 958 | 79 | 64 | 69 | 23 | 0.4 | 4 | 3.26 | 5.49 | 1.25 |  | 10 | 37.09 | 3.11
0:09 | 1:03 | 1079 | 960 | 79 | 64 | 68 | 24 | 0.4 | 4 | 3.26 | 5.43 | 1.22 |  | 10 | 37.16 | 3.18
0:09 | 1:03 | 1083 | 962 | 79 | 64 | 69 | 24 | 0.4 | 4 | 3.26 | 5.4 | 1.21 |  | 10 | 37.2 | 3.22
0:09 | 1:03 | 1083 | 964 | 79 | 64 | 70 | 24 | 0.41 | 4 | 3.26 | 5.45 | 1.23 |  | 10 | 37.27 | 3.29
0:09 | 1:03 | 1088 | 966 | 79 | 64 | 70 | 24 | 0.41 | 4 | 3.55 | 5.5 | 1.24 |  | 10 | 37.34 | 3.36
0:09 | 1:03 | 1093 | 968 | 79 | 64 | 70 | 24 | 0.41 | 4 | 3.55 | 5.46 | 1.24 |  | 10 | 37.38 | 3.4
0:09 | 1:03 | 1093 | 970 | 80 | 65 | 70 | 24 | 0.41 | 4 | 3.55 | 5.56 | 1.3 |  | 10 | 37.45 | 3.47
0:09 | 1:03 | 1098 | 972 | 80 | 65 | 70 | 24 | 0.42 | 4 | 3.64 | 5.53 | 1.28 |  | 10 | 37.52 | 3.54
0:09 | 1:03 | 1103 | 974 | 80 | 65 | 71 | 24 | 0.42 | 4 | 3.64 | 5.46 | 1.24 |  | 10 | 37.55 | 3.57
0:09 | 1:03 | 1103 | 977 | 80 | 65 | 71 | 24 | 0.42 | 4 | 3.64 | 5.44 | 1.24 |  | 10 | 37.61 | 3.63
0:09 | 1:03 | 1108 | 977 | 80 | 65 | 71 | 24 | 0.42 | 4 | 3.64 | 5.49 | 1.28 |  | 10 | 37.65 | 3.67
0:09 | 1:03 | 1113 | 1035 | 80 | 65 | 72 | 24 | 0.42 | 4 | 3.05 | 5.52 | 1.27 |  | 10 | 37.7 | 3.72
0:09 | 1:03 | 1118 | 1029 | 80 | 66 | 72 | 24 | 0.42 | 4 | 3.05 | 5.5 | 1.24 |  | 10 | 37.76 | 3.78
0:09 | 1:03 | 1118 | 1024 | 80 | 66 | 72 | 24 | 0.42 | 4 | 3.05 | 5.44 | 1.25 |  | 10 | 37.79 | 3.81
0:09 | 1:03 | 1123 | 1028 | 81 | 66 | 72 | 24 | 0.42 | 4 | 2.85 | 5.5 | 1.27 |  | 10 | 37.85 | 3.87
0:09 | 1:03 | 1128 | 1030 | 81 | 66 | 73 | 24 | 0.42 | 4 | 2.85 | 5.41 | 1.24 |  | 10 | 37.91 | 3.93
0:09 | 1:03 | 1128 | 1034 | 81 | 66 | 73 | 24 | 0.42 | 4 | 2.85 | 5.43 | 1.24 |  | 10 | 37.93 | 3.95
0:09 | 1:03 | 1133 | 1037 | 81 | 66 | 73 | 24 | 0.42 | 4 | 2.8 | 5.49 | 1.27 |  | 10 | 37.99 | 4.01
0:09 | 1:03 | 1138 | 1041 | 82 | 67 | 74 | 24 | 0.42 | 4 | 2.8 | 5.42 | 1.24 |  | 10 | 38.04 | 4.06
0:09 | 1:03 | 1138 | 1044 | 82 | 67 | 74 | 24 | 0.42 | 4 | 2.8 | 5.4 | 1.24 |  | 10 | 38.08 | 4.1
0:09 | 1:03 | 1142 | 1048 | 82 | 67 | 74 | 24 | 0.42 | 4 | 2.8 | 5.48 | 1.29 |  | 10 | 38.13 | 4.15
0:09 | 1:03 | 1142 | 1048 | 82 | 67 | 74 | 24 | 0.42 | 4 | 2.84 | 5.44 | 1.26 |  | 10 | 38.16 | 4.18
0:09 | 1:03 | 1147 | 1054 | 82 | 67 | 74 | 24 | 0.42 | 4 | 2.84 | 5.4 | 1.25 |  | 10 | 38.22 | 4.24
0:09 | 1:03 | 1151 | 1057 | 82 | 67 | 75 | 24 | 0.42 | 4 | 2.84 | 5.46 | 1.29 |  | 10 | 38.28 | 4.3
0:09 | 1:03 | 1156 | 1057 | 82 | 67 | 75 | 24 | 0.42 | 4 | 2.85 | 5.46 | 1.28 |  | 10 | 38.3 | 4.32
0:09 | 1:04 | 1156 | 1064 | 83 | 68 | 75 | 24 | 0.42 | 4 | 2.85 | 5.44 | 1.26 |  | 10 | 38.37 | 4.39
0:09 | 1:04 | 1161 | 1067 | 83 | 68 | 75 | 24 | 0.42 | 4 | 2.85 | 5.49 | 1.29 |  | 10 | 38.42 | 4.44
0:09 | 1:04 | 1165 | 1071 | 83 | 68 | 76 | 24 | 0.42 | 4 | 2.93 | 5.53 | 1.3 |  | 10 | 38.46 | 4.48
0:09 | 1:04 | 1170 | 1073 | 83 | 68 | 76 | 23 | 0.42 | 4 | 2.93 | 5.49 | 1.28 |  | 10 | 38.51 | 4.53
0:09 | 1:04 | 1170 | 1077 | 83 | 68 | 76 | 24 | 0.42 | 4 | 2.93 | 5.48 | 1.29 |  | 10 | 38.57 | 4.59
0:09 | 1:04 | 1175 | 1080 | 83 | 68 | 76 | 24 | 0.41 | 4 | 2.93 | 5.58 | 1.34 |  | 10 | 38.6 | 4.62
0:09 | 1:04 | 1179 | 1083 | 84 | 69 | 77 | 24 | 0.41 | 4 | 2.82 | 5.5 | 1.31 |  | 10 | 38.66 | 4.68
0:09 | 1:04 | 1184 | 1086 | 84 | 69 | 77 | 24 | 0.41 | 4 | 2.82 | 5.49 | 1.3 |  | 10 | 38.72 | 4.74
0:09 | 1:04 | 1184 | 1090 | 84 | 69 | 77 | 24 | 0.41 | 4 | 2.82 | 5.59 | 1.35 |  | 10 | 38.74 | 4.76
0:09 | 1:04 | 1189 | 1093 | 84 | 69 | 78 | 24 | 0.41 | 4 | 2.8 | 5.55 | 1.33 |  | 10 | 38.79 | 4.81
0:09 | 1:04 | 1189 | 1093 | 84 | 69 | 78 | 24 | 0.41 | 4 | 2.8 | 5.55 | 1.33 |  | 10 | 38.82 | 4.84
0:09 | 1:04 | 1194 | 1097 | 84 | 69 | 78 | 24 | 0.41 | 4 | 2.8 | 5.52 | 1.3 |  | 10 | 38.86 | 4.88
0:09 | 1:04 | 1199 | 1100 | 85 | 70 | 78 | 24 | 0.4 | 4 | 2.32 | 5.49 | 1.34 |  | 10 | 38.91 | 4.93
0:09 | 1:04 | 1199 | 1104 | 85 | 70 | 78 | 24 | 0.4 | 4 | 2.32 | 5.53 | 1.34 |  | 10 | 38.93 | 4.95
0:09 | 1:04 | 1204 | 1107 | 85 | 70 | 79 | 24 | 0.4 | 4 | 2.32 | 5.58 | 1.34 |  | 10 | 38.99 | 5.01
0:09 | 1:04 | 1209 | 1110 | 85 | 70 | 79 | 24 | 0.4 | 4 | 2.32 | 5.57 | 1.33 |  | 10 | 39.04 | 5.06
0:09 | 1:04 | 1209 | 1113 | 86 | 70 | 79 | 24 | 0.4 | 4 | 2.68 | 5.54 | 1.33 |  | 10 | 39.08 | 5.1
0:09 | 1:04 | 1214 | 1117 | 86 | 70 | 79 | 24 | 0.4 | 4 | 2.68 | 5.63 | 1.35 |  | 10 | 39.13 | 5.15
0:09 | 1:04 | 1219 | 1120 | 86 | 71 | 80 | 24 | 0.39 | 4 | 2.68 | 5.53 | 1.35 |  | 10 | 39.19 | 5.21
0:09 | 1:04 | 1219 | 1124 | 86 | 71 | 80 | 24 | 0.39 | 4 | 2.82 | 5.53 | 1.35 |  | 10 | 39.22 | 5.24
0:09 | 1:04 | 1223 | 1127 | 86 | 71 | 80 | 24 | 0.39 | 4 | 2.82 | 5.63 | 1.37 |  | 10 | 39.27 | 5.29
0:09 | 1:04 | 1228 | 1130 | 86 | 71 | 80 | 24 | 0.39 | 4 | 2.82 | 5.59 | 1.35 |  | 10 | 39.3 | 5.32
0:09 | 1:04 | 1233 | 1133 | 87 | 71 | 81 | 24 | 0.39 | 4 | 2.82 | 5.57 | 1.34 |  | 10 | 39.35 | 5.37
0:09 | 1:04 | 1233 | 1137 | 87 | 72 | 81 | 24 | 0.38 | 4 | 2.5 | 5.59 | 1.37 |  | 10 | 39.39 | 5.41
0:09 | 1:04 | 1238 | 1137 | 87 | 72 | 81 | 24 | 0.38 | 4 | 2.5 | 5.65 | 1.39 |  | 10 | 39.41 | 5.43
0:09 | 1:04 | 1243 | 1143 | 87 | 72 | 81 | 24 | 0.38 | 4 | 2.5 | 5.58 | 1.36 |  | 10 | 39.45 | 5.47
0:09 | 1:04 | 1243 | 1147 | 87 | 71 | 82 | 23 | 0.38 | 4 | 2.11 | 5.57 | 1.34 |  | 10 | 39.5 | 5.52
0:09 | 1:04 | 1247 | 1147 | 87 | 71 | 82 | 23 | 0.37 | 4 | 2.11 | 5.65 | 1.41 |  | 10 | 39.52 | 5.54
0:09 | 1:04 | 1252 | 1150 | 87 | 71 | 82 | 23 | 0.37 | 4 | 2.11 | 5.65 | 1.41 |  | 10 | 39.58 | 5.6
0:09 | 1:04 | 1258 | 1158 | 87 | 72 | 82 | 23 | 0.37 | 4 | 2.56 | 5.61 | 1.38 |  | 10 | 39.63 | 5.65
0:09 | 1:04 | 1258 | 1158 | 87 | 72 | 82 | 23 | 0.37 | 4 | 2.56 | 5.61 | 1.38 |  | 10 | 39.66 | 5.68
0:09 | 1:04 | 1263 | 1161 | 87 | 72 | 83 | 23 | 0.36 | 4 | 2.56 | 5.54 | 1.35 |  | 10 | 39.7 | 5.72
0:09 | 1:04 | 1268 | 1183 | 88 | 72 | 83 | 23 | 0.36 | 4 | 2.28 | 5.56 | 1.36 |  | 10 | 39.74 | 5.76
0:09 | 1:04 | 1268 | 1183 | 88 | 72 | 83 | 23 | 0.36 | 4 | 2.28 | 5.56 | 1.36 |  | 10 | 39.76 | 5.78
0:09 | 1:04 | 1273 | 1206 | 88 | 73 | 83 | 23 | 0.36 | 4 | 2.28 | 5.54 | 1.35 |  | 10 | 39.8 | 5.82
0:10 | 1:04 | 1273 | 1206 | 88 | 73 | 83 | 23 | 0.36 | 4 | 2.28 | 5.53 | 1.35 |  | 10 | 39.82 | 5.84
0:10 | 1:04 | 1278 | 1209 | 88 | 73 | 84 | 23 | 0.35 | 4 | 2.02 | 5.61 | 1.37 |  | 10 | 39.87 | 5.89
0:10 | 1:04 | 1283 | 1213 | 88 | 73 | 84 | 23 | 0.35 | 4 | 2.02 | 5.54 | 1.35 |  | 10 | 39.92 | 5.94
0:10 | 1:04 | 1283 | 1216 | 89 | 73 | 85 | 23 | 0.35 | 4 | 2.02 | 5.5 | 1.35 |  | 10 | 39.94 | 5.96
0:10 | 1:04 | 1287 | 1219 | 89 | 74 | 85 | 23 | 0.35 | 4 | 2.24 | 5.59 | 1.39 |  | 10 | 39.98 | 6
0:10 | 1:04 | 1292 | 1222 | 89 | 74 | 85 | 23 | 0.35 | 4 | 2.24 | 5.54 | 1.36 |  | 10 | 40.02 | 6.04
0:10 | 1:04 | 1296 | 1225 | 89 | 74 | 85 | 23 | 0.35 | 4 | 2.24 | 5.53 | 1.34 |  | 10 | 40.05 | 6.07
0:10 | 1:04 | 1296 | 1228 | 89 | 74 | 86 | 23 | 0.34 | 4 | 2.24 | 5.58 | 1.39 |  | 10 | 40.09 | 6.11
0:10 | 1:04 | 1300 | 1231 | 90 | 74 | 86 | 23 | 0.34 | 4 | 2.04 | 5.62 | 1.39 |  | 10 | 40.12 | 6.14
0:10 | 1:04 | 1305 | 1234 | 90 | 74 | 86 | 23 | 0.34 | 4 | 2.04 | 5.58 | 1.37 |  | 10 | 40.14 | 6.16
0:10 | 1:04 | 1310 | 1236 | 90 | 75 | 86 | 23 | 0.34 | 4 | 2.04 | 5.59 | 1.38 |  | 10 | 40.17 | 6.19
0:10 | 1:04 | 1310 | 1239 | 90 | 75 | 87 | 23 | 0.33 | 4 | 1.61 | 5.62 | 1.38 |  | 10 | 40.2 | 6.22
0:10 | 1:04 | 1314 | 1242 | 90 | 75 | 87 | 23 | 0.33 | 4 | 1.61 | 5.62 | 1.38 |  | 10 | 40.21 | 6.23
0:10 | 1:04 | 1319 | 1245 | 91 | 75 | 87 | 23 | 0.33 | 4 | 1.61 | 5.6 | 1.39 |  | 10 | 40.24 | 6.26
0:10 | 1:04 | 1319 | 1248 | 91 | 75 | 87 | 23 | 0.33 | 4 | 1.61 | 5.71 | 1.47 |  | 10 | 40.25 | 6.27
0:10 | 1:04 | 1324 | 1252 | 91 | 76 | 88 | 23 | 0.32 | 4 | 1.32 | 5.69 | 1.43 |  | 10 | 40.28 | 6.3
0:10 | 1:04 | 1330 | 1255 | 91 | 76 | 88 | 23 | 0.32 | 4 | 1.32 | 5.62 | 1.4 |  | 10 | 40.3 | 6.32
0:10 | 1:04 | 1330 | 1258 | 91 | 76 | 88 | 23 | 0.32 | 4 | 1.32 | 5.67 | 1.45 |  | 10 | 40.31 | 6.33
0:10 | 1:04 | 1334 | 1261 | 92 | 76 | 88 | 23 | 0.32 | 4 | 1.12 | 5.73 | 1.44 |  | 10 | 40.33 | 6.35
0:10 | 1:04 | 1339 | 1265 | 92 | 76 | 89 | 23 | 0.32 | 4 | 1.12 | 5.65 | 1.43 |  | 10 | 40.35 | 6.37
0:10 | 1:04 | 1339 | 1265 | 92 | 76 | 89 | 23 | 0.32 | 4 | 1.12 | 5.65 | 1.41 |  | 10 | 40.36 | 6.38
0:10 | 1:04 | 1344 | 1271 | 92 | 77 | 89 | 23 | 0.31 | 4 | 0.91 | 5.73 | 1.49 |  | 10 | 40.38 | 6.4
0:10 | 1:04 | 1344 | 1271 | 92 | 77 | 89 | 23 | 0.31 | 4 | 0.91 | 5.73 | 1.49 |  | 10 | 40.39 | 6.41
0:10 | 1:04 | 1349 | 1275 | 93 | 77 | 89 | 24 | 0.31 | 4 | 0.91 | 5.65 | 1.42 |  | 10 | 40.41 | 6.43
0:10 | 1:04 | 1354 | 1278 | 93 | 77 | 90 | 24 | 0.31 | 4 | 0.91 | 5.65 | 1.42 |  | 10 | 40.42 | 6.44
0:10 | 1:05 | 1359 | 1281 | 93 | 78 | 90 | 23 | 0.31 | 4 | 0.91 | 5.72 | 1.48 |  | 10 | 40.44 | 6.46
0:10 | 1:05 | 1359 | 1285 | 93 | 78 | 90 | 23 | 0.31 | 4 | 0.91 | 5.75 | 1.43 |  | 10 | 40.46 | 6.48
0:10 | 1:05 | 1364 | 1288 | 93 | 78 | 90 | 23 | 0.3 | 4 | 0.91 | 5.69 | 1.43 |  | 10 | 40.47 | 6.49
0:10 | 1:05 | 1369 | 1292 | 94 | 78 | 91 | 23 | 0.3 | 4 | 0.94 | 5.66 | 1.43 |  | 10 | 40.48 | 6.5
0:10 | 1:05 | 1369 | 1298 | 94 | 79 | 91 | 23 | 0.3 | 4 | 0.94 | 5.72 | 1.42 |  | 10 | 40.5 | 6.52
0:10 | 1:05 | 1373 | 1298 | 94 | 79 | 91 | 23 | 0.3 | 4 | 0.94 | 5.72 | 1.42 |  | 10 | 40.5 | 6.52
0:10 | 1:05 | 1378 | 1302 | 94 | 79 | 91 | 23 | 0.3 | 4 | 0.75 | 5.66 | 1.43 |  | 10 | 40.52 | 6.54
0:10 | 1:05 | 1383 | 1305 | 94 | 79 | 92 | 23 | 0.3 | 4 | 0.75 | 5.72 | 1.45 |  | 10 | 40.54 | 6.56
0:10 | 1:05 | 1383 | 1308 | 94 | 79 | 92 | 23 | 0.29 | 4 | 0.75 | 5.72 | 1.45 |  | 10 | 40.54 | 6.56
0:10 | 1:05 | 1388 | 1312 | 95 | 80 | 92 | 23 | 0.29 | 4 | 0.75 | 5.67 | 1.43 |  | 10 | 40.55 | 6.57
0:10 | 1:05 | 1392 | 1315 | 95 | 80 | 92 | 23 | 0.29 | 4 | 0.67 | 5.76 | 1.48 |  | 10 | 40.56 | 6.58
0:10 | 1:05 | 1392 | 1318 | 95 | 80 | 92 | 23 | 0.29 | 4 | 0.67 | 5.76 | 1.48 |  | 10 | 40.57 | 6.59
0:10 | 1:05 | 1397 | 1321 | 95 | 80 | 93 | 23 | 0.29 | 4 | 0.67 | 5.7 | 1.44 |  | 10 | 40.57 | 6.59
0:10 | 1:05 | 1397 | 1325 | 96 | 81 | 93 | 23 | 0.29 | 4 | 0.26 | 5.71 | 1.44 |  | 10 | 40.57 | 6.59
0:10 | 1:05 | 1402 | 1328 | 96 | 81 | 93 | 23 | 0.28 | 4 | 0.26 | 5.8 | 1.5 |  | 10 | 40.57 | 6.59
0:10 | 1:05 | 1406 | 1331 | 96 | 81 | 93 | 23 | 0.28 | 4 | 0.26 | 5.78 | 1.47 |  | 10 | 40.58 | 6.6
0:10 | 1:05 | 1406 | 1335 | 96 | 81 | 94 | 23 | 0.28 | 4 | 0.26 | 5.7 | 1.45 |  | 10 | 40.58 | 6.6
0:10 | 1:05 | 1411 | 1338 | 97 | 82 | 94 | 23 | 0.28 | 4 | 0.1 | 5.79 | 1.52 |  | 10 | 40.58 | 6.6
0:10 | 1:05 | 1417 | 1341 | 97 | 82 | 94 | 24 | 0.28 | 4 | 0.1 | 5.79 | 1.5 |  | 10 | 40.58 | 6.6
0:10 | 1:05 | 1422 | 1344 | 97 | 82 | 94 | 24 | 0.28 | 4 | 0.1 | 5.68 | 1.44 |  | 10 | 40.58 | 6.6
0:10 | 1:05 | 1422 | 1347 | 97 | 82 | 95 | 24 | 0.28 | 4 | 0.07 | 5.65 | 1.44 |  | 10 | 40.58 | 6.6
0:10 | 1:05 | 1427 | 1350 | 97 | 83 | 95 | 24 | 0.28 | 4 | 0.07 | 5.78 | 1.43 |  | 10 | 40.58 | 6.6
0:10 | 1:05 | 1432 | 1353 | 97 | 83 | 95 | 24 | 0.27 | 4 | 0.07 | 5.67 | 1.43 |  | 10 | 40.58 | 6.6
0:10 | 1:05 | 1437 | 1356 | 98 | 83 | 95 | 24 | 0.27 | 4 | 0.04 | 5.68 | 1.42 |  | 10 | 40.58 | 6.6
0:10 | 1:05 | 1437 | 1360 | 98 | 84 | 95 | 24 | 0.27 | 4 | 0.04 | 5.67 | 1.48 |  | 10 | 40.58 | 6.6
0:10 | 1:05 | 1442 | 1363 | 98 | 84 | 96 | 24 | 0.27 | 4 | 0.04 | 5.77 | 1.49 |  | 10 | 40.59 | 6.61
0:10 | 1:05 | 1447 | 1365 | 98 | 84 | 96 | 24 | 0.27 | 4 | 0.05 | 5.69 | 1.44 |  | 10 | 40.59 | 6.61
0:10 | 1:05 | 1447 | 1365 | 98 | 84 | 96 | 24 | 0.27 | 4 | 0.05 | 5.73 | 1.49 |  | 10 | 40.59 | 6.61
0:10 | 1:05 | 1451 | 1371 | 99 | 84 | 97 | 24 | 0.27 | 4 | 0.05 | 5.79 | 1.48 |  | 10 | 40.59 | 6.61
0:10 | 1:05 | 1456 | 1374 | 99 | 85 | 97 | 24 | 0.27 | 4 | 0.05 | 5.66 | 1.44 |  | 10 | 40.59 | 6.61
0:10 | 1:05 | 1456 | 1374 | 99 | 85 | 97 | 24 | 0.27 | 4 | 0.06 | 5.66 | 1.45 |  | 10 | 40.59 | 6.61
0:10 | 1:05 | 1460 | 1379 | 99 | 85 | 97 | 24 | 0.27 | 4 | 0.06 | 5.82 | 1.49 |  | 10 | 40.59 | 6.61
0:10 | 1:05 | 1465 | 1382 | 100 | 86 | 98 | 24 | 0.27 | 4 | 0.06 | 5.76 | 1.46 |  | 10 | 40.59 | 6.61
0:10 | 1:05 | 1465 | 1382 | 100 | 86 | 98 | 24 | 0.27 | 4 | 0.03 | 5.74 | 1.48 |  | 10 | 40.59 | 6.61
0:10 | 1:05 | 1470 | 1388 | 100 | 86 | 98 | 24 | 0.26 | 4 | 0.03 | 5.82 | 1.52 |  | 10 | 40.59 | 6.61
0:10 | 1:05 | 1474 | 1391 | 100 | 86 | 99 | 24 | 0.26 | 4 | 0.03 | 5.79 | 1.51 |  | 10 | 40.59 | 6.61
0:11 | 1:05 | 1474 | 1391 | 101 | 87 | 99 | 24 | 0.26 | 4 | 0.03 | 5.76 | 1.49 |  | 10 | 40.59 | 6.61
0:11 | 1:05 | 1479 | 1396 | 101 | 87 | 99 | 24 | 0.26 | 4 | 0.01 | 5.76 | 1.51 |  | 10 | 40.59 | 6.61
0:11 | 1:05 | 1484 | 1396 | 101 | 87 | 99 | 24 | 0.26 | 4 | 0.01 | 5.76 | 1.51 |  | 10 | 40.59 | 6.61
0:11 | 1:05 | 1484 | 1399 | 101 | 88 | 100 | 24 | 0.26 | 4 | 0.01 | 5.78 | 1.49 |  | 10 | 40.59 | 6.61
0:11 | 1:05 | 1488 | 1405 | 102 | 88 | 100 | 24 | 0.26 | 4 | 0 | 5.75 | 1.49 |  | 10 | 40.59 | 6.61
0:11 | 1:05 | 1493 | 1405 | 102 | 88 | 100 | 24 | 0.26 | 4 | 0 | 5.75 | 1.54 |  | 10 | 40.59 | 6.61
0:11 | 1:05 | 1493 | 1407 | 102 | 88 | 100 | 24 | 0.26 | 4 | 0 | 5.83 | 1.51 |  | 10 | 40.59 | 6.61
0:11 | 1:05 | 1498 | 1413 | 102 | 89 | 100 | 24 | 0.26 | 4 | 0.02 | 5.8 | 1.51 |  | 10 | 40.59 | 6.61
0:11 | 1:05 | 1503 | 1417 | 103 | 89 | 101 | 24 | 0.26 | 4 | 0.02 | 5.89 | 1.55 |  | 10 | 40.59 | 6.61
0:11 | 1:05 | 1507 | 1417 | 103 | 89 | 101 | 24 | 0.26 | 4 | 0.02 | 5.7 | 1.43 |  | 10 | 40.59 | 6.61
0:11 | 1:05 | 1507 | 1422 | 103 | 90 | 102 | 24 | 0.26 | 4 | 0.02 | 5.46 | 1.34 |  | 10 | 40.59 | 6.61
0:11 | 1:05 | 1511 | 1424 | 104 | 90 | 102 | 24 | 0.26 | 4 | 0 | 5.35 | 1.31 |  | 10 | 40.59 | 6.61
0:11 | 1:05 | 1513 | 1426 | 104 | 90 | 102 | 24 | 0.26 | 4 | 0 | 5.27 | 1.23 |  | 10 | 40.59 | 6.61
0:11 | 1:05 | 1515 | 1428 | 104 | 91 | 103 | 24 | 0.26 | 4 | 0 | 5.09 | 1.14 |  | 10 | 40.59 | 6.61
0:11 | 1:05 | 1515 | 1429 | 104 | 91 | 103 | 24 | 0.26 | 4 | 0.06 | 4.99 | 1.09 |  | 10 | 40.6 | 6.62
0:11 | 1:05 | 1515 | 1430 | 104 | 91 | 103 | 24 | 0.26 | 4 | 0.06 | 4.94 | 1.06 |  | 10 | 40.61 | 6.63
0:11 | 1:05 | 1515 | 1430 | 105 | 91 | 104 | 24 | 0.26 | 4 | 0.06 | 4.82 | 1.01 |  | 10 | 40.62 | 6.64
0:11 | 1:05 | 1515 | 1431 | 105 | 92 | 104 | 24 | 0.26 | 4 | 0.63 | 4.76 | 0.99 |  | 10 | 40.64 | 6.66
0:11 | 1:05 | 1513 | 1431 | 105 | 92 | 104 | 24 | 0.26 | 4 | 0.63 | 4.71 | 0.96 |  | 10 | 40.64 | 6.66
0:11 | 1:05 | 1511 | 1430 | 106 | 92 | 104 | 24 | 0.26 | 4 | 0.63 | 4.7 | 0.95 |  | 10 | 40.66 | 6.68
0:11 | 1:05 | 1511 | 1430 | 106 | 92 | 104 | 24 | 0.26 | 4 | 0.63 | 4.7 | 0.96 |  | 10 | 40.66 | 6.68
0:11 | 1:05 | 1509 | 1429 | 106 | 92 | 105 | 24 | 0.26 | 4 | 0.69 | 4.73 | 0.97 |  | 10 | 40.68 | 6.7
0:11 | 1:05 | 1507 | 1427 | 106 | 93 | 105 | 24 | 0.26 | 4 | 0.69 | 4.74 | 0.97 |  | 10 | 40.69 | 6.71
0:11 | 1:05 | 1507 | 1427 | 107 | 93 | 105 | 24 | 0.26 | 4 | 0.69 | 4.74 | 0.97 |  | 10 | 40.7 | 6.72
0:11 | 1:06 | 1503 | 1426 | 107 | 93 | 105 | 24 | 0.26 | 4 | 0.66 | 4.81 | 1 |  | 10 | 40.71 | 6.73
0:11 | 1:06 | 1501 | 1424 | 107 | 93 | 106 | 24 | 0.25 | 4 | 0.66 | 4.96 | 1.06 |  | 10 | 40.72 | 6.74
0:11 | 1:06 | 1501 | 1422 | 107 | 93 | 106 | 24 | 0.25 | 4 | 0.66 | 4.96 | 1.06 |  | 10 | 40.73 | 6.75
0:11 | 1:06 | 1498 | 1421 | 108 | 93 | 106 | 24 | 0.25 | 4 | 0.43 | 5.06 | 1.16 |  | 10 | 40.73 | 6.75
0:11 | 1:06 | 1495 | 1416 | 108 | 93 | 106 | 24 | 0.25 | 4 | 0.43 | 0 | 0.04 |  | 10 | 40.75 | 6.77
0:11 | 1:06 | 1495 | 1416 | 108 | 94 | 106 | 24 | 0.25 | 4 | 0.43 | 0 | 0.04 |  | 10 | 40.77 | 6.79
0:11 | 1:06 | 1489 | 1412 | 108 | 94 | 107 | 24 | 0.25 | 4 | 0.43 | 0 | 0.04 |  | 10 | 40.8 | 6.82
0:11 | 1:06 | 1483 | 1409 | 108 | 94 | 107 | 24 | 0.25 | 4 | 1.26 | 0 | 0.04 |  | 10 | 40.81 | 6.83
0:11 | 1:06 | 1483 | 1405 | 108 | 94 | 107 | 24 | 0.25 | 4 | 1.26 | 0 | 0.04 |  | 10 | 40.84 | 6.86
0:11 | 1:06 | 1475 | 1398 | 109 | 94 | 107 | 24 | 0.25 | 4 | 1.26 | 0 | 0.04 |  | 10 | 40.86 | 6.88
0:11 | 1:06 | 1467 | 1398 | 109 | 94 | 108 | 24 | 0.24 | 4 | 1.11 | 0 | 0.04 |  | 10 | 40.87 | 6.89
0:11 | 1:06 | 1459 | 1394 | 109 | 94 | 108 | 24 | 0.24 | 4 | 1.11 | 0 | 0.04 |  | 10 | 40.88 | 6.9
0:11 | 1:06 | 1459 | 1389 | 109 | 94 | 108 | 24 | 0.24 | 4 | 1.11 | 0 | 0.04 |  | 10 | 40.9 | 6.92
0:11 | 1:06 | 1450 | 1384 | 109 | 94 | 108 | 24 | 0.24 | 4 | 1.11 | 0 | 0.04 |  | 10 | 40.91 | 6.93
0:11 | 1:06 | 1441 | 1379 | 109 | 94 | 108 | 24 | 0.24 | 4 | 0.8 | 0 | 0.04 |  | 10 | 40.92 | 6.94
0:11 | 1:06 | 1432 | 1369 | 110 | 94 | 109 | 24 | 0.24 | 4 | 0.8 | 0 | 0.04 |  | 10 | 40.93 | 6.95
0:11 | 1:06 | 1432 | 1369 | 110 | 94 | 109 | 24 | 0.23 | 4 | 0.8 | 0 | 0.04 |  | 10 | 40.94 | 6.96
0:11 | 1:06 | 1423 | 1363 | 110 | 95 | 109 | 24 | 0.23 | 4 | 0.54 | 0 | 0.04 |  | 10 | 40.95 | 6.97
0:11 | 1:06 | 1413 | 1357 | 110 | 95 | 109 | 24 | 0.23 | 4 | 0.54 | 0 | 0.04 |  | 10 | 40.96 | 6.98
0:11 | 1:06 | 1413 | 1351 | 110 | 95 | 109 | 24 | 0.23 | 4 | 0.54 | 0 | 0.04 |  | 10 | 40.97 | 6.99
0:11 | 1:06 | 1404 | 1344 | 110 | 95 | 109 | 24 | 0.22 | 4 | 0.54 | 0 | 0.04 |  | 10 | 40.97 | 6.99
0:11 | 1:06 | 1404 | 1338 | 110 | 95 | 109 | 24 | 0.22 | 4 | 0.54 | 0 | 0.04 |  | 10 | 40.98 | 7
0:11 | 1:06 | 1395 | 1332 | 110 | 95 | 109 | 24 | 0.22 | 4 | 0.54 | 0 | 0.04 |  | 10 | 40.99 | 7.01
0:11 | 1:06 | 1386 | 1326 | 110 | 95 | 109 | 24 | 0.22 | 4 | 0.52 | 0 | 0.04 |  | 10 | 41 | 7.02
0:11 | 1:06 | 1386 | 1320 | 111 | 95 | 110 | 24 | 0.22 | 4 | 0.52 | 0 | 0.04 |  | 10 | 41.01 | 7.03
0:11 | 1:06 | 1378 | 1314 | 111 | 94 | 110 | 24 | 0.22 | 4 | 0.52 | 0 | 0.04 |  | 10 | 41.02 | 7.04
0:11 | 1:06 | 1369 | 1308 | 111 | 94 | 110 | 24 | 0.21 | 4 | 0.52 | 0 | 0.04 |  | 10 | 41.03 | 7.05
0:11 | 1:06 | 1360 | 1302 | 111 | 94 | 110 | 24 | 0.21 | 4 | 0.62 | 0 | 0.04 |  | 10 | 41.04 | 7.06
0:11 | 1:06 | 1360 | 1297 | 111 | 94 | 110 | 24 | 0.21 | 4 | 0.62 | 0 | 0.04 |  | 10 | 41.06 | 7.08
0:11 | 1:06 | 1351 | 1291 | 111 | 94 | 110 | 24 | 0.21 | 4 | 0.62 | 0 | 0.04 |  | 10 | 41.07 | 7.09
0:11 | 1:06 | 1342 | 1285 | 111 | 94 | 110 | 24 | 0.21 | 4 | 0.61 | 0 | 0.04 |  | 10 | 41.07 | 7.09
0:11 | 1:06 | 1333 | 1279 | 111 | 94 | 110 | 24 | 0.21 | 4 | 0.61 | 0 | 0.04 |  | 10 | 41.08 | 7.1
0:11 | 1:06 | 1333 | 1267 | 111 | 94 | 110 | 24 | 0.2 | 4 | 0.61 | 0 | 0.04 |  | 10 | 41.08 | 7.1
0:11 | 1:06 | 1324 | 1267 | 111 | 94 | 110 | 24 | 0.2 | 4 | 0.61 | 0 | 0.04 |  | 10 | 41.09 | 7.11
0:11 | 1:06 | 1324 | 1261 | 111 | 94 | 111 | 24 | 0.2 | 4 | 0.27 | 0 | 0.04 |  | 10 | 41.09 | 7.11
0:12 | 1:06 | 1313 | 1255 | 111 | 94 | 111 | 24 | 0.2 | 4 | 0.27 | 0 | 0.04 |  | 10 | 41.09 | 7.11
0:12 | 1:06 | 1305 | 1248 | 111 | 94 | 111 | 24 | 0.19 | 4 | 0.27 | 0 | 0.04 |  | 10 | 41.09 | 7.11
0:12 | 1:06 | 1305 | 1243 | 111 | 94 | 111 | 24 | 0.19 | 4 | 0.19 | 0 | 0.04 |  | 10 | 41.1 | 7.12
0:12 | 1:06 | 1296 | 1237 | 111 | 94 | 111 | 24 | 0.19 | 4 | 0.19 | 0 | 0.04 |  | 10 | 41.11 | 7.13
0:12 | 1:06 | 1287 | 1231 | 111 | 94 | 111 | 24 | 0.19 | 4 | 0.19 | 0 | 0.04 |  | 10 | 41.12 | 7.14
0:12 | 1:06 | 1278 | 1225 | 111 | 94 | 111 | 24 | 0.19 | 4 | 0.48 | 0 | 0.05 |  | 10 | 41.13 | 7.15
0:12 | 1:06 | 1278 | 1220 | 111 | 94 | 111 | 24 | 0.19 | 4 | 0.48 | 0 | 0.04 |  | 10 | 41.13 | 7.15
0:12 | 1:06 | 1269 | 1214 | 111 | 94 | 111 | 24 | 0.19 | 4 | 0.48 | 0 | 0.04 |  | 10 | 41.14 | 7.16
0:12 | 1:06 | 1261 | 1209 | 111 | 93 | 111 | 24 | 0.18 | 4 | 0.46 | 0 | 0.04 |  | 10 | 41.15 | 7.17
0:12 | 1:06 | 1261 | 1204 | 111 | 93 | 111 | 24 | 0.18 | 4 | 0.46 | 0 | 0.04 |  | 10 | 41.15 | 7.17
0:12 | 1:06 | 1252 | 1198 | 111 | 93 | 111 | 24 | 0.18 | 4 | 0.46 | 0 | 0.04 |  | 10 | 41.16 | 7.18
0:12 | 1:06 | 1244 | 1193 | 111 | 93 | 111 | 24 | 0.18 | 4 | 0.46 | 0 | 0.04 |  | 10 | 41.17 | 7.19
0:12 | 1:06 | 1244 | 1187 | 111 | 93 | 111 | 24 | 0.18 | 4 | 0.39 | 0 | 0.04 |  | 10 | 41.18 | 7.2
0:12 | 1:06 | 1236 | 1182 | 111 | 93 | 111 | 24 | 0.18 | 4 | 0.39 | 0 | 0.04 |  | 10 | 41.18 | 7.2
0:12 | 1:06 | 1236 | 1176 | 111 | 93 | 111 | 24 | 0.18 | 4 | 0.39 | 0 | 0.04 |  | 10 | 41.18 | 7.2
0:12 | 1:06 | 1228 | 1171 | 111 | 93 | 111 | 24 | 0.17 | 4 | 0.33 | 0 | 0.04 |  | 10 | 41.19 | 7.21
0:12 | 1:06 | 1220 | 1165 | 111 | 93 | 111 | 24 | 0.17 | 4 | 0.33 | 0 | 0.04 |  | 10 | 41.2 | 7.22
0:12 | 1:06 | 1213 | 1159 | 111 | 92 | 111 | 24 | 0.17 | 4 | 0.33 | 0 | 0.04 |  | 10 | 41.2 | 7.22
0:12 | 1:06 | 1213 | 1154 | 111 | 92 | 111 | 24 | 0.17 | 4 | 0.33 | 0 | 0.04 |  | 10 | 41.21 | 7.23
0:12 | 1:06 | 1205 | 1149 | 111 | 92 | 111 | 24 | 0.17 | 4 | 0.24 | 0 | 0.04 |  | 10 | 41.21 | 7.23
0:12 | 1:06 | 1197 | 1144 | 111 | 92 | 111 | 24 | 0.17 | 4 | 0.24 | 0 | 0.04 |  | 10 | 41.21 | 7.23
0:12 | 1:06 | 1189 | 1138 | 111 | 92 | 112 | 24 | 0.17 | 4 | 0.24 | 0 | 0.04 |  | 10 | 41.21 | 7.23
0:12 | 1:06 | 1189 | 1133 | 110 | 92 | 112 | 24 | 0.17 | 4 | 0.16 | 0 | 0.04 |  | 10 | 41.22 | 7.24
0:12 | 1:06 | 1181 | 1128 | 110 | 92 | 112 | 24 | 0.16 | 4 | 0.16 | 0 | 0.04 |  | 10 | 41.22 | 7.24
0:12 | 1:06 | 1173 | 1123 | 110 | 91 | 112 | 24 | 0.16 | 4 | 0.16 | 0 | 0.04 |  | 10 | 41.22 | 7.24
0:12 | 1:07 | 1173 | 1118 | 110 | 91 | 112 | 24 | 0.16 | 4 | 0.16 | 0 | 0.04 |  | 10 | 41.22 | 7.24
0:12 | 1:07 | 1166 | 1112 | 110 | 91 | 112 | 24 | 0.16 | 4 | 0.11 | 0 | 0.04 |  | 10 | 41.23 | 7.25
0:12 | 1:07 | 1158 | 1107 | 110 | 91 | 112 | 24 | 0.16 | 4 | 0.11 | 0 | 0.04 |  | 10 | 41.24 | 7.26
0:12 | 1:07 | 1158 | 1102 | 110 | 91 | 112 | 24 | 0.16 | 4 | 0.11 | 0 | 0.04 |  | 10 | 41.24 | 7.26
0:12 | 1:07 | 1150 | 1097 | 110 | 91 | 112 | 24 | 0.16 | 4 | 0.33 | 0 | 0.04 |  | 9 | 41.25 | 7.27
0:12 | 1:07 | 1142 | 1092 | 109 | 90 | 112 | 24 | 0.16 | 4 | 0.33 | 0 | 0.04 |  | 9 | 41.26 | 7.28
0:12 | 1:07 | 1142 | 1087 | 109 | 90 | 112 | 24 | 0.16 | 4 | 0.33 | 0 | 0.04 |  | 9 | 41.26 | 7.28
0:12 | 1:07 | 1135 | 1082 | 108 | 90 | 112 | 24 | 0.15 | 4 | 0.44 | 0 | 0.04 |  | 9 | 41.27 | 7.29
0:12 | 1:07 | 1127 | 1077 | 108 | 90 | 112 | 24 | 0.15 | 4 | 0.44 | 0 | 0.04 |  | 9 | 41.27 | 7.29
0:12 | 1:07 | 1127 | 1073 | 108 | 90 | 112 | 24 | 0.15 | 4 | 0.44 | 0 | 0.04 |  | 9 | 41.28 | 7.3
0:12 | 1:07 | 1120 | 1068 | 108 | 89 | 112 | 24 | 0.15 | 4 | 0.2 | 0 | 0.04 |  | 9 | 41.28 | 7.3
0:12 | 1:07 | 1112 | 1063 | 107 | 89 | 112 | 24 | 0.15 | 4 | 0.2 | 0 | 0.04 |  | 9 | 41.28 | 7.3
0:12 | 1:07 | 1104 | 1058 | 107 | 89 | 112 | 24 | 0.15 | 4 | 0.2 | 0 | 0.04 |  | 9 | 41.28 | 7.3
0:12 | 1:07 | 1104 | 1053 | 107 | 89 | 111 | 24 | 0.15 | 4 | 0.2 | 0 | 0.05 |  | 9 | 41.28 | 7.3
0:12 | 1:07 | 1097 | 1048 | 107 | 89 | 111 | 24 | 0.15 | 4 | 0.09 | 0 | 0.04 |  | 9 | 41.28 | 7.3
0:12 | 1:07 | 1090 | 1043 | 106 | 89 | 111 | 24 | 0.15 | 4 | 0.09 | 0 | 0.04 |  | 9 | 41.29 | 7.31
0:12 | 1:07 | 1084 | 1038 | 106 | 88 | 111 | 24 | 0.15 | 4 | 0.09 | 0 | 0.04 |  | 9 | 41.3 | 7.32
0:12 | 1:07 | 1084 | 1034 | 106 | 88 | 111 | 24 | 0.14 | 4 | 0.26 | 0 | 0.04 |  | 9 | 41.3 | 7.32
0:12 | 1:07 | 1077 | 1029 | 105 | 88 | 111 | 24 | 0.14 | 4 | 0.26 | 0 | 0.04 |  | 9 | 41.3 | 7.32
0:12 | 1:07 | 1070 | 1025 | 105 | 88 | 111 | 24 | 0.14 | 4 | 0.26 | 0 | 0.04 |  | 9 | 41.31 | 7.33
0:12 | 1:07 | 1070 | 1020 | 105 | 88 | 111 | 24 | 0.14 | 4 | 0.26 | 0 | 0.04 |  | 9 | 41.32 | 7.34
0:12 | 1:07 | 1063 | 1016 | 104 | 87 | 111 | 24 | 0.14 | 4 | 0.33 | 0 | 0.04 |  | 9 | 41.32 | 7.34
0:12 | 1:07 | 1063 | 1010 | 104 | 87 | 111 | 24 | 0.14 | 4 | 0.33 | 0 | 0.04 |  | 9 | 41.33 | 7.35
0:12 | 1:07 | 1056 | 1005 | 103 | 87 | 111 | 24 | 0.14 | 4 | 0.33 | 0 | 0.04 |  | 9 | 41.33 | 7.35
0:12 | 1:07 | 1049 | 1001 | 103 | 87 | 111 | 24 | 0.14 | 4 | 0.34 | 0 | 0.04 |  | 9 | 41.34 | 7.36
0:12 | 1:07 | 1042 | 996 | 102 | 87 | 111 | 24 | 0.14 | 4 | 0.34 | 0 | 0.04 |  | 9 | 41.34 | 7.36
0:12 | 1:07 | 1042 | 992 | 102 | 86 | 111 | 24 | 0.14 | 4 | 0.34 | 0 | 0.04 |  | 9 | 41.35 | 7.37
0:12 | 1:07 | 1035 | 987 | 102 | 86 | 111 | 24 | 0.14 | 4 | 0.2 | 0 | 0.04 |  | 9 | 41.35 | 7.37
0:12 | 1:07 | 1029 | 983 | 101 | 86 | 111 | 24 | 0.14 | 4 | 0.2 | 0 | 0.04 |  | 9 | 41.35 | 7.37
0:12 | 1:07 | 1022 | 978 | 100 | 86 | 111 | 24 | 0.14 | 4 | 0.2 | 0 | 0.04 |  | 9 | 41.36 | 7.38
0:12 | 1:07 | 1022 | 974 | 100 | 86 | 111 | 24 | 0.14 | 4 | 0.2 | 0 | 0.04 |  | 9 | 41.36 | 7.38
0:12 | 1:07 | 1015 | 970 | 100 | 85 | 111 | 24 | 0.13 | 4 | 0.14 | 0 | 0.04 |  | 9 | 41.36 | 7.38
0:12 | 1:07 | 1008 | 965 | 99 | 85 | 111 | 24 | 0.13 | 4 | 0.14 | 0 | 0.04 |  | 9 | 41.36 | 7.38
0:12 | 1:07 | 1008 | 960 | 99 | 85 | 111 | 24 | 0.13 | 4 | 0.14 | 0 | 0.04 |  | 9 | 41.36 | 7.38
0:12 | 1:07 | 1002 | 956 | 98 | 85 | 111 | 24 | 0.13 | 4 | 0.09 | 0 | 0.04 |  | 9 | 41.36 | 7.38
0:12 | 1:07 | 995 | 952 | 98 | 84 | 111 | 24 | 0.13 | 4 | 0.09 | 0 | 0.04 |  | 9 | 41.37 | 7.39
0:13 | 1:07 | 995 | 952 | 97 | 84 | 111 | 24 | 0.13 | 4 | 0.09 | 0 | 0.04 |  | 9 | 41.37 | 7.39
0:13 | 1:07 | 988 | 942 | 97 | 84 | 110 | 24 | 0.13 | 4 | 0.12 | 0 | 0.04 |  | 9 | 41.37 | 7.39
0:13 | 1:07 | 988 | 942 | 96 | 84 | 110 | 24 | 0.13 | 4 | 0.12 | 0 | 0.04 |  | 9 | 41.37 | 7.39
0:13 | 1:07 | 982 | 938 | 96 | 83 | 110 | 24 | 0.13 | 4 | 0.12 | 0 | 0.04 |  | 9 | 41.38 | 7.4
0:13 | 1:07 | 975 | 929 | 95 | 83 | 110 | 24 | 0.13 | 4 | 0.25 | 0 | 0.04 |  | 9 | 41.38 | 7.4
0:13 | 1:07 | 968 | 929 | 95 | 83 | 110 | 24 | 0.13 | 4 | 0.25 | 0 | 0.04 |  | 9 | 41.39 | 7.41
0:13 | 1:07 | 968 | 925 | 94 | 83 | 110 | 24 | 0.13 | 4 | 0.25 | 0 | 0.04 |  | 9 | 41.39 | 7.41
0:13 | 1:07 | 963 | 920 | 94 | 83 | 110 | 24 | 0.13 | 4 | 0.25 | 0 | 0.04 |  | 9 | 41.4 | 7.42
0:13 | 1:07 | 956 | 916 | 94 | 82 | 110 | 24 | 0.13 | 4 | 0.27 | 0 | 0.04 |  | 9 | 41.4 | 7.42
0:13 | 1:07 | 956 | 912 | 93 | 82 | 110 | 24 | 0.13 | 4 | 0.27 | 0 | 0.04 |  | 9 | 41.4 | 7.42
0:13 | 1:07 | 949 | 908 | 93 | 82 | 110 | 24 | 0.13 | 4 | 0.27 | 0 | 0.04 |  | 9 | 41.41 | 7.43
0:13 | 1:07 | 943 | 903 | 93 | 82 | 110 | 24 | 0.13 | 4 | 0.22 | 0 | 0.04 |  | 9 | 41.41 | 7.43
0:13 | 1:07 | 943 | 899 | 92 | 81 | 110 | 23 | 0.13 | 4 | 0.22 | 0 | 0.04 |  | 9 | 41.42 | 7.44
0:13 | 1:07 | 937 | 895 | 91 | 81 | 110 | 23 | 0.13 | 4 | 0.22 | 0 | 0.04 |  | 9 | 41.42 | 7.44
0:13 | 1:07 | 931 | 891 | 91 | 81 | 109 | 23 | 0.12 | 4 | 0.22 | 0 | 0.04 |  | 9 | 41.43 | 7.45
0:13 | 1:07 | 925 | 886 | 91 | 81 | 109 | 23 | 0.12 | 4 | 0.34 | 0 | 0.04 |  | 9 | 41.43 | 7.45
0:13 | 1:07 | 925 | 882 | 91 | 81 | 109 | 23 | 0.12 | 4 | 0.34 | 0 | 0.04 |  | 9 | 41.44 | 7.46
0:13 | 1:07 | 919 | 878 | 90 | 80 | 109 | 23 | 0.12 | 4 | 0.34 | 0 | 0.04 |  | 9 | 41.44 | 7.46
0:13 | 1:07 | 913 | 874 | 90 | 80 | 109 | 23 | 0.12 | 4 | 0.19 | 0 | 0.04 |  | 9 | 41.44 | 7.46
0:13 | 1:07 | 913 | 870 | 89 | 80 | 109 | 23 | 0.12 | 4 | 0.19 | 0 | 0.04 |  | 9 | 41.44 | 7.46
0:13 | 1:07 | 907 | 866 | 89 | 80 | 109 | 23 | 0.12 | 4 | 0.19 | 0 | 0.04 |  | 9 | 41.45 | 7.47
0:13 | 1:07 | 901 | 862 | 89 | 80 | 109 | 23 | 0.12 | 4 | 0.13 | 0 | 0.04 |  | 9 | 41.45 | 7.47
0:13 | 1:07 | 901 | 858 | 88 | 80 | 109 | 23 | 0.12 | 4 | 0.13 | 0 | 0.04 |  | 9 | 41.45 | 7.47
0:13 | 1:07 | 895 | 853 | 88 | 79 | 109 | 23 | 0.12 | 4 | 0.13 | 0 | 0.04 |  | 9 | 41.45 | 7.47
0:13 | 1:08 | 889 | 849 | 88 | 79 | 108 | 23 | 0.12 | 4 | 0.07 | 0 | 0.04 |  | 9 | 41.45 | 7.47
0:13 | 1:08 | 889 | 849 | 87 | 79 | 108 | 23 | 0.12 | 4 | 0.07 | 0 | 0.04 |  | 9 | 41.45 | 7.47
0:13 | 1:08 | 883 | 840 | 87 | 79 | 108 | 23 | 0.12 | 4 | 0.07 | 0 | 0.04 |  | 9 | 41.45 | 7.47
0:13 | 1:08 | 877 | 840 | 87 | 78 | 108 | 23 | 0.12 | 4 | 0.07 | 0 | 0.04 |  | 9 | 41.46 | 7.48
0:13 | 1:08 | 872 | 833 | 86 | 78 | 108 | 23 | 0.12 | 4 | 0.1 | 0 | 0.04 |  | 9 | 41.46 | 7.48
0:13 | 1:08 | 872 | 829 | 85 | 78 | 108 | 23 | 0.12 | 4 | 0.1 | 0 | 0.04 |  | 9 | 41.46 | 7.48
0:13 | 1:08 | 866 | 829 | 85 | 78 | 108 | 23 | 0.12 | 4 | 0.1 | 0 | 0.04 |  | 9 | 41.46 | 7.48
0:13 | 1:08 | 860 | 822 | 85 | 77 | 108 | 23 | 0.12 | 4 | 0.16 | 0 | 0.04 |  | 9 | 41.47 | 7.49
0:13 | 1:08 | 860 | 818 | 84 | 77 | 108 | 23 | 0.12 | 4 | 0.16 | 0 | 0.04 |  | 9 | 41.47 | 7.49
0:13 | 1:08 | 854 | 814 | 84 | 77 | 108 | 23 | 0.12 | 4 | 0.16 | 0 | 0.04 |  | 9 | 41.47 | 7.49
0:13 | 1:08 | 848 | 810 | 84 | 77 | 107 | 23 | 0.12 | 4 | 0.16 | 0 | 0.04 |  | 9 | 41.48 | 7.5
0:13 | 1:08 | 842 | 807 | 83 | 76 | 107 | 23 | 0.12 | 4 | 0.14 | 0 | 0.04 |  | 9 | 41.48 | 7.5
0:13 | 1:08 | 842 | 807 | 83 | 76 | 107 | 23 | 0.12 | 4 | 0.14 | 0 | 0.04 |  | 9 | 41.48 | 7.5
0:13 | 1:08 | 837 | 800 | 83 | 76 | 107 | 23 | 0.12 | 4 | 0.14 | 0 | 0.04 |  | 9 | 41.48 | 7.5
0:13 | 1:08 | 832 | 796 | 82 | 76 | 107 | 23 | 0.12 | 4 | 0.11 | 0 | 0.04 |  | 9 | 41.48 | 7.5
0:13 | 1:08 | 832 | 792 | 82 | 76 | 107 | 23 | 0.12 | 4 | 0.11 | 0 | 0.04 |  | 9 | 41.49 | 7.51
0:13 | 1:08 | 826 | 788 | 82 | 75 | 107 | 23 | 0.11 | 4 | 0.11 | 0 | 0.04 |  | 9 | 41.49 | 7.51
0:13 | 1:08 | 826 | 788 | 81 | 75 | 107 | 23 | 0.11 | 4 | 0.11 | 0 | 0.04 |  | 9 | 41.49 | 7.51
0:13 | 1:08 | 821 | 781 | 81 | 75 | 107 | 23 | 0.11 | 4 | 0.16 | 0 | 0.04 |  | 9 | 41.5 | 7.52
0:13 | 1:08 | 814 | 778 | 81 | 75 | 106 | 23 | 0.11 | 4 | 0.16 | 0 | 0.04 |  | 9 | 41.5 | 7.52
0:13 | 1:08 | 814 | 778 | 80 | 74 | 106 | 23 | 0.11 | 4 | 0.16 | 0 | 0.04 |  | 9 | 41.5 | 7.52
0:13 | 1:08 | 809 | 771 | 80 | 74 | 106 | 23 | 0.11 | 4 | 0.16 | 0 | 0.04 |  | 9 | 41.5 | 7.52
0:13 | 1:08 | 804 | 767 | 80 | 74 | 106 | 23 | 0.11 | 4 | 0.16 | 0 | 0.04 |  | 9 | 41.51 | 7.53
0:13 | 1:08 | 804 | 767 | 79 | 74 | 106 | 23 | 0.11 | 4 | 0.16 | 0 | 0.04 |  | 9 | 41.51 | 7.53
0:13 | 1:08 | 798 | 760 | 79 | 74 | 106 | 23 | 0.11 | 4 | 0.26 | 0 | 0.04 |  | 9 | 41.51 | 7.53
0:13 | 1:08 | 793 | 756 | 79 | 73 | 106 | 23 | 0.11 | 4 | 0.26 | 0 | 0.04 |  | 9 | 41.52 | 7.54
0:13 | 1:08 | 788 | 756 | 78 | 73 | 105 | 23 | 0.11 | 4 | 0.26 | 0 | 0.04 |  | 9 | 41.52 | 7.54
0:13 | 1:08 | 788 | 748 | 78 | 73 | 105 | 23 | 0.11 | 4 | 0.2 | 0 | 0.04 |  | 9 | 41.53 | 7.55
0:13 | 1:08 | 783 | 748 | 78 | 73 | 105 | 23 | 0.11 | 4 | 0.2 | 0 | 0.04 |  | 9 | 41.53 | 7.55
0:13 | 1:08 | 777 | 744 | 77 | 73 | 105 | 23 | 0.11 | 4 | 0.2 | 0 | 0.04 |  | 9 | 41.53 | 7.55
0:13 | 1:08 | 777 | 741 | 77 | 73 | 105 | 23 | 0.11 | 4 | 0.2 | 0 | 0.04 |  | 9 | 41.53 | 7.55
0:13 | 1:08 | 772 | 737 | 77 | 72 | 105 | 23 | 0.11 | 4 | 0.19 | 0 | 0.04 |  | 9 | 41.54 | 7.56
0:13 | 1:08 | 767 | 734 | 77 | 72 | 105 | 23 | 0.11 | 4 | 0.19 | 0 | 0.04 |  | 9 | 41.54 | 7.56
0:13 | 1:08 | 767 | 730 | 76 | 72 | 105 | 23 | 0.11 | 4 | 0.19 | 0 | 0.04 |  | 9 | 41.54 | 7.56
0:13 | 1:08 | 762 | 726 | 76 | 72 | 105 | 23 | 0.11 | 4 | 0.19 | 0 | 0.04 |  | 9 | 41.54 | 7.56
0:14 | 1:08 | 756 | 724 | 76 | 71 | 104 | 23 | 0.11 | 4 | 0.14 | 0 | 0.04 |  | 9 | 41.55 | 7.57
0:14 | 1:08 | 751 | 717 | 75 | 71 | 104 | 23 | 0.11 | 4 | 0.14 | 0 | 0.04 |  | 9 | 41.55 | 7.57
0:14 | 1:08 | 751 | 717 | 75 | 71 | 104 | 23 | 0.11 | 4 | 0.14 | 0 | 0.04 |  | 9 | 41.55 | 7.57
0:14 | 1:08 | 746 | 711 | 75 | 71 | 104 | 23 | 0.11 | 4 | 0.09 | 0 | 0.04 |  | 9 | 41.55 | 7.57
0:14 | 1:08 | 741 | 707 | 75 | 70 | 104 | 23 | 0.11 | 4 | 0.09 | 0 | 0.04 |  | 9 | 41.55 | 7.57
0:14 | 1:08 | 741 | 707 | 74 | 70 | 104 | 23 | 0.11 | 4 | 0.09 | 0 | 0.04 |  | 9 | 41.56 | 7.58
0:14 | 1:08 | 736 | 704 | 74 | 70 | 104 | 23 | 0.11 | 4 | 0.11 | 0 | 0.04 |  | 9 | 41.56 | 7.58
0:14 | 1:08 | 731 | 697 | 74 | 70 | 104 | 23 | 0.11 | 4 | 0.11 | 0 | 0.05 |  | 9 | 41.56 | 7.58
0:14 | 1:08 | 731 | 697 | 73 | 70 | 104 | 23 | 0.11 | 4 | 0.11 | 0 | 0.05 |  | 9 | 41.56 | 7.58
0:14 | 1:08 | 726 | 693 | 73 | 70 | 103 | 23 | 0.11 | 4 | 0.14 | 0 | 0.04 |  | 9 | 41.57 | 7.59
0:14 | 1:08 | 721 | 689 | 73 | 69 | 103 | 23 | 0.11 | 4 | 0.14 | 0 | 0.04 |  | 9 | 41.57 | 7.59
0:14 | 1:08 | 721 | 686 | 73 | 69 | 103 | 23 | 0.11 | 4 | 0.14 | 0 | 0.04 |  | 9 | 41.57 | 7.59
0:14 | 1:08 | 716 | 683 | 72 | 69 | 103 | 23 | 0.11 | 4 | 0.14 | 0 | 0.04 |  | 9 | 41.57 | 7.59
0:14 | 1:08 | 711 | 680 | 72 | 69 | 103 | 23 | 0.11 | 4 | 0.11 | 0 | 0.04 |  | 9 | 41.57 | 7.59
0:14 | 1:08 | 707 | 677 | 72 | 68 | 103 | 23 | 0.11 | 4 | 0.11 | 0 | 0.04 |  | 9 | 41.58 | 7.6
0:14 | 1:08 | 707 | 673 | 72 | 68 | 103 | 23 | 0.11 | 4 | 0.11 | 0 | 0.04 |  | 9 | 41.58 | 7.6
0:14 | 1:08 | 702 | 670 | 72 | 68 | 103 | 23 | 0.11 | 4 | 0.13 | 0 | 0.04 |  | 9 | 41.58 | 7.6
0:14 | 1:08 | 697 | 667 | 71 | 68 | 102 | 23 | 0.11 | 4 | 0.13 | 0 | 0.04 |  | 9 | 41.58 | 7.6
0:14 | 1:08 | 697 | 663 | 71 | 68 | 102 | 23 | 0.11 | 4 | 0.13 | 0 | 0.04 |  | 9 | 41.59 | 7.61
0:14 | 1:08 | 692 | 660 | 71 | 68 | 102 | 23 | 0.11 | 4 | 0.13 | 0 | 0.04 |  | 9 | 41.59 | 7.61
0:14 | 1:08 | 687 | 657 | 70 | 67 | 102 | 23 | 0.11 | 4 | 0.25 | 0 | 0.04 |  | 9 | 41.59 | 7.61
0:14 | 1:08 | 687 | 654 | 70 | 67 | 102 | 23 | 0.11 | 4 | 0.25 | 0 | 0.04 |  | 9 | 41.6 | 7.62
0:14 | 1:08 | 682 | 651 | 70 | 67 | 102 | 23 | 0.11 | 4 | 0.25 | 0 | 0.04 |  | 9 | 41.6 | 7.62
0:14 | 1:08 | 678 | 647 | 70 | 67 | 102 | 23 | 0.11 | 4 | 0.09 | 0 | 0.04 |  | 9 | 41.6 | 7.62
0:14 | 1:08 | 678 | 647 | 69 | 67 | 102 | 23 | 0.11 | 4 | 0.09 | 0 | 0.04 |  | 9 | 41.6 | 7.62
0:14 | 1:09 | 673 | 641 | 69 | 67 | 102 | 23 | 0.1 | 4 | 0.09 | 0 | 0.04 |  | 9 | 41.6 | 7.62
0:14 | 1:09 | 669 | 637 | 69 | 66 | 101 | 23 | 0.1 | 4 | 0.06 | 0 | 0.04 |  | 9 | 41.6 | 7.62
0:14 | 1:09 | 669 | 637 | 69 | 66 | 101 | 23 | 0.1 | 4 | 0.06 | 0 | 0.04 |  | 9 | 41.6 | 7.62
0:14 | 1:09 | 664 | 634 | 69 | 66 | 101 | 23 | 0.1 | 4 | 0.06 | 0 | 0.04 |  | 9 | 41.6 | 7.62
0:14 | 1:09 | 659 | 628 | 69 | 66 | 101 | 23 | 0.1 | 4 | 0.04 | 0 | 0.04 |  | 8 | 41.61 | 7.63
0:14 | 1:09 | 659 | 628 | 68 | 65 | 101 | 23 | 0.1 | 4 | 0.04 | 0 | 0.04 |  | 8 | 41.61 | 7.63
0:14 | 1:09 | 655 | 625 | 68 | 65 | 101 | 23 | 0.1 | 4 | 0.04 | 0 | 0.04 |  | 8 | 41.61 | 7.63
0:14 | 1:09 | 650 | 622 | 68 | 65 | 101 | 23 | 0.1 | 4 | 0.04 | 0 | 0.04 |  | 8 | 41.61 | 7.63
0:14 | 1:09 | 650 | 619 | 68 | 65 | 100 | 23 | 0.1 | 4 | 0.07 | 0 | 0.04 |  | 8 | 41.61 | 7.63
0:14 | 1:09 | 645 | 616 | 67 | 65 | 100 | 23 | 0.1 | 4 | 0.07 | 0 | 0.04 |  | 8 | 41.61 | 7.63
0:14 | 1:09 | 641 | 610 | 67 | 65 | 100 | 23 | 0.1 | 4 | 0.07 | 0 | 0.04 |  | 8 | 41.62 | 7.64
0:14 | 1:09 | 637 | 610 | 67 | 64 | 100 | 23 | 0.1 | 4 | 0.16 | 0 | 0.04 |  | 8 | 41.62 | 7.64
0:14 | 1:09 | 637 | 607 | 67 | 64 | 100 | 23 | 0.1 | 4 | 0.16 | 0 | 0.04 |  | 8 | 41.62 | 7.64
0:14 | 1:09 | 632 | 604 | 67 | 64 | 100 | 23 | 0.1 | 4 | 0.16 | 0 | 0.04 |  | 8 | 41.62 | 7.64
0:14 | 1:09 | 627 | 601 | 66 | 64 | 100 | 23 | 0.1 | 4 | 0.16 | 0 | 0.04 |  | 8 | 41.63 | 7.65
0:14 | 1:09 | 623 | 598 | 66 | 64 | 100 | 23 | 0.1 | 4 | 0.12 | 0 | 0.04 |  | 8 | 41.63 | 7.65
0:14 | 1:09 | 623 | 595 | 66 | 64 | 100 | 23 | 0.1 | 4 | 0.12 | 0 | 0.04 |  | 8 | 41.63 | 7.65
0:14 | 1:09 | 619 | 592 | 66 | 63 | 99 | 23 | 0.1 | 4 | 0.12 | 0 | 0.04 |  | 8 | 41.63 | 7.65
0:14 | 1:09 | 615 | 587 | 66 | 63 | 99 | 23 | 0.1 | 4 | 0.15 | 0 | 0.04 |  | 8 | 41.64 | 7.66
0:14 | 1:09 | 615 | 587 | 66 | 63 | 99 | 23 | 0.1 | 4 | 0.15 | 0 | 0.04 |  | 8 | 41.64 | 7.66
0:14 | 1:09 | 610 | 584 | 65 | 63 | 99 | 23 | 0.1 | 4 | 0.15 | 0 | 0.04 |  | 8 | 41.64 | 7.66
0:14 | 1:09 | 606 | 581 | 65 | 63 | 99 | 23 | 0.1 | 4 | 0.13 | 0 | 0.04 |  | 8 | 41.64 | 7.66
0:14 | 1:09 | 606 | 578 | 65 | 62 | 99 | 23 | 0.1 | 4 | 0.13 | 0 | 0.04 |  | 8 | 41.65 | 7.67
0:14 | 1:09 | 601 | 575 | 65 | 62 | 99 | 23 | 0.1 | 4 | 0.13 | 0 | 0.04 |  | 8 | 41.65 | 7.67
0:14 | 1:09 | 597 | 572 | 65 | 62 | 99 | 23 | 0.1 | 4 | 0.16 | 0 | 0.04 |  | 8 | 41.65 | 7.67
0:14 | 1:09 | 597 | 569 | 64 | 62 | 99 | 23 | 0.1 | 4 | 0.16 | 0 | 0.04 |  | 8 | 41.65 | 7.67
0:14 | 1:09 | 593 | 567 | 64 | 62 | 98 | 23 | 0.1 | 4 | 0.16 | 0 | 0.04 |  | 8 | 41.66 | 7.68
0:14 | 1:09 | 589 | 564 | 64 | 62 | 98 | 23 | 0.1 | 4 | 0.16 | 0 | 0.04 |  | 8 | 41.66 | 7.68
0:14 | 1:09 | 589 | 561 | 64 | 61 | 98 | 23 | 0.1 | 4 | 0.13 | 0 | 0.04 |  | 8 | 41.66 | 7.68
0:14 | 1:09 | 584 | 558 | 63 | 61 | 98 | 23 | 0.1 | 4 | 0.13 | 0 | 0.04 |  | 8 | 41.66 | 7.68
0:14 | 1:09 | 580 | 556 | 63 | 61 | 98 | 23 | 0.1 | 4 | 0.13 | 0 | 0.04 |  | 8 | 41.66 | 7.68
0:14 | 1:09 | 580 | 553 | 63 | 61 | 98 | 23 | 0.1 | 4 | 0.03 | 0 | 0.04 |  | 8 | 41.66 | 7.68
0:14 | 1:09 | 576 | 550 | 63 | 61 | 98 | 23 | 0.1 | 4 | 0.03 | 0 | 0.04 |  | 8 | 41.66 | 7.68
0:14 | 1:09 | 572 | 548 | 63 | 61 | 98 | 23 | 0.1 | 4 | 0.03 | 0 | 0.04 |  | 8 | 41.66 | 7.68
0:14 | 1:09 | 568 | 545 | 63 | 60 | 97 | 23 | 0.1 | 4 | 0.03 | 0 | 0.04 |  | 8 | 41.66 | 7.68
0:15 | 1:09 | 568 | 540 | 62 | 60 | 97 | 23 | 0.1 | 4 | 0.03 | 0 | 0.04 |  | 8 | 41.66 | 7.68
0:15 | 1:09 | 564 | 540 | 62 | 60 | 97 | 23 | 0.1 | 4 | 0.03 | 0 | 0.04 |  | 8 | 41.66 | 7.68
0:15 | 1:09 | 559 | 537 | 62 | 60 | 97 | 23 | 0.1 | 4 | 0.03 | 0 | 0.04 |  | 8 | 41.67 | 7.69
0:15 | 1:09 | 559 | 534 | 62 | 60 | 97 | 23 | 0.1 | 4 | 0.07 | 0 | 0.04 |  | 8 | 41.67 | 7.69
0:15 | 1:09 | 555 | 532 | 62 | 60 | 97 | 23 | 0.1 | 4 | 0.07 | 0 | 0.04 |  | 8 | 41.67 | 7.69
0:15 | 1:09 | 551 | 529 | 62 | 59 | 97 | 23 | 0.1 | 4 | 0.07 | 0 | 0.04 |  | 8 | 41.67 | 7.69
0:15 | 1:09 | 551 | 527 | 62 | 59 | 97 | 23 | 0.1 | 4 | 0.07 | 0 | 0.04 |  | 8 | 41.67 | 7.69
0:15 | 1:09 | 547 | 524 | 62 | 59 | 97 | 23 | 0.1 | 4 | 0.16 | 0 | 0.04 |  | 8 | 41.68 | 7.7
0:15 | 1:09 | 543 | 519 | 61 | 59 | 96 | 23 | 0.1 | 4 | 0.16 | 0 | 0.04 |  | 8 | 41.68 | 7.7
0:15 | 1:09 | 543 | 519 | 61 | 59 | 96 | 23 | 0.1 | 4 | 0.16 | 0 | 0.04 |  | 8 | 41.68 | 7.7
0:15 | 1:09 | 539 | 517 | 61 | 59 | 96 | 23 | 0.1 | 4 | 0.15 | 0 | 0.04 |  | 8 | 41.69 | 7.71
0:15 | 1:09 | 535 | 514 | 61 | 58 | 96 | 23 | 0.1 | 4 | 0.15 | 0 | 0.04 |  | 8 | 41.69 | 7.71
0:15 | 1:09 | 535 | 511 | 61 | 58 | 96 | 23 | 0.1 | 4 | 0.15 | 0 | 0.04 |  | 8 | 41.69 | 7.71
0:15 | 1:09 | 532 | 508 | 60 | 58 | 96 | 23 | 0.1 | 4 | 0.1 | 0 | 0.04 |  | 8 | 41.69 | 7.71
0:15 | 1:09 | 528 | 506 | 60 | 58 | 96 | 23 | 0.1 | 4 | 0.1 | 0 | 0.04 |  | 8 | 41.69 | 7.71
0:15 | 1:09 | 524 | 503 | 60 | 58 | 95 | 23 | 0.1 | 4 | 0.1 | 0 | 0.04 |  | 8 | 41.69 | 7.71
0:15 | 1:09 | 524 | 501 | 60 | 58 | 95 | 23 | 0.1 | 4 | 0.01 | 0 | 0.04 |  | 8 | 41.69 | 7.71
0:15 | 1:09 | 520 | 498 | 60 | 58 | 95 | 23 | 0.1 | 4 | 0.01 | 0 | 0.04 |  | 8 | 41.69 | 7.71
0:15 | 1:09 | 516 | 496 | 60 | 57 | 95 | 23 | 0.1 | 4 | 0.01 | 0 | 0.04 |  | 8 | 41.69 | 7.71
0:15 | 1:09 | 516 | 493 | 59 | 57 | 95 | 23 | 0.1 | 4 | 0.01 | 0 | 0.04 |  | 8 | 41.69 | 7.71
0:15 | 1:09 | 512 | 490 | 59 | 57 | 95 | 23 | 0.1 | 4 | 0.03 | 0 | 0.04 |  | 8 | 41.69 | 7.71
0:15 | 1:09 | 509 | 487 | 59 | 57 | 95 | 23 | 0.1 | 4 | 0.03 | 0 | 0.04 |  | 8 | 41.7 | 7.72
0:15 | 1:09 | 505 | 485 | 59 | 57 | 95 | 23 | 0.1 | 4 | 0.03 | 0 | 0.04 |  | 8 | 41.7 | 7.72
0:15 | 1:09 | 505 | 482 | 59 | 57 | 95 | 23 | 0.1 | 4 | 0.02 | 0 | 0.04 |  | 8 | 41.7 | 7.72
0:15 | 1:09 | 501 | 479 | 59 | 57 | 94 | 23 | 0.1 | 4 | 0.02 | 0 | 0.04 |  | 8 | 41.7 | 7.72
0:15 | 1:10 | 497 | 477 | 59 | 56 | 94 | 23 | 0.1 | 4 | 0.02 | 0 | 0.05 |  | 8 | 41.7 | 7.72
0:15 | 1:10 | 497 | 474 | 59 | 56 | 94 | 23 | 0.1 | 4 | 0.02 | 0 | 0.04 |  | 8 | 41.7 | 7.72
0:15 | 1:10 | 494 | 472 | 58 | 56 | 94 | 23 | 0.1 | 4 | 0.06 | 0 | 0.04 |  | 8 | 41.7 | 7.72
0:15 | 1:10 | 489 | 469 | 58 | 56 | 94 | 23 | 0.1 | 4 | 0.06 | 0 | 0.04 |  | 8 | 41.7 | 7.72
0:15 | 1:10 | 489 | 469 | 58 | 56 | 94 | 23 | 0.1 | 4 | 0.06 | 0 | 0.04 |  | 8 | 41.7 | 7.72
0:15 | 1:10 | 485 | 464 | 58 | 56 | 94 | 23 | 0.1 | 4 | 0.07 | 0 | 0.04 |  | 8 | 41.7 | 7.72
0:15 | 1:10 | 485 | 464 | 58 | 55 | 94 | 23 | 0.1 | 4 | 0.07 | 0 | 0.04 |  | 8 | 41.7 | 7.72
0:15 | 1:10 | 482 | 461 | 58 | 55 | 94 | 23 | 0.1 | 4 | 0.07 | 0 | 0.04 |  | 8 | 41.71 | 7.73
0:15 | 1:10 | 478 | 459 | 57 | 55 | 93 | 23 | 0.1 | 4 | 0.06 | 0 | 0.04 |  | 8 | 41.71 | 7.73
0:15 | 1:10 | 478 | 456 | 57 | 55 | 93 | 23 | 0.1 | 4 | 0.06 | 0 | 0.04 |  | 8 | 41.71 | 7.73
0:15 | 1:10 | 474 | 454 | 57 | 55 | 93 | 23 | 0.1 | 4 | 0.06 | 0 | 0.04 |  | 8 | 41.71 | 7.73
0:15 | 1:10 | 471 | 449 | 57 | 55 | 93 | 23 | 0.1 | 4 | 0.04 | 0 | 0.04 |  | 8 | 41.71 | 7.73
0:15 | 1:10 | 467 | 449 | 57 | 55 | 93 | 23 | 0.1 | 4 | 0.04 | 0 | 0.04 |  | 8 | 41.71 | 7.73
0:15 | 1:10 | 467 | 447 | 57 | 54 | 93 | 23 | 0.09 | 4 | 0.04 | 0 | 0.04 |  | 8 | 41.71 | 7.73
0:15 | 1:10 | 463 | 445 | 56 | 54 | 93 | 23 | 0.09 | 4 | 0.04 | 0 | 0.04 |  | 8 | 41.71 | 7.73
0:15 | 1:10 | 460 | 442 | 56 | 54 | 92 | 23 | 0.09 | 4 | 0.04 | 0 | 0.04 |  | 8 | 41.71 | 7.73
0:15 | 1:10 | 456 | 440 | 56 | 54 | 92 | 23 | 0.09 | 4 | 0.04 | 0 | 0.04 |  | 8 | 41.72 | 7.74
0:15 | 1:10 | 456 | 437 | 56 | 54 | 92 | 23 | 0.09 | 4 | 0.04 | 0 | 0.04 |  | 8 | 41.72 | 7.74
0:15 | 1:10 | 453 | 435 | 56 | 54 | 92 | 23 | 0.09 | 4 | 0.07 | 0 | 0.04 |  | 8 | 41.72 | 7.74
0:15 | 1:10 | 449 | 433 | 56 | 54 | 92 | 23 | 0.09 | 4 | 0.07 | 0 | 0.05 |  | 8 | 41.72 | 7.74
0:15 | 1:10 | 449 | 431 | 56 | 54 | 92 | 23 | 0.09 | 4 | 0.07 | 0 | 0.04 |  | 8 | 41.72 | 7.74
0:15 | 1:10 | 446 | 428 | 55 | 53 | 92 | 23 | 0.09 | 4 | 0.07 | 0 | 0.04 |  | 8 | 41.72 | 7.74
0:15 | 1:10 | 442 | 426 | 55 | 53 | 92 | 23 | 0.09 | 4 | 0.08 | 0 | 0.05 |  | 8 | 41.72 | 7.74
0:15 | 1:10 | 442 | 426 | 55 | 53 | 92 | 23 | 0.09 | 4 | 0.08 | 0 | 0.04 |  | 8 | 41.72 | 7.74
0:15 | 1:10 | 439 | 421 | 55 | 53 | 91 | 23 | 0.09 | 4 | 0.08 | 0 | 0.04 |  | 8 | 41.73 | 7.75
0:15 | 1:10 | 435 | 419 | 55 | 53 | 91 | 23 | 0.09 | 4 | 0.06 | 0 | 0.04 |  | 8 | 41.73 | 7.75
0:15 | 1:10 | 435 | 419 | 55 | 53 | 91 | 23 | 0.09 | 4 | 0.06 | 0 | 0.04 |  | 8 | 41.73 | 7.75
0:15 | 1:10 | 432 | 417 | 55 | 53 | 91 | 23 | 0.09 | 4 | 0.06 | 0 | 0.04 |  | 8 | 41.73 | 7.75
0:15 | 1:10 | 429 | 412 | 54 | 52 | 91 | 23 | 0.09 | 4 | 0.06 | 0 | 0.04 |  | 8 | 41.73 | 7.75
0:15 | 1:10 | 429 | 412 | 54 | 52 | 91 | 23 | 0.09 | 4 | 0.06 | 0 | 0.04 |  | 8 | 41.73 | 7.75
0:15 | 1:10 | 425 | 410 | 54 | 52 | 91 | 23 | 0.09 | 4 | 0.06 | 0 | 0.04 |  | 8 | 41.73 | 7.75
0:15 | 1:10 | 422 | 407 | 54 | 52 | 91 | 23 | 0.09 | 4 | 0.06 | 0 | 0.04 |  | 8 | 41.73 | 7.75
0:15 | 1:10 | 422 | 405 | 54 | 52 | 90 | 23 | 0.09 | 4 | 0.1 | 0 | 0.04 |  | 8 | 41.73 | 7.75
0:15 | 1:10 | 419 | 403 | 54 | 52 | 90 | 23 | 0.09 | 4 | 0.1 | 0 | 0.04 |  | 8 | 41.74 | 7.76
0:15 | 1:10 | 415 | 401 | 54 | 52 | 90 | 23 | 0.09 | 4 | 0.1 | 0 | 0.04 |  | 8 | 41.74 | 7.76
0:16 | 1:10 | 412 | 400 | 53 | 51 | 90 | 23 | 0.09 | 4 | 0.11 | 0 | 0.04 |  | 8 | 41.74 | 7.76
0:16 | 1:10 | 412 | 400 | 53 | 51 | 90 | 23 | 0.09 | 4 | 0.11 | 0 | 0.04 |  | 8 | 41.74 | 7.76
0:16 | 1:10 | 409 | 400 | 53 | 51 | 90 | 23 | 0.09 | 4 | 0.11 | 0 | 0.04 |  | 8 | 41.74 | 7.76
0:16 | 1:10 | 409 | 400 | 53 | 51 | 90 | 23 | 0.09 | 4 | 0.11 | 0 | 0.04 |  | 8 | 41.74 | 7.76
0:16 | 1:10 | 406 | 400 | 53 | 51 | 90 | 23 | 0.09 | 4 | 0.1 | 0 | 0.04 |  | 8 | 41.75 | 7.77
0:16 | 1:10 | 402 | 400 | 53 | 51 | 90 | 23 | 0.09 | 4 | 0.1 | 0 | 0.04 |  | 8 | 41.75 | 7.77
0:16 | 1:10 | 400 | 400 | 53 | 51 | 89 | 23 | 0.09 | 4 | 0.1 | 0 | 0.04 |  | 8 | 41.75 | 7.77
0:16 | 1:10 | 400 | 400 | 53 | 51 | 89 | 23 | 0.09 | 4 | 0.07 | 0 | 0.04 |  | 8 | 41.75 | 7.77
0:16 | 1:10 | 400 | 400 | 52 | 50 | 89 | 23 | 0.09 | 4 | 0.07 | 0 | 0.04 |  | 8 | 41.75 | 7.77
0:16 | 1:10 | 400 | 400 | 52 | 50 | 89 | 23 | 0.09 | 4 | 0.07 | 0 | 0.04 |  | 8 | 41.75 | 7.77
0:16 | 1:10 | 400 | 400 | 52 | 50 | 89 | 23 | 0.09 | 4 | 0.07 | 0 | 0.04 |  | 8 | 41.75 | 7.77
0:16 | 1:10 | 400 | 400 | 52 | 50 | 89 | 23 | 0.09 | 4 | 0.05 | 0 | 0.04 |  | 8 | 41.75 | 7.77
0:16 | 1:10 | 400 | 400 | 52 | 50 | 89 | 23 | 0.09 | 4 | 0.05 | 0 | 0.04 |  | 8 | 41.75 | 7.77
0:16 | 1:10 | 400 | 400 | 52 | 50 | 89 | 23 | 0.09 | 4 | 0.05 | 0 | 0.04 |  | 8 | 41.75 | 7.77
0:16 | 1:10 | 400 | 400 | 52 | 50 | 89 | 23 | 0.09 | 4 | 0.04 | 0 | 0.04 |  | 8 | 41.76 | 7.78
0:16 | 1:10 | 400 | 400 | 52 | 50 | 88 | 23 | 0.09 | 4 | 0.04 | 0 | 0.04 |  | 8 | 41.76 | 7.78
0:16 | 1:10 | 400 | 400 | 51 | 49 | 88 | 23 | 0.09 | 4 | 0.04 | 0 | 0.04 |  | 8 | 41.76 | 7.78
0:16 | 1:10 | 400 | 400 | 51 | 49 | 88 | 23 | 0.09 | 4 | 0.06 | 0 | 0.04 |  | 8 | 41.76 | 7.78
0:16 | 1:10 | 400 | 400 | 51 | 49 | 88 | 23 | 0.1 | 4 | 0.06 | 0 | 0.04 |  | 8 | 41.76 | 7.78
0:16 | 1:10 | 400 | 400 | 51 | 49 | 88 | 23 | 0.1 | 4 | 0.06 | 0 | 0.04 |  | 8 | 41.76 | 7.78
0:16 | 1:10 | 400 | 400 | 51 | 49 | 88 | 23 | 0.12 | 4 | 0.09 | 0 | 0.04 |  | 8 | 41.77 | 7.79
0:16 | 1:10 | 400 | 400 | 51 | 49 | 87 | 23 | 0.13 | 4 | 0.09 | 0 | 0.04 |  | 8 | 41.77 | 7.79
0:16 | 1:10 | 400 | 400 | 51 | 49 | 87 | 23 | 0.15 | 4 | 0.09 | 0 | 0.04 |  | 8 | 41.77 | 7.79
0:16 | 1:10 | 400 | 400 | 50 | 48 | 87 | 23 | 0.15 | 4 | 0.09 | 0 | 0.04 |  | 8 | 41.77 | 7.79
0:16 | 1:10 | 400 | 400 | 50 | 48 | 87 | 23 | 0.16 | 4 | 0.11 | 0 | 0.04 |  | 8 | 41.77 | 7.79
0:16 | 1:11 | 400 | 400 | 50 | 48 | 86 | 23 | 0.18 | 4 | 0.11 | 0 | 0.04 |  | 8 | 41.78 | 7.8
0:16 | 1:11 | 400 | 400 | 50 | 48 | 86 | 23 | 0.18 | 4 | 0.11 | 0 | 0.04 |  | 8 | 41.78 | 7.8
0:16 | 1:11 | 400 | 400 | 50 | 48 | 86 | 23 | 0.19 | 4 | 0.1 | 0 | 0.04 |  | 8 | 41.78 | 7.8
0:16 | 1:11 | 400 | 400 | 50 | 48 | 85 | 23 | 0.2 | 4 | 0.1 | 0 | 0.04 |  | 8 | 41.78 | 7.8
0:16 | 1:11 | 400 | 400 | 49 | 48 | 84 | 23 | 0.2 | 4 | 0.1 | 0 | 0.04 |  | 7 | 41.78 | 7.8
0:16 | 1:11 | 400 | 400 | 49 | 48 | 84 | 23 | 0.2 | 4 | 0.1 | 0 | 0.04 |  | 7 | 41.78 | 7.8
0:16 | 1:11 | 400 | 400 | 49 | 47 | 84 | 23 | 0.2 | 4 | 0.08 | 0 | 0.04 |  | 7 | 41.79 | 7.81
0:16 | 1:11 | 400 | 400 | 49 | 47 | 83 | 23 | 0.19 | 4 | 0.08 | 0 | 0.04 |  | 7 | 41.79 | 7.81
0:16 | 1:11 | 400 | 400 | 49 | 47 | 83 | 23 | 0.19 | 4 | 0.08 | 0 | 0.04 |  | 7 | 41.79 | 7.81
0:16 | 1:11 | 400 | 400 | 49 | 47 | 83 | 23 | 0.19 | 4 | 0.07 | 0 | 0.04 |  | 7 | 41.79 | 7.81
0:16 | 1:11 | 400 | 400 | 48 | 47 | 82 | 23 | 0.19 | 4 | 0.07 | 0 | 0.04 |  | 7 | 41.79 | 7.81
0:16 | 1:11 | 400 | 400 | 48 | 47 | 82 | 23 | 0.18 | 4 | 0.07 | 0 | 0.04 |  | 7 | 41.79 | 7.81
0:16 | 1:11 | 400 | 400 | 48 | 47 | 82 | 23 | 0.18 | 4 | 0.04 | 0 | 0.04 |  | 7 | 41.79 | 7.81
0:16 | 1:11 | 400 | 400 | 48 | 46 | 82 | 23 | 0.18 | 4 | 0.04 | 0 | 0.04 |  | 7 | 41.79 | 7.81
0:16 | 1:11 | 400 | 400 | 48 | 46 | 82 | 23 | 0.17 | 4 | 0.04 | 0 | 0.04 |  | 7 | 41.79 | 7.81
0:16 | 1:11 | 400 | 400 | 48 | 46 | 82 | 23 | 0.17 | 4 | 0.04 | 0 | 0.04 |  | 7 | 41.79 | 7.81
0:16 | 1:11 | 400 | 400 | 48 | 46 | 81 | 23 | 0.17 | 4 | 0.04 | 0 | 0.04 |  | 7 | 41.79 | 7.81
0:16 | 1:11 | 400 | 400 | 48 | 46 | 81 | 23 | 0.17 | 4 | 0.04 | 0 | 0.04 |  | 7 | 41.8 | 7.82
0:16 | 1:11 | 400 | 400 | 47 | 46 | 81 | 22 | 0.16 | 4 | 0.04 | 0 | 0.04 |  | 7 | 41.8 | 7.82
0:16 | 1:11 | 400 | 400 | 47 | 46 | 81 | 22 | 0.16 | 4 | 0.06 | 0 | 0.04 |  | 7 | 41.8 | 7.82
0:16 | 1:11 | 400 | 400 | 47 | 46 | 81 | 22 | 0.16 | 4 | 0.06 | 0 | 0.04 |  | 7 | 41.8 | 7.82
0:16 | 1:11 | 400 | 400 | 47 | 46 | 81 | 22 | 0.16 | 4 | 0.06 | 0 | 0.04 |  | 7 | 41.8 | 7.82
0:16 | 1:11 | 400 | 400 | 47 | 46 | 81 | 22 | 0.15 | 4 | 0.04 | 0 | 0.04 |  | 7 | 41.8 | 7.82
0:16 | 1:11 | 400 | 400 | 47 | 45 | 80 | 22 | 0.15 | 4 | 0.04 | 0 | 0.04 |  | 7 | 41.8 | 7.82
0:16 | 1:11 | 400 | 400 | 47 | 45 | 80 | 22 | 0.15 | 4 | 0.04 | 0 | 0.04 |  | 7 | 41.8 | 7.82
0:16 | 1:11 | 400 | 400 | 47 | 45 | 80 | 22 | 0.15 | 4 | 0.04 | 0 | 0.04 |  | 7 | 41.8 | 7.82
0:16 | 1:11 | 400 | 400 | 46 | 45 | 80 | 22 | 0.15 | 4 | 0.01 | 0 | 0.04 |  | 7 | 41.8 | 7.82
0:16 | 1:11 | 400 | 400 | 46 | 45 | 80 | 22 | 0.15 | 4 | 0.01 | 0 | 0.04 |  | 7 | 41.8 | 7.82
0:16 | 1:11 | 400 | 400 | 46 | 45 | 80 | 22 | 0.14 | 4 | 0.01 | 0 | 0.04 |  | 7 | 41.8 | 7.82
0:16 | 1:11 | 400 | 400 | 46 | 45 | 80 | 22 | 0.14 | 4 | 0 | 0 | 0.04 |  | 7 | 41.8 | 7.82
0:16 | 1:11 | 400 | 400 | 46 | 45 | 80 | 22 | 0.14 | 4 | 0 | 0 | 0.04 |  | 7 | 41.8 | 7.82
0:16 | 1:11 | 400 | 400 | 46 | 45 | 80 | 22 | 0.14 | 4 | 0 | 0 | 0.04 |  | 7 | 41.8 | 7.82
0:16 | 1:11 | 400 | 400 | 46 | 44 | 80 | 22 | 0.14 | 4 | 0.03 | 0 | 0.04 |  | 7 | 41.8 | 7.82
0:16 | 1:11 | 400 | 400 | 46 | 44 | 80 | 22 | 0.14 | 4 | 0.03 | 0 | 0.04 |  | 7 | 41.8 | 7.82
0:16 | 1:11 | 400 | 400 | 46 | 44 | 80 | 22 | 0.14 | 4 | 0.03 | 0 | 0.04 |  | 7 | 41.8 | 7.82
0:16 | 1:11 | 400 | 400 | 46 | 44 | 79 | 22 | 0.13 | 4 | 0.03 | 0 | 0.04 |  | 7 | 41.8 | 7.82
0:17 | 1:11 | 400 | 400 | 45 | 44 | 79 | 22 | 0.13 | 4 | 0.01 | 0 | 0.04 |  | 7 | 41.8 | 7.82
0:17 | 1:11 | 400 | 400 | 45 | 44 | 79 | 22 | 0.13 | 4 | 0.01 | 0 | 0.04 |  | 7 | 41.8 | 7.82
0:17 | 1:11 | 400 | 400 | 45 | 44 | 79 | 22 | 0.13 | 4 | 0.01 | 0 | 0.04 |  | 7 | 41.81 | 7.83
0:17 | 1:11 | 400 | 400 | 45 | 44 | 79 | 22 | 0.13 | 4 | 0.04 | 0 | 0.04 |  | 7 | 41.81 | 7.83
0:17 | 1:11 | 400 | 400 | 45 | 44 | 79 | 22 | 0.13 | 4 | 0.04 | 0 | 0.04 |  | 7 | 41.81 | 7.83
0:17 | 1:11 | 400 | 400 | 45 | 44 | 79 | 22 | 0.13 | 4 | 0.04 | 0 | 0.04 |  | 7 | 41.81 | 7.83
0:17 | 1:11 | 400 | 400 | 45 | 44 | 79 | 22 | 0.13 | 4 | 0.1 | 0 | 0.04 |  | 7 | 41.81 | 7.83
0:17 | 1:11 | 400 | 400 | 45 | 43 | 79 | 22 | 0.13 | 4 | 0.1 | 0 | 0.04 |  | 7 | 41.81 | 7.83
0:17 | 1:11 | 400 | 400 | 45 | 43 | 79 | 22 | 0.13 | 4 | 0.1 | 0 | 0.04 |  | 7 | 41.81 | 7.83
0:17 | 1:11 | 400 | 400 | 45 | 43 | 79 | 22 | 0.12 | 4 | 0.1 | 0 | 0.04 |  | 7 | 41.81 | 7.83
0:17 | 1:11 | 400 | 400 | 44 | 43 | 79 | 22 | 0.12 | 4 | 0.04 | 0 | 0.04 |  | 7 | 41.82 | 7.84
0:17 | 1:11 | 400 | 400 | 44 | 43 | 79 | 22 | 0.12 | 4 | 0.04 | 0 | 0.04 |  | 7 | 41.82 | 7.84
0:17 | 1:11 | 400 | 400 | 44 | 43 | 79 | 23 | 0.12 | 4 | 0.04 | 0 | 0.04 |  | 7 | 41.82 | 7.84
0:17 | 1:11 | 400 | 400 | 44 | 43 | 79 | 23 | 0.12 | 4 | 0.04 | 0 | 0.04 |  | 7 | 41.82 | 7.84
0:17 | 1:11 | 400 | 400 | 44 | 43 | 79 | 23 | 0.12 | 4 | 0.04 | 0 | 0.04 |  | 7 | 41.82 | 7.84
0:17 | 1:11 | 400 | 400 | 44 | 43 | 79 | 23 | 0.12 | 4 | 0.04 | 0 | 0.04 |  | 7 | 41.82 | 7.84
0:17 | 1:11 | 400 | 400 | 44 | 43 | 78 | 23 | 0.12 | 4 | 0.04 | 0 | 0.04 |  | 7 | 41.82 | 7.84
0:17 | 1:11 | 400 | 400 | 44 | 43 | 78 | 23 | 0.12 | 4 | 0.03 | 0 | 0.04 |  | 7 | 41.82 | 7.84
0:17 | 1:11 | 400 | 400 | 44 | 43 | 78 | 23 | 0.12 | 4 | 0.03 | 0 | 0.04 |  | 7 | 41.82 | 7.84
0:17 | 1:11 | 400 | 400 | 44 | 42 | 78 | 23 | 0.12 | 4 | 0.03 | 0 | 0.04 |  | 7 | 41.82 | 7.84
0:17 | 1:11 | 400 | 400 | 44 | 42 | 78 | 23 | 0.12 | 4 | 0.04 | 0 | 0.04 |  | 7 | 41.82 | 7.84
0:17 | 1:11 | 400 | 400 | 43 | 42 | 78 | 23 | 0.12 | 4 | 0.04 | 0 | 0.04 |  | 7 | 41.82 | 7.84
0:17 | 1:11 | 400 | 400 | 43 | 42 | 78 | 23 | 0.12 | 4 | 0.04 | 0 | 0.04 |  | 7 | 41.83 | 7.85
0:17 | 1:11 | 400 | 400 | 43 | 42 | 78 | 23 | 0.11 | 4 | 0.1 | 0 | 0.05 |  | 7 | 41.83 | 7.85
0:17 | 1:12 | 400 | 400 | 43 | 42 | 78 | 23 | 0.11 | 4 | 0.1 | 0 | 0.05 |  | 7 | 41.83 | 7.85
0:17 | 1:12 | 400 | 400 | 43 | 42 | 78 | 23 | 0.11 | 4 | 0.1 | 0 | 0.04 |  | 7 | 41.83 | 7.85
0:17 | 1:12 | 400 | 400 | 43 | 42 | 78 | 23 | 0.11 | 4 | 0.01 | 0 | 0.04 |  | 7 | 41.83 | 7.85
0:17 | 1:12 | 400 | 400 | 43 | 42 | 78 | 23 | 0.11 | 4 | 0.01 | 0 | 0.04 |  | 7 | 41.83 | 7.85
0:17 | 1:12 | 400 | 400 | 43 | 42 | 78 | 23 | 0.11 | 4 | 0.01 | 0 | 0.04 |  | 7 | 41.83 | 7.85
0:17 | 1:12 | 400 | 400 | 43 | 42 | 78 | 23 | 0.11 | 4 | 0.01 | 0 | 0.04 |  | 7 | 41.83 | 7.85
0:17 | 1:12 | 400 | 400 | 43 | 42 | 78 | 23 | 0.11 | 4 | 0 | 0 | 0.04 |  | 7 | 41.83 | 7.85
0:17 | 1:12 | 400 | 400 | 43 | 41 | 78 | 23 | 0.11 | 4 | 0 | 0 | 0.04 |  | 7 | 41.83 | 7.85
0:17 | 1:12 | 400 | 400 | 43 | 41 | 77 | 23 | 0.11 | 4 | 0 | 0 | 0.04 |  | 7 | 41.83 | 7.85
0:17 | 1:12 | 400 | 400 | 43 | 41 | 77 | 23 | 0.11 | 4 | 0.01 | 0 | 0.04 |  | 7 | 41.83 | 7.85
0:17 | 1:12 | 400 | 400 | 42 | 41 | 77 | 23 | 0.11 | 4 | 0.01 | 0 | 0.04 |  | 7 | 41.83 | 7.85
0:17 | 1:12 | 400 | 400 | 42 | 41 | 77 | 23 | 0.11 | 4 | 0.01 | 0 | 0.04 |  | 7 | 41.83 | 7.85
0:17 | 1:12 | 400 | 400 | 42 | 41 | 77 | 23 | 0.11 | 4 | 0.01 | 0 | 0.04 |  | 7 | 41.83 | 7.85
0:17 | 1:12 | 400 | 400 | 42 | 41 | 77 | 23 | 0.11 | 4 | 0.01 | 0 | 0.04 |  | 7 | 41.83 | 7.85
0:17 | 1:12 | 400 | 400 | 42 | 41 | 77 | 23 | 0.11 | 4 | 0.01 | 0 | 0.04 |  | 7 | 41.83 | 7.85
0:17 | 1:12 | 400 | 400 | 42 | 41 | 77 | 23 | 0.11 | 4 | 0.01 | 0 | 0.04 |  | 7 | 41.83 | 7.85
0:17 | 1:12 | 400 | 400 | 42 | 41 | 77 | 23 | 0.11 | 4 | 0.01 | 0 | 0.04 |  | 7 | 41.83 | 7.85
0:17 | 1:12 | 400 | 400 | 42 | 41 | 77 | 23 | 0.1 | 4 | 0.01 | 0 | 0.04 |  | 7 | 41.83 | 7.85
0:17 | 1:12 | 400 | 400 | 42 | 40 | 77 | 23 | 0.1 | 4 | 0.01 | 0 | 0.04 |  | 7 | 41.83 | 7.85
0:17 | 1:12 | 400 | 400 | 42 | 40 | 77 | 23 | 0.1 | 4 | 0.03 | 0 | 0.04 |  | 7 | 41.83 | 7.85
0:17 | 1:12 | 400 | 400 | 42 | 40 | 77 | 23 | 0.1 | 4 | 0.03 | 0 | 0.04 |  | 7 | 41.83 | 7.85
0:17 | 1:12 | 400 | 400 | 41 | 40 | 77 | 23 | 0.1 | 4 | 0.03 | 0 | 0.04 |  | 7 | 41.83 | 7.85
0:17 | 1:12 | 400 | 400 | 41 | 40 | 77 | 22 | 0.1 | 4 | 0 | 0 | 0.04 |  | 7 | 41.83 | 7.85
0:17 | 1:12 | 400 | 400 | 41 | 40 | 76 | 22 | 0.1 | 4 | 0 | 0 | 0.04 |  | 7 | 41.83 | 7.85
0:17 | 1:12 | 400 | 400 | 41 | 40 | 76 | 22 | 0.1 | 4 | 0 | 0 | 0.04 |  | 7 | 41.83 | 7.85
0:17 | 1:12 | 400 | 400 | 41 | 40 | 76 | 22 | 0.1 | 4 | 0 | 0 | 0.04 |  | 7 | 41.83 | 7.85
0:17 | 1:12 | 400 | 400 | 41 | 39 | 76 | 22 | 0.1 | 4 | 0.02 | 0 | 0.04 |  | 7 | 41.83 | 7.85
0:17 | 1:12 | 400 | 400 | 41 | 39 | 76 | 22 | 0.1 | 4 | 0.02 | 0 | 0.05 |  | 7 | 41.83 | 7.85
0:17 | 1:12 | 400 | 400 | 41 | 39 | 76 | 22 | 0.1 | 4 | 0.02 | 0 | 0.05 |  | 7 | 41.83 | 7.85
0:17 | 1:12 | 400 | 400 | 41 | 39 | 76 | 22 | 0.1 | 4 | 0.02 | 0 | 0.04 |  | 7 | 41.83 | 7.85
0:17 | 1:12 | 400 | 400 | 40 | 39 | 76 | 22 | 0.1 | 4 | 0.02 | 0 | 0.04 |  | 7 | 41.83 | 7.85
0:17 | 1:12 | 400 | 400 | 40 | 39 | 76 | 22 | 0.1 | 4 | 0.02 | 0 | 0.04 |  | 7 | 41.83 | 7.85
0:17 | 1:12 | 400 | 400 | 40 | 39 | 76 | 22 | 0.1 | 4 | 0.02 | 0 | 0.05 |  | 7 | 41.83 | 7.85
0:17 | 1:12 | 400 | 400 | 40 | 39 | 76 | 22 | 0.1 | 4 | 0.01 | 0 | 0.04 |  | 7 | 41.84 | 7.86
0:17 | 1:12 | 400 | 400 | 40 | 39 | 76 | 22 | 0.1 | 4 | 0.01 | 0 | 0.04 |  | 7 | 41.84 | 7.86
0:18 | 1:12 | 400 | 400 | 40 | 39 | 75 | 22 | 0.1 | 4 | 0.01 | 0 | 0.04 |  | 7 | 41.84 | 7.86
0:18 | 1:12 | 400 | 400 | 40 | 39 | 75 | 22 | 0.1 | 4 | 0.03 | 0 | 0.04 |  | 7 | 41.84 | 7.86
0:18 | 1:12 | 400 | 400 | 40 | 39 | 75 | 22 | 0.1 | 4 | 0.03 | 0 | 0.04 |  | 7 | 41.84 | 7.86
0:18 | 1:12 | 400 | 400 | 40 | 39 | 75 | 22 | 0.1 | 4 | 0.03 | 0 | 0.04 |  | 7 | 41.84 | 7.86
0:18 | 1:12 | 400 | 400 | 40 | 38 | 75 | 22 | 0.1 | 4 | 0.03 | 0 | 0.04 |  | 7 | 41.84 | 7.86
0:18 | 1:12 | 400 | 400 | 40 | 38 | 75 | 22 | 0.1 | 4 | 0.04 | 0 | 0.04 |  | 7 | 41.84 | 7.86
0:18 | 1:12 | 400 | 400 | 40 | 38 | 75 | 22 | 0.1 | 4 | 0.04 | 0 | 0.04 |  | 7 | 41.84 | 7.86
0:18 | 1:12 | 400 | 400 | 40 | 38 | 75 | 22 | 0.1 | 4 | 0.04 | 0 | 0.04 |  | 7 | 41.84 | 7.86
0:18 | 1:12 | 400 | 400 | 39 | 38 | 75 | 22 | 0.1 | 4 | 0.01 | 0 | 0.04 |  | 7 | 41.84 | 7.86
0:18 | 1:12 | 400 | 400 | 39 | 38 | 75 | 22 | 0.1 | 4 | 0.01 | 0 | 0.04 |  | 7 | 41.84 | 7.86
0:18 | 1:12 | 400 | 400 | 39 | 38 | 75 | 22 | 0.1 | 4 | 0.01 | 0 | 0.04 |  | 7 | 41.84 | 7.86
0:18 | 1:12 | 400 | 400 | 39 | 38 | 75 | 22 | 0.1 | 4 | 0.07 | 0 | 0.04 |  | 7 | 41.84 | 7.86
0:18 | 1:12 | 400 | 400 | 39 | 38 | 75 | 22 | 0.1 | 4 | 0.07 | 0 | 0.04 |  | 7 | 41.84 | 7.86
0:18 | 1:12 | 400 | 400 | 39 | 38 | 75 | 22 | 0.1 | 4 | 0.07 | 0 | 0.04 |  | 7 | 41.84 | 7.86
0:18 | 1:12 | 400 | 400 | 39 | 38 | 74 | 22 | 0.1 | 4 | 0.07 | 0 | 0.04 |  | 7 | 41.84 | 7.86
0:18 | 1:12 | 400 | 400 | 39 | 38 | 74 | 22 | 0.1 | 4 | 0.01 | 0 | 0.04 |  | 7 | 41.84 | 7.86
0:18 | 1:12 | 400 | 400 | 39 | 38 | 74 | 22 | 0.09 | 4 | 0.01 | 0 | 0.04 |  | 7 | 41.84 | 7.86
0:18 | 1:12 | 400 | 400 | 39 | 37 | 74 | 22 | 0.09 | 4 | 0.01 | 0 | 0.04 |  | 7 | 41.84 | 7.86
0:18 | 1:12 | 400 | 400 | 39 | 37 | 74 | 22 | 0.09 | 4 | 0 | 0 | 0.05 |  | 7 | 41.84 | 7.86
0:18 | 1:12 | 400 | 400 | 39 | 37 | 74 | 22 | 0.09 | 4 | 0 | 0 | 0.04 |  | 7 | 41.84 | 7.86
0:18 | 1:12 | 400 | 400 | 39 | 37 | 74 | 22 | 0.09 | 4 | 0 | 0 | 0.04 |  | 7 | 41.85 | 7.87
0:18 | 1:12 | 400 | 400 | 39 | 37 | 74 | 22 | 0.09 | 4 | 0 | 0 | 0.04 |  | 7 | 41.85 | 7.87
0:18 | 1:12 | 400 | 400 | 38 | 37 | 74 | 22 | 0.09 | 4 | 0.03 | 0 | 0.04 |  | 7 | 41.85 | 7.87
0:18 | 1:12 | 400 | 400 | 38 | 37 | 74 | 22 | 0.09 | 4 | 0.03 | 0 | 0.04 |  | 7 | 41.85 | 7.87
0:18 | 1:12 | 400 | 400 | 38 | 37 | 74 | 22 | 0.09 | 4 | 0.03 | 0 | 0.04 |  | 7 | 41.85 | 7.87
0:18 | 1:13 | 400 | 400 | 38 | 37 | 74 | 22 | 0.09 | 4 | 0.05 | 0 | 0.04 |  | 7 | 41.85 | 7.87
0:18 | 1:13 | 400 | 400 | 38 | 37 | 74 | 22 | 0.09 | 4 | 0.05 | 0 | 0.04 |  | 7 | 41.85 | 7.87
0:18 | 1:13 | 400 | 400 | 38 | 37 | 74 | 22 | 0.09 | 4 | 0.05 | 0 | 0.04 |  | 7 | 41.85 | 7.87
0:18 | 1:13 | 400 | 400 | 38 | 37 | 73 | 22 | 0.09 | 4 | 0.07 | 0 | 0.04 |  | 7 | 41.85 | 7.87
0:18 | 1:13 | 400 | 400 | 38 | 37 | 73 | 22 | 0.09 | 4 | 0.07 | 0 | 0.04 |  | 7 | 41.85 | 7.87
0:18 | 1:13 | 400 | 400 | 38 | 36 | 73 | 22 | 0.09 | 4 | 0.07 | 0 | 0.05 |  | 6 | 41.85 | 7.87
0:18 | 1:13 | 400 | 400 | 38 | 36 | 73 | 22 | 0.09 | 4 | 0.01 | 0 | 0.04 |  | 6 | 41.85 | 7.87
0:18 | 1:13 | 400 | 400 | 38 | 36 | 73 | 22 | 0.09 | 4 | 0.01 | 0 | 0.04 |  | 6 | 41.85 | 7.87
0:18 | 1:13 | 400 | 400 | 38 | 36 | 73 | 22 | 0.09 | 4 | 0.01 | 0 | 0.04 |  | 6 | 41.85 | 7.87
0:18 | 1:13 | 400 | 400 | 38 | 36 | 73 | 22 | 0.09 | 4 | 0.01 | 0 | 0.04 |  | 6 | 41.85 | 7.87
0:18 | 1:13 | 400 | 400 | 38 | 36 | 73 | 22 | 0.09 | 4 | 0 | 0 | 0.04 |  | 6 | 41.85 | 7.87
0:18 | 1:13 | 400 | 400 | 38 | 36 | 73 | 22 | 0.09 | 4 | 0 | 0 | 0.04 |  | 6 | 41.85 | 7.87
0:18 | 1:13 | 400 | 400 | 37 | 36 | 73 | 22 | 0.09 | 4 | 0 | 0 | 0.04 |  | 6 | 41.85 | 7.87
0:18 | 1:13 | 400 | 400 | 37 | 36 | 73 | 22 | 0.09 | 4 | 0 | 0 | 0.04 |  | 6 | 41.85 | 7.87
0:18 | 1:13 | 400 | 400 | 37 | 36 | 73 | 22 | 0.09 | 4 | 0 | 0 | 0.04 |  | 6 | 41.85 | 7.87
0:18 | 1:13 | 400 | 400 | 37 | 36 | 73 | 22 | 0.09 | 4 | 0 | 0 | 0.04 |  | 6 | 41.85 | 7.87
0:18 | 1:13 | 400 | 400 | 37 | 36 | 73 | 22 | 0.09 | 4 | 0 | 0 | 0.04 |  | 6 | 41.86 | 7.88
0:18 | 1:13 | 400 | 400 | 37 | 36 | 72 | 22 | 0.09 | 4 | 0.02 | 0 | 0.04 |  | 6 | 41.86 | 7.88
0:18 | 1:13 | 400 | 400 | 37 | 36 | 72 | 22 | 0.09 | 4 | 0.02 | 0 | 0.04 |  | 6 | 41.86 | 7.88
0:18 | 1:13 | 400 | 400 | 37 | 35 | 72 | 22 | 0.09 | 4 | 0.02 | 0 | 0.04 |  | 6 | 41.86 | 7.88
0:18 | 1:13 | 400 | 400 | 37 | 35 | 72 | 22 | 0.09 | 4 | 0.02 | 0 | 0.04 |  | 6 | 41.86 | 7.88
0:18 | 1:13 | 400 | 400 | 37 | 35 | 72 | 22 | 0.09 | 4 | 0.02 | 0 | 0.04 |  | 6 | 41.86 | 7.88
0:18 | 1:13 | 400 | 400 | 37 | 35 | 72 | 22 | 0.09 | 4 | 0.02 | 0 | 0.04 |  | 6 | 41.86 | 7.88
0:18 | 1:13 | 400 | 400 | 37 | 35 | 72 | 22 | 0.09 | 4 | 0.05 | 0 | 0.04 |  | 6 | 41.86 | 7.88
0:18 | 1:13 | 400 | 400 | 37 | 35 | 72 | 22 | 0.09 | 4 | 0.05 | 0 | 0.04 |  | 6 | 41.86 | 7.88
0:18 | 1:13 | 400 | 400 | 37 | 35 | 72 | 22 | 0.09 | 4 | 0.05 | 0 | 0.04 |  | 6 | 41.86 | 7.88
0:18 | 1:13 | 400 | 400 | 36 | 35 | 72 | 22 | 0.09 | 4 | 0.06 | 0 | 0.04 |  | 6 | 41.86 | 7.88
0:18 | 1:13 | 400 | 400 | 36 | 35 | 72 | 22 | 0.09 | 4 | 0.06 | 0 | 0.04 |  | 6 | 41.86 | 7.88
0:18 | 1:13 | 400 | 400 | 36 | 35 | 72 | 22 | 0.09 | 4 | 0.06 | 0 | 0.04 |  | 6 | 41.86 | 7.88
0:18 | 1:13 | 400 | 400 | 36 | 35 | 71 | 22 | 0.09 | 4 | 0.06 | 0 | 0.04 |  | 6 | 41.86 | 7.88
0:18 | 1:13 | 400 | 400 | 36 | 35 | 71 | 22 | 0.09 | 4 | 0.01 | 0 | 0.04 |  | 6 | 41.86 | 7.88
0:18 | 1:13 | 400 | 400 | 36 | 35 | 71 | 22 | 0.09 | 4 | 0.01 | 0 | 0.04 |  | 6 | 41.87 | 7.89
0:18 | 1:13 | 400 | 400 | 36 | 35 | 71 | 22 | 0.09 | 4 | 0.01 | 0 | 0.04 |  | 6 | 41.87 | 7.89
0:18 | 1:13 | 400 | 400 | 36 | 35 | 71 | 22 | 0.09 | 4 | 0.04 | 0 | 0.04 |  | 6 | 41.87 | 7.89
0:18 | 1:13 | 400 | 400 | 36 | 35 | 71 | 22 | 0.09 | 4 | 0.04 | 0 | 0.04 |  | 6 | 41.87 | 7.89
0:18 | 1:13 | 400 | 400 | 36 | 35 | 71 | 22 | 0.09 | 4 | 0.04 | 0 | 0.04 |  | 6 | 41.87 | 7.89
0:19 | 1:13 | 400 | 400 | 36 | 34 | 71 | 22 | 0.09 | 4 | 0.04 | 0 | 0.04 |  | 6 | 41.87 | 7.89
0:19 | 1:13 | 400 | 400 | 36 | 34 | 71 | 22 | 0.09 | 4 | 0.04 | 0 | 0.04 |  | 6 | 41.87 | 7.89
0:19 | 1:13 | 400 | 400 | 36 | 34 | 71 | 22 | 0.09 | 4 | 0.04 | 0 | 0.04 |  | 6 | 41.87 | 7.89
0:19 | 1:13 | 400 | 400 | 36 | 34 | 71 | 22 | 0.09 | 4 | 0.04 | 0 | 0.04 |  | 6 | 41.87 | 7.89
0:19 | 1:13 | 400 | 400 | 36 | 34 | 71 | 22 | 0.09 | 4 | 0.05 | 0 | 0.04 |  | 6 | 41.87 | 7.89
0:19 | 1:13 | 400 | 400 | 36 | 34 | 71 | 22 | 0.09 | 4 | 0.05 | 0 | 0.04 |  | 6 | 41.87 | 7.89
0:19 | 1:13 | 400 | 400 | 35 | 34 | 71 | 22 | 0.09 | 4 | 0.05 | 0 | 0.04 |  | 6 | 41.87 | 7.89
0:19 | 1:13 | 400 | 400 | 35 | 34 | 70 | 22 | 0.09 | 4 | 0 | 0 | 0.04 |  | 6 | 41.87 | 7.89
0:19 | 1:13 | 400 | 400 | 35 | 34 | 70 | 22 | 0.09 | 4 | 0 | 0 | 0.04 |  | 6 | 41.87 | 7.89
0:19 | 1:13 | 400 | 400 | 35 | 34 | 70 | 22 | 0.09 | 4 | 0 | 0 | 0.04 |  | 6 | 41.87 | 7.89
0:19 | 1:13 | 400 | 400 | 35 | 34 | 70 | 22 | 0.09 | 4 | 0 | 0 | 0.04 |  | 6 | 41.87 | 7.89
0:19 | 1:13 | 400 | 400 | 35 | 34 | 70 | 22 | 0.09 | 4 | 0 | 0 | 0.04 |  | 6 | 41.87 | 7.89
0:19 | 1:13 | 400 | 400 | 35 | 34 | 70 | 22 | 0.09 | 4 | 0 | 0 | 0.04 |  | 6 | 41.87 | 7.89
0:19 | 1:13 | 400 | 400 | 35 | 34 | 70 | 22 | 0.09 | 4 | 0 | 0 | 0.04 |  | 6 | 41.87 | 7.89
0:19 | 1:13 | 400 | 400 | 35 | 34 | 70 | 22 | 0.09 | 4 | 0.03 | 0 | 0.04 |  | 6 | 41.87 | 7.89
0:19 | 1:13 | 400 | 400 | 35 | 34 | 70 | 22 | 0.09 | 4 | 0.03 | 0 | 0.04 |  | 6 | 41.87 | 7.89
0:19 | 1:13 | 400 | 400 | 35 | 34 | 70 | 22 | 0.09 | 4 | 0.03 | 0 | 0.04 |  | 6 | 41.87 | 7.89
0:19 | 1:13 | 400 | 400 | 35 | 33 | 70 | 22 | 0.09 | 4 | 0.01 | 0 | 0.04 |  | 6 | 41.87 | 7.89
0:19 | 1:13 | 400 | 400 | 35 | 33 | 70 | 22 | 0.09 | 4 | 0.01 | 0 | 0.04 |  | 6 | 41.87 | 7.89
0:19 | 1:13 | 400 | 400 | 35 | 33 | 70 | 22 | 0.09 | 4 | 0.01 | 0 | 0.04 |  | 6 | 41.87 | 7.89
0:19 | 1:13 | 400 | 400 | 35 | 33 | 69 | 22 | 0.1 | 4 | 0.01 | 0 | 0.04 |  | 6 | 41.87 | 7.89
0:19 | 1:13 | 400 | 400 | 35 | 33 | 69 | 22 | 0.12 | 4 | 0 | 0 | 0.04 |  | 6 | 41.87 | 7.89
0:19 | 1:13 | 400 | 400 | 34 | 33 | 69 | 22 | 0.12 | 4 | 0 | 0 | 0.04 |  | 6 | 41.87 | 7.89
0:19 | 1:13 | 400 | 400 | 34 | 33 | 69 | 22 | 0.14 | 4 | 0 | 0 | 0.04 |  | 6 | 41.87 | 7.89
0:19 | 1:14 | 400 | 400 | 34 | 33 | 69 | 22 | 0.14 | 4 | 0.01 | 0 | 0.04 |  | 6 | 41.87 | 7.89
0:19 | 1:14 | 400 | 400 | 34 | 33 | 68 | 22 | 0.15 | 4 | 0.01 | 0 | 0.04 |  | 6 | 41.87 | 7.89
0:19 | 1:14 | 400 | 400 | 34 | 33 | 68 | 22 | 0.17 | 4 | 0.01 | 0 | 0.04 |  | 6 | 41.87 | 7.89
0:19 | 1:14 | 400 | 400 | 34 | 33 | 68 | 22 | 0.19 | 4 | 0.01 | 0 | 0.04 |  | 6 | 41.87 | 7.89
0:19 | 1:14 | 400 | 400 | 34 | 33 | 67 | 22 | 0.19 | 4 | 0 | 0 | 0.04 |  | 6 | 41.87 | 7.89
0:19 | 1:14 | 400 | 400 | 34 | 33 | 67 | 22 | 0.21 | 4 | 0 | 0 | 0.04 |  | 6 | 41.87 | 7.89
0:19 | 1:14 | 400 | 400 | 34 | 33 | 66 | 22 | 0.22 | 4 | 0 | 0 | 0.04 |  | 6 | 41.87 | 7.89
0:19 | 1:14 | 400 | 400 | 34 | 32 | 66 | 22 | 0.22 | 4 | -0.01 | 0 | 0.04 |  | 6 | 41.87 | 7.89
0:19 | 1:14 | 400 | 400 | 33 | 32 | 66 | 22 | 0.24 | 4 | -0.01 | 0 | 0.04 |  | 6 | 41.87 | 7.89
0:19 | 1:14 | 400 | 400 | 33 | 32 | 65 | 22 | 0.25 | 4 | -0.01 | 0 | 0.04 |  | 6 | 41.87 | 7.89
0:19 | 1:14 | 400 | 400 | 33 | 32 | 64 | 22 | 0.25 | 4 | 0.01 | 0 | 0.04 |  | 6 | 41.87 | 7.89
0:19 | 1:14 | 400 | 400 | 33 | 32 | 64 | 22 | 0.27 | 4 | 0.01 | 0 | 0.04 |  | 6 | 41.87 | 7.89
0:19 | 1:14 | 400 | 400 | 33 | 32 | 64 | 22 | 0.28 | 4 | 0.01 | 0 | 0.04 |  | 6 | 41.87 | 7.89
0:19 | 1:14 | 400 | 400 | 33 | 32 | 63 | 22 | 0.3 | 4 | -0.02 | 0 | 0.04 |  | 6 | 41.87 | 7.89
0:19 | 1:14 | 400 | 400 | 33 | 32 | 63 | 22 | 0.3 | 4 | -0.02 | 0 | 0.04 |  | 6 | 41.87 | 7.89
0:19 | 1:14 | 400 | 400 | 33 | 32 | 63 | 22 | 0.31 | 4 | -0.02 | 0 | 0.05 |  | 6 | 41.87 | 7.89
0:19 | 1:14 | 400 | 400 | 33 | 32 | 62 | 22 | 0.32 | 4 | -0.02 | 0 | 0.04 |  | 6 | 41.87 | 7.89
0:19 | 1:14 | 400 | 400 | 32 | 32 | 62 | 22 | 0.32 | 4 | 0 | 0 | 0.04 |  | 6 | 41.87 | 7.89
0:19 | 1:14 | 400 | 400 | 32 | 32 | 61 | 22 | 0.33 | 4 | 0 | 0 | 0.04 |  | 6 | 41.87 | 7.89
0:19 | 1:14 | 400 | 400 | 32 | 32 | 61 | 22 | 0.34 | 4 | 0 | 0 | 0.04 |  | 6 | 41.87 | 7.89
0:19 | 1:14 | 400 | 400 | 32 | 31 | 61 | 22 | 0.34 | 4 | 0 | 0 | 0.04 |  | 6 | 41.87 | 7.89
0:19 | 1:14 | 400 | 400 | 32 | 31 | 60 | 22 | 0.35 | 4 | 0 | 0 | 0.04 |  | 6 | 41.87 | 7.89
0:19 | 1:14 | 400 | 400 | 32 | 31 | 60 | 22 | 0.36 | 4 | 0 | 0 | 0.04 |  | 6 | 41.87 | 7.89
0:19 | 1:14 | 400 | 400 | 32 | 31 | 59 | 22 | 0.36 | 4 | 0 | 0 | 0.04 |  | 6 | 41.87 | 7.89
0:19 | 1:14 | 400 | 400 | 31 | 31 | 59 | 22 | 0.37 | 4 | 0.02 | 0 | 0.04 |  | 6 | 41.87 | 7.89
0:19 | 1:14 | 400 | 400 | 31 | 31 | 59 | 22 | 0.38 | 4 | 0.02 | 0 | 0.04 |  | 6 | 41.87 | 7.89
0:19 | 1:14 | 400 | 400 | 31 | 31 | 58 | 22 | 0.38 | 4 | 0.02 | 0 | 0.04 |  | 6 | 41.87 | 7.89
0:19 | 1:14 | 400 | 400 | 31 | 31 | 58 | 22 | 0.39 | 4 | 0.01 | 0 | 0.04 |  | 6 | 41.87 | 7.89
0:19 | 1:14 | 400 | 400 | 31 | 31 | 58 | 22 | 0.39 | 4 | 0.01 | 0 | 0.04 |  | 6 | 41.87 | 7.89
0:19 | 1:14 | 400 | 400 | 31 | 31 | 57 | 22 | 0.4 | 4 | 0.01 | 0 | 0.04 |  | 6 | 41.87 | 7.89
0:19 | 1:14 | 400 | 400 | 31 | 31 | 57 | 22 | 0.4 | 4 | -0.01 | 0 | 0.04 |  | 6 | 41.87 | 7.89
0:19 | 1:14 | 400 | 400 | 31 | 31 | 57 | 22 | 0.41 | 4 | -0.01 | 0 | 0.04 |  | 6 | 41.87 | 7.89
0:19 | 1:14 | 400 | 400 | 31 | 31 | 56 | 22 | 0.41 | 4 | -0.01 | 0 | 0.04 |  | 6 | 41.87 | 7.89
0:19 | 1:14 | 400 | 400 | 31 | 31 | 56 | 22 | 0.41 | 4 | -0.01 | 0 | 0.04 |  | 6 | 41.87 | 7.89
0:19 | 1:14 | 400 | 400 | 31 | 31 | 56 | 22 | 0.42 | 4 | -0.02 | 0 | 0.04 |  | 6 | 41.87 | 7.89
0:20 | 1:14 | 400 | 400 | 30 | 31 | 56 | 22 | 0.43 | 4 | -0.02 | 0 | 0.04 |  | 6 | 41.87 | 7.89
0:20 | 1:14 | 400 | 400 | 30 | 30 | 55 | 22 | 0.43 | 4 | -0.02 | 0 | 0.04 |  | 6 | 41.87 | 7.89
0:20 | 1:14 | 400 | 400 | 30 | 30 | 55 | 22 | 0.43 | 4 | 0.01 | 0 | 0.04 |  | 6 | 41.87 | 7.89
0:20 | 1:14 | 400 | 400 | 30 | 30 | 55 | 22 | 0.43 | 4 | 0.01 | 0 | 0.04 |  | 6 | 41.87 | 7.89
0:20 | 1:14 | 400 | 400 | 30 | 30 | 55 | 22 | 0.43 | 4 | 0.01 | 0 | 0.04 |  | 6 | 41.87 | 7.89
0:20 | 1:14 | 400 | 400 | 30 | 30 | 55 | 22 | 0.44 | 4 | 0.01 | 0 | 0.04 |  | 6 | 41.87 | 7.89
0:20 | 1:14 | 400 | 400 | 30 | 30 | 54 | 22 | 0.44 | 4 | 0.01 | 0 | 0.04 |  | 6 | 41.87 | 7.89
0:20 | 1:14 | 400 | 400 | 30 | 30 | 54 | 22 | 0.44 | 4 | 0.01 | 0 | 0.04 |  | 6 | 41.87 | 7.89
0:20 | 1:14 | 400 | 400 | 30 | 30 | 54 | 22 | 0.45 | 4 | 0.01 | 0 | 0.04 |  | 6 | 41.87 | 7.89
0:20 | 1:14 | 400 | 400 | 30 | 30 | 54 | 22 | 0.46 | 4 | -0.02 | 0 | 0.04 |  | 6 | 41.87 | 7.89
0:20 | 1:14 | 400 | 400 | 30 | 30 | 53 | 22 | 0.46 | 4 | -0.02 | 0 | 0.04 |  | 6 | 41.87 | 7.89
0:20 | 1:14 | 400 | 400 | 30 | 30 | 53 | 22 | 0.46 | 4 | -0.02 | 0 | 0.04 |  | 6 | 41.87 | 7.89
0:20 | 1:14 | 400 | 400 | 29 | 30 | 53 | 22 | 0.46 | 4 | -0.02 | 0 | 0.04 |  | 6 | 41.87 | 7.89
0:20 | 1:14 | 400 | 400 | 29 | 30 | 53 | 22 | 0.46 | 4 | -0.02 | 0 | 0.04 |  | 6 | 41.87 | 7.89
0:20 | 1:14 | 400 | 400 | 29 | 30 | 53 | 22 | 0.46 | 4 | -0.02 | 0 | 0.04 |  | 6 | 41.87 | 7.89
0:20 | 1:14 | 400 | 400 | 29 | 30 | 53 | 22 | 0.47 | 4 | -0.01 | 0 | 0.04 |  | 6 | 41.87 | 7.89
0:20 | 1:14 | 400 | 400 | 29 | 30 | 52 | 22 | 0.47 | 4 | -0.01 | 0 | 0.04 |  | 6 | 41.87 | 7.89
0:20 | 1:14 | 400 | 400 | 29 | 30 | 52 | 22 | 0.47 | 4 | -0.01 | 0 | 0.04 |  | 6 | 41.87 | 7.89
0:20 | 1:14 | 400 | 400 | 29 | 30 | 52 | 22 | 0.47 | 4 | -0.01 | 0 | 0.04 |  | 6 | 41.87 | 7.89
0:20 | 1:14 | 400 | 400 | 29 | 30 | 52 | 22 | 0.47 | 4 | 0 | 0 | 0.04 |  | 6 | 41.87 | 7.89
0:20 | 1:14 | 400 | 400 | 29 | 29 | 52 | 22 | 0.47 | 4 | 0 | 0 | 0.04 |  | 6 | 41.87 | 7.89
0:20 | 1:14 | 400 | 400 | 29 | 29 | 52 | 22 | 0.47 | 4 | 0 | 0 | 0.04 |  | 6 | 41.87 | 7.89
0:20 | 1:14 | 400 | 400 | 29 | 29 | 52 | 22 | 0.47 | 4 | 0.02 | 0 | 0.04 |  | 6 | 41.87 | 7.89
0:20 | 1:14 | 400 | 400 | 29 | 29 | 51 | 22 | 0.48 | 4 | 0.02 | 0 | 0.04 |  | 6 | 41.87 | 7.89
0:20 | 1:14 | 400 | 400 | 29 | 29 | 51 | 22 | 0.48 | 4 | 0.02 | 0 | 0.04 |  | 6 | 41.87 | 7.89
0:20 | 1:15 | 400 | 400 | 29 | 29 | 51 | 22 | 0.48 | 4 | 0.02 | 0 | 0.04 |  | 6 | 41.87 | 7.89
0:20 | 1:15 | 400 | 400 | 29 | 29 | 51 | 22 | 0.48 | 4 | 0 | 0 | 0.04 |  | 6 | 41.87 | 7.89
0:20 | 1:15 | 400 | 400 | 29 | 29 | 51 | 22 | 0.48 | 4 | 0 | 0 | 0.04 |  | 6 | 41.87 | 7.89
0:20 | 1:15 | 400 | 400 | 29 | 29 | 51 | 22 | 0.47 | 4 | 0 | 0 | 0.04 |  | 6 | 41.87 | 7.89
0:20 | 1:15 | 400 | 400 | 29 | 29 | 51 | 22 | 0.44 | 4 | 0 | 0 | 0.04 |  | 6 | 41.87 | 7.89
0:20 | 1:15 | 400 | 400 | 28 | 29 | 51 | 22 | 0.44 | 4 | 0 | 0 | 0.04 |  | 5 | 41.87 | 7.89
0:20 | 1:15 | 400 | 400 | 28 | 29 | 51 | 22 | 0.41 | 4 | 0 | 0 | 0.04 |  | 5 | 41.87 | 7.89
0:20 | 1:15 | 400 | 400 | 28 | 29 | 50 | 22 | 0.39 | 4 | 0 | 0 | 0.04 |  | 5 | 41.87 | 7.89
0:20 | 1:15 | 400 | 400 | 28 | 29 | 50 | 22 | 0.39 | 4 | 0 | 0 | 0.04 |  | 5 | 41.88 | 7.9
0:20 | 1:15 | 400 | 400 | 28 | 29 | 50 | 22 | 0.37 | 4 | 0 | 0 | 0.04 |  | 5 | 41.88 | 7.9
0:20 | 1:15 | 400 | 400 | 28 | 29 | 50 | 22 | 0.35 | 4 | 0 | 0 | 0.04 |  | 5 | 41.87 | 7.89
0:20 | 1:15 | 400 | 400 | 28 | 29 | 50 | 22 | 0.35 | 4 | 0.01 | 0 | 0.04 |  | 5 | 41.87 | 7.89
0:20 | 1:15 | 400 | 400 | 28 | 29 | 50 | 22 | 0.33 | 4 | 0.01 | 0 | 0.04 |  | 5 | 41.87 | 7.89
0:20 | 1:15 | 400 | 400 | 28 | 29 | 51 | 22 | 0.31 | 4 | 0.01 | 0 | 0.04 |  | 5 | 41.87 | 7.89
0:20 | 1:15 | 400 | 400 | 28 | 29 | 51 | 22 | 0.3 | 4 | 0 | 0 | 0.04 |  | 5 | 41.87 | 7.89
0:20 | 1:15 | 400 | 400 | 28 | 29 | 51 | 22 | 0.3 | 4 | 0 | 0 | 0.04 |  | 5 | 41.87 | 7.89
0:20 | 1:15 | 400 | 400 | 28 | 29 | 51 | 22 | 0.29 | 4 | 0 | 0 | 0.04 |  | 5 | 41.87 | 7.89
0:20 | 1:15 | 400 | 400 | 28 | 29 | 51 | 22 | 0.27 | 4 | 0 | 0 | 0.04 |  | 5 | 41.87 | 7.89
0:20 | 1:15 | 400 | 400 | 28 | 29 | 51 | 22 | 0.27 | 4 | 0 | 0 | 0.04 |  | 5 | 41.87 | 7.89
0:20 | 1:15 | 400 | 400 | 28 | 29 | 51 | 22 | 0.26 | 4 | 0 | 0 | 0.04 |  | 5 | 41.87 | 7.89
0:20 | 1:15 | 400 | 400 | 28 | 29 | 51 | 22 | 0.26 | 4 | 0 | 0 | 0.04 |  | 5 | 41.87 | 7.89
0:20 | 1:15 | 400 | 400 | 28 | 29 | 51 | 22 | 0.25 | 4 | -0.03 | 0 | 0.04 |  | 5 | 41.87 | 7.89
0:20 | 1:15 | 400 | 400 | 28 | 28 | 51 | 22 | 0.24 | 4 | -0.03 | 0 | 0.04 |  | 5 | 41.87 | 7.89
0:20 | 1:15 | 400 | 400 | 28 | 28 | 51 | 22 | 0.24 | 4 | -0.03 | 0 | 0.04 |  | 5 | 41.87 | 7.89
0:20 | 1:15 | 400 | 400 | 28 | 28 | 51 | 22 | 0.24 | 4 | -0.01 | 0 | 0.04 |  | 5 | 41.87 | 7.89
0:20 | 1:15 | 400 | 400 | 28 | 28 | 51 | 22 | 0.23 | 4 | -0.01 | 0 | 0.04 |  | 5 | 41.87 | 7.89
0:20 | 1:15 | 400 | 400 | 28 | 28 | 51 | 22 | 0.23 | 4 | -0.01 | 0 | 0.05 |  | 5 | 41.87 | 7.89
0:20 | 1:15 | 400 | 400 | 28 | 28 | 52 | 22 | 0.22 | 4 | -0.01 | 0 | 0.04 |  | 5 | 41.87 | 7.89
0:20 | 1:15 | 400 | 400 | 28 | 28 | 52 | 22 | 0.21 | 4 | 0 | 0 | 0.04 |  | 5 | 41.87 | 7.89
0:20 | 1:15 | 400 | 400 | 28 | 28 | 52 | 22 | 0.21 | 4 | 0 | 0 | 0.04 |  | 5 | 41.87 | 7.89
0:20 | 1:15 | 400 | 400 | 28 | 28 | 52 | 22 | 0.21 | 4 | 0 | 0 | 0.04 |  | 5 | 41.87 | 7.89
0:20 | 1:15 | 400 | 400 | 28 | 28 | 52 | 22 | 0.2 | 4 | 0 | 0 | 0.04 |  | 5 | 41.87 | 7.89
0:20 | 1:15 | 400 | 400 | 28 | 28 | 52 | 22 | 0.2 | 4 | 0 | 0 | 0.04 |  | 5 | 41.87 | 7.89
0:20 | 1:15 | 400 | 400 | 28 | 28 | 52 | 22 | 0.19 | 4 | 0 | 0 | 0.04 |  | 5 | 41.87 | 7.89
0:20 | 1:15 | 400 | 400 | 28 | 28 | 52 | 22 | 0.19 | 4 | 0 | 0 | 0.04 |  | 5 | 41.87 | 7.89
0:20 | 1:15 | 400 | 400 | 28 | 28 | 52 | 22 | 0.19 | 4 | -0.02 | 0 | 0.04 |  | 5 | 41.87 | 7.89
0:21 | 1:15 | 400 | 400 | 28 | 28 | 52 | 22 | 0.18 | 4 | -0.02 | 0 | 0.04 |  | 5 | 41.87 | 7.89
0:21 | 1:15 | 400 | 400 | 28 | 28 | 52 | 22 | 0.18 | 4 | -0.02 | 0 | 0.04 |  | 5 | 41.87 | 7.89
0:21 | 1:15 | 400 | 400 | 28 | 28 | 52 | 22 | 0.18 | 4 | 0 | 0 | 0.04 |  | 5 | 41.87 | 7.89
0:21 | 1:15 | 400 | 400 | 28 | 28 | 52 | 22 | 0.17 | 4 | 0 | 0 | 0.04 |  | 5 | 41.87 | 7.89
0:21 | 1:15 | 400 | 400 | 28 | 28 | 52 | 22 | 0.17 | 4 | 0 | 0 | 0.04 |  | 5 | 41.87 | 7.89
0:21 | 1:15 | 400 | 400 | 28 | 28 | 52 | 22 | 0.17 | 4 | 0.01 | 0 | 0.04 |  | 5 | 41.87 | 7.89
0:21 | 1:15 | 400 | 400 | 28 | 28 | 53 | 22 | 0.17 | 4 | 0.01 | 0 | 0.04 |  | 5 | 41.87 | 7.89
0:21 | 1:15 | 400 | 400 | 28 | 28 | 53 | 22 | 0.17 | 4 | 0.01 | 0 | 0.04 |  | 5 | 41.87 | 7.89
0:21 | 1:15 | 400 | 400 | 28 | 28 | 53 | 22 | 0.16 | 4 | 0 | 0 | 0.04 |  | 5 | 41.88 | 7.9
0:21 | 1:15 | 400 | 400 | 28 | 28 | 53 | 22 | 0.16 | 4 | 0 | 0 | 0.04 |  | 5 | 41.87 | 7.89
0:21 | 1:15 | 400 | 400 | 28 | 28 | 53 | 22 | 0.16 | 4 | 0 | 0 | 0.04 |  | 5 | 41.88 | 7.9
0:21 | 1:15 | 400 | 400 | 28 | 28 | 53 | 22 | 0.16 | 4 | 0 | 0 | 0.04 |  | 5 | 41.88 | 7.9
0:21 | 1:15 | 400 | 400 | 28 | 28 | 53 | 22 | 0.16 | 4 | 0 | 0 | 0.04 |  | 5 | 41.88 | 7.9
0:21 | 1:15 | 400 | 400 | 27 | 28 | 53 | 22 | 0.15 | 4 | 0 | 0 | 0.04 |  | 5 | 41.88 | 7.9
0:21 | 1:15 | 400 | 400 | 27 | 28 | 53 | 22 | 0.15 | 4 | 0 | 0 | 0.04 |  | 5 | 41.88 | 7.9
0:21 | 1:15 | 400 | 400 | 27 | 28 | 53 | 22 | 0.15 | 4 | 0 | 0 | 0.04 |  | 5 | 41.87 | 7.89
0:21 | 1:15 | 400 | 400 | 27 | 28 | 53 | 22 | 0.15 | 4 | 0 | 0 | 0.04 |  | 5 | 41.88 | 7.9
0:21 | 1:15 | 400 | 400 | 27 | 27 | 53 | 22 | 0.15 | 4 | 0 | 0 | 0.04 |  | 5 | 41.87 | 7.89
0:21 | 1:15 | 400 | 400 | 27 | 27 | 53 | 22 | 0.14 | 4 | 0 | 0 | 0.04 |  | 5 | 41.87 | 7.89
0:21 | 1:15 | 400 | 400 | 27 | 27 | 53 | 22 | 0.14 | 4 | 0 | 0 | 0.04 |  | 5 | 41.87 | 7.89
0:21 | 1:15 | 400 | 400 | 27 | 27 | 53 | 22 | 0.14 | 4 | 0 | 0 | 0.04 |  | 5 | 41.87 | 7.89
0:21 | 1:15 | 400 | 400 | 27 | 27 | 53 | 22 | 0.14 | 4 | 0 | 0 | 0.04 |  | 5 | 41.87 | 7.89
0:21 | 1:15 | 400 | 400 | 27 | 27 | 53 | 22 | 0.14 | 4 | 0 | 0 | 0.04 |  | 5 | 41.87 | 7.89
0:21 | 1:15 | 400 | 400 | 27 | 27 | 53 | 22 | 0.14 | 4 | 0 | 0 | 0.04 |  | 5 | 41.87 | 7.89
0:21 | 1:16 | 400 | 400 | 27 | 27 | 53 | 22 | 0.14 | 4 | 0 | 0 | 0.04 |  | 5 | 41.87 | 7.89
0:21 | 1:16 | 400 | 400 | 27 | 27 | 53 | 22 | 0.13 | 4 | -0.01 | 0 | 0.04 |  | 5 | 41.87 | 7.89
0:21 | 1:16 | 400 | 400 | 27 | 27 | 53 | 22 | 0.13 | 4 | -0.01 | 0 | 0.04 |  | 5 | 41.87 | 7.89
0:21 | 1:16 | 400 | 400 | 27 | 27 | 53 | 22 | 0.13 | 4 | -0.01 | 0 | 0.04 |  | 5 | 41.87 | 7.89
0:21 | 1:16 | 400 | 400 | 27 | 27 | 53 | 22 | 0.13 | 4 | 0 | 0 | 0.04 |  | 5 | 41.87 | 7.89
0:21 | 1:16 | 400 | 400 | 27 | 27 | 53 | 22 | 0.13 | 4 | 0 | 0 | 0.04 |  | 5 | 41.87 | 7.89
0:21 | 1:16 | 400 | 400 | 27 | 27 | 53 | 22 | 0.13 | 4 | 0 | 0 | 0.04 |  | 5 | 41.87 | 7.89
0:21 | 1:16 | 400 | 400 | 27 | 27 | 53 | 22 | 0.13 | 4 | 0 | 0 | 0.04 |  | 5 | 41.87 | 7.89
0:21 | 1:16 | 400 | 400 | 27 | 27 | 53 | 22 | 0.13 | 4 | -0.01 | 0 | 0.04 |  | 5 | 41.87 | 7.89
0:21 | 1:16 | 400 | 400 | 27 | 27 | 53 | 22 | 0.13 | 4 | -0.01 | 0 | 0.04 |  | 5 | 41.87 | 7.89
0:21 | 1:16 | 400 | 400 | 27 | 27 | 53 | 22 | 0.13 | 4 | -0.01 | 0 | 0.04 |  | 5 | 41.87 | 7.89
0:21 | 1:16 | 400 | 400 | 27 | 27 | 54 | 22 | 0.12 | 4 | 0 | 0 | 0.04 |  | 5 | 41.87 | 7.89
0:21 | 1:16 | 400 | 400 | 27 | 27 | 54 | 22 | 0.12 | 4 | 0 | 0 | 0.04 |  | 5 | 41.87 | 7.89
0:21 | 1:16 | 400 | 400 | 27 | 27 | 54 | 22 | 0.12 | 4 | 0 | 0 | 0.04 |  | 5 | 41.87 | 7.89
0:21 | 1:16 | 400 | 400 | 27 | 27 | 54 | 22 | 0.12 | 4 | 0 | 0 | 0.04 |  | 5 | 41.87 | 7.89
0:21 | 1:16 | 400 | 400 | 27 | 27 | 54 | 22 | 0.12 | 4 | 0 | 0 | 0.04 |  | 5 | 41.87 | 7.89
0:21 | 1:16 | 400 | 400 | 27 | 27 | 54 | 22 | 0.12 | 4 | 0 | 0 | 0.04 |  | 5 | 41.87 | 7.89
0:21 | 1:16 | 400 | 400 | 27 | 27 | 54 | 22 | 0.12 | 4 | 0 | 0 | 0.04 |  | 5 | 41.87 | 7.89
0:21 | 1:16 | 400 | 400 | 27 | 27 | 54 | 22 | 0.12 | 4 | -0.01 | 0 | 0.04 |  | 5 | 41.87 | 7.89
0:21 | 1:16 | 400 | 400 | 27 | 27 | 54 | 22 | 0.12 | 4 | -0.01 | 0 | 0.04 |  | 5 | 41.87 | 7.89
0:21 | 1:16 | 400 | 400 | 27 | 27 | 54 | 22 | 0.12 | 4 | -0.01 | 0 | 0.04 |  | 5 | 41.87 | 7.89
0:21 | 1:16 | 400 | 400 | 27 | 27 | 54 | 22 | 0.12 | 4 | 0 | 0 | 0.04 |  | 5 | 41.87 | 7.89
0:21 | 1:16 | 400 | 400 | 27 | 27 | 54 | 22 | 0.12 | 4 | 0 | 0 | 0.04 |  | 5 | 41.87 | 7.89
0:21 | 1:16 | 400 | 400 | 27 | 27 | 54 | 22 | 0.11 | 4 | 0 | 0 | 0.04 |  | 5 | 41.87 | 7.89
0:21 | 1:16 | 400 | 400 | 27 | 27 | 54 | 22 | 0.11 | 4 | 0 | 0 | 0.04 |  | 5 | 41.87 | 7.89
0:21 | 1:16 | 400 | 400 | 27 | 27 | 54 | 22 | 0.11 | 4 | 0 | 0 | 0.04 |  | 5 | 41.87 | 7.89
0:21 | 1:16 | 400 | 400 | 27 | 27 | 54 | 22 | 0.11 | 4 | 0 | 0 | 0.05 |  | 5 | 41.87 | 7.89
0:21 | 1:16 | 400 | 400 | 27 | 27 | 53 | 22 | 0.11 | 4 | 0 | 0 | 0.04 |  | 5 | 41.87 | 7.89
0:21 | 1:16 | 400 | 400 | 27 | 27 | 53 | 22 | 0.11 | 4 | 0.02 | 0 | 0.04 |  | 5 | 41.87 | 7.89
0:21 | 1:16 | 400 | 400 | 27 | 27 | 53 | 22 | 0.11 | 4 | 0.02 | 0 | 0.04 |  | 5 | 41.87 | 7.89
0:21 | 1:16 | 400 | 400 | 27 | 27 | 53 | 22 | 0.11 | 4 | 0.02 | 0 | 0.04 |  | 5 | 41.87 | 7.89
0:21 | 1:16 | 400 | 400 | 27 | 27 | 53 | 22 | 0.11 | 4 | 0.02 | 0 | 0.04 |  | 5 | 41.87 | 7.89
0:21 | 1:16 | 400 | 400 | 27 | 27 | 53 | 22 | 0.11 | 4 | 0 | 0 | 0.04 |  | 5 | 41.87 | 7.89
0:21 | 1:16 | 400 | 400 | 27 | 27 | 53 | 22 | 0.11 | 4 | 0 | 0 | 0.04 |  | 5 | 41.87 | 7.89
0:21 | 1:16 | 400 | 400 | 27 | 27 | 53 | 22 | 0.11 | 4 | 0 | 0 | 0.04 |  | 5 | 41.87 | 7.89
0:22 | 1:16 | 400 | 400 | 27 | 27 | 53 | 22 | 0.11 | 4 | 0.02 | 0 | 0.04 |  | 5 | 41.87 | 7.89
0:22 | 1:16 | 400 | 400 | 27 | 27 | 53 | 22 | 0.11 | 4 | 0.02 | 0 | 0.04 |  | 5 | 41.87 | 7.89
0:22 | 1:16 | 400 | 400 | 27 | 26 | 53 | 22 | 0.11 | 4 | 0.02 | 0 | 0.04 |  | 5 | 41.87 | 7.89
0:22 | 1:16 | 400 | 400 | 27 | 26 | 53 | 22 | 0.11 | 4 | -0.01 | 0 | 0.04 |  | 5 | 41.87 | 7.89
0:22 | 1:16 | 400 | 400 | 27 | 26 | 53 | 22 | 0.11 | 4 | -0.01 | 0 | 0.04 |  | 5 | 41.87 | 7.89
0:22 | 1:16 | 400 | 400 | 27 | 26 | 53 | 22 | 0.1 | 4 | -0.01 | 0 | 0.04 |  | 5 | 41.87 | 7.89
0:22 | 1:16 | 400 | 400 | 27 | 26 | 53 | 22 | 0.1 | 4 | -0.01 | 0 | 0.04 |  | 5 | 41.87 | 7.89
0:22 | 1:16 | 400 | 400 | 27 | 26 | 53 | 22 | 0.1 | 4 | 0.01 | 0 | 0.04 |  | 5 | 41.87 | 7.89
0:22 | 1:16 | 400 | 400 | 27 | 26 | 53 | 22 | 0.1 | 4 | 0.01 | 0 | 0.04 |  | 5 | 41.87 | 7.89
0:22 | 1:16 | 400 | 400 | 27 | 26 | 53 | 22 | 0.1 | 4 | 0.01 | 0 | 0.04 |  | 5 | 41.87 | 7.89
0:22 | 1:16 | 400 | 400 | 27 | 26 | 53 | 22 | 0.1 | 4 | 0 | 0 | 0.04 |  | 5 | 41.87 | 7.89
0:22 | 1:16 | 400 | 400 | 27 | 26 | 53 | 22 | 0.1 | 4 | 0 | 0 | 0.04 |  | 5 | 41.87 | 7.89
0:22 | 1:16 | 400 | 400 | 27 | 26 | 53 | 22 | 0.1 | 4 | 0 | 0 | 0.04 |  | 5 | 41.87 | 7.89
0:22 | 1:16 | 400 | 400 | 27 | 26 | 53 | 22 | 0.1 | 4 | -0.01 | 0 | 0.04 |  | 5 | 41.87 | 7.89
0:22 | 1:16 | 400 | 400 | 27 | 26 | 53 | 22 | 0.1 | 4 | -0.01 | 0 | 0.04 |  | 5 | 41.87 | 7.89
0:22 | 1:16 | 400 | 400 | 27 | 26 | 53 | 22 | 0.1 | 4 | -0.01 | 0 | 0.04 |  | 5 | 41.87 | 7.89
0:22 | 1:16 | 400 | 400 | 27 | 26 | 53 | 22 | 0.1 | 4 | -0.01 | 0 | 0.04 |  | 5 | 41.87 | 7.89
0:22 | 1:16 | 400 | 400 | 27 | 26 | 53 | 22 | 0.1 | 4 | 0 | 0 | 0.04 |  | 5 | 41.87 | 7.89
0:22 | 1:16 | 400 | 400 | 27 | 26 | 53 | 22 | 0.1 | 4 | 0 | 0 | 0.04 |  | 5 | 41.87 | 7.89
0:22 | 1:16 | 400 | 400 | 27 | 26 | 53 | 22 | 0.1 | 4 | 0 | 0 | 0.04 |  | 5 | 41.87 | 7.89
0:22 | 1:16 | 400 | 400 | 27 | 26 | 53 | 22 | 0.1 | 4 | 0.02 | 0 | 0.04 |  | 5 | 41.87 | 7.89
0:22 | 1:16 | 400 | 400 | 27 | 26 | 53 | 22 | 0.1 | 4 | 0.02 | 0 | 0.04 |  | 5 | 41.87 | 7.89
0:22 | 1:16 | 400 | 400 | 27 | 26 | 53 | 22 | 0.1 | 4 | 0.02 | 0 | 0.04 |  | 5 | 41.87 | 7.89
0:22 | 1:16 | 400 | 400 | 27 | 26 | 53 | 22 | 0.1 | 4 | 0.02 | 0 | 0.04 |  | 5 | 41.88 | 7.9
0:22 | 1:16 | 400 | 400 | 27 | 26 | 53 | 22 | 0.1 | 4 | 0.01 | 0 | 0.04 |  | 5 | 41.88 | 7.9
0:22 | 1:17 | 400 | 400 | 27 | 26 | 53 | 22 | 0.1 | 4 | 0.01 | 0 | 0.04 |  | 5 | 41.88 | 7.9
0:22 | 1:17 | 400 | 400 | 27 | 26 | 53 | 22 | 0.1 | 4 | 0.01 | 0 | 0.04 |  | 5 | 41.88 | 7.9
0:22 | 1:17 | 400 | 400 | 27 | 26 | 53 | 22 | 0.1 | 4 | 0 | 0 | 0.04 |  | 5 | 41.87 | 7.89
0:22 | 1:17 | 400 | 400 | 27 | 26 | 53 | 22 | 0.1 | 4 | 0 | 0 | 0.04 |  | 5 | 41.88 | 7.9
0:22 | 1:17 | 400 | 400 | 27 | 26 | 53 | 22 | 0.1 | 4 | 0 | 0 | 0.04 |  | 5 | 41.87 | 7.89
0:22 | 1:17 | 400 | 400 | 27 | 26 | 53 | 22 | 0.1 | 4 | 0 | 0 | 0.04 |  | 5 | 41.88 | 7.9
0:22 | 1:17 | 400 | 400 | 26 | 26 | 53 | 22 | 0.1 | 4 | 0 | 0 | 0.04 |  | 5 | 41.88 | 7.9
0:22 | 1:17 | 400 | 400 | 26 | 26 | 53 | 22 | 0.1 | 4 | 0 | 0 | 0.04 |  | 5 | 41.88 | 7.9
0:22 | 1:17 | 400 | 400 | 26 | 26 | 52 | 22 | 0.09 | 4 | 0.01 | 0 | 0.05 |  | 5 | 41.88 | 7.9
0:22 | 1:17 | 400 | 400 | 26 | 26 | 52 | 22 | 0.09 | 4 | 0.01 | 0 | 0.04 |  | 5 | 41.88 | 7.9
0:22 | 1:17 | 400 | 400 | 26 | 26 | 52 | 22 | 0.09 | 4 | 0.01 | 0 | 0.05 |  | 5 | 41.88 | 7.9
0:22 | 1:17 | 400 | 400 | 26 | 26 | 52 | 22 | 0.09 | 4 | 0.01 | 0 | 0.04 |  | 5 | 41.88 | 7.9
0:22 | 1:17 | 400 | 400 | 26 | 26 | 52 | 22 | 0.09 | 4 | 0 | 0 | 0.04 |  | 5 | 41.88 | 7.9
0:22 | 1:17 | 400 | 400 | 26 | 26 | 52 | 22 | 0.09 | 4 | 0 | 0 | 0.04 |  | 5 | 41.88 | 7.9
0:22 | 1:17 | 400 | 400 | 26 | 26 | 52 | 22 | 0.09 | 4 | 0 | 0 | 0.04 |  | 5 | 41.87 | 7.89
0:22 | 1:17 | 400 | 400 | 26 | 26 | 52 | 22 | 0.09 | 4 | 0 | 0 | 0.04 |  | 5 | 41.87 | 7.89
0:22 | 1:17 | 400 | 400 | 26 | 26 | 52 | 22 | 0.09 | 4 | 0 | 0 | 0.04 |  | 5 | 41.88 | 7.9
0:22 | 1:17 | 400 | 400 | 26 | 26 | 52 | 22 | 0.09 | 4 | 0 | 0 | 0.04 |  | 5 | 41.87 | 7.89
0:22 | 1:17 | 400 | 400 | 26 | 26 | 52 | 22 | 0.09 | 4 | 0 | 0 | 0.04 |  | 5 | 41.87 | 7.89
0:22 | 1:17 | 400 | 400 | 26 | 26 | 52 | 22 | 0.09 | 4 | 0.01 | 0 | 0.04 |  | 5 | 41.87 | 7.89
0:22 | 1:17 | 400 | 400 | 26 | 26 | 52 | 22 | 0.09 | 4 | 0.01 | 0 | 0.04 |  | 5 | 41.87 | 7.89
0:22 | 1:17 | 400 | 400 | 26 | 26 | 52 | 22 | 0.09 | 4 | 0.01 | 0 | 0.05 |  | 5 | 41.87 | 7.89
0:22 | 1:17 | 400 | 400 | 26 | 26 | 52 | 22 | 0.09 | 4 | -0.01 | 0 | 0.04 |  | 5 | 41.87 | 7.89
0:22 | 1:17 | 400 | 400 | 26 | 26 | 52 | 22 | 0.09 | 4 | -0.01 | 0 | 0.04 |  | 5 | 41.87 | 7.89
0:22 | 1:17 | 400 | 400 | 26 | 26 | 52 | 22 | 0.09 | 4 | -0.01 | 0 | 0.04 |  | 5 | 41.87 | 7.89
0:22 | 1:17 | 400 | 400 | 26 | 26 | 52 | 22 | 0.09 | 4 | -0.01 | 0 | 0.04 |  | 5 | 41.87 | 7.89
0:22 | 1:17 | 400 | 400 | 26 | 26 | 52 | 22 | 0.09 | 4 | -0.01 | 0 | 0.04 |  | 5 | 41.87 | 7.89
0:22 | 1:17 | 400 | 400 | 26 | 26 | 52 | 22 | 0.09 | 4 | -0.01 | 0 | 0.04 |  | 5 | 41.87 | 7.89
0:22 | 1:17 | 400 | 400 | 26 | 26 | 52 | 22 | 0.09 | 4 | 0 | 0 | 0.04 |  | 5 | 41.87 | 7.89
0:22 | 1:17 | 400 | 400 | 26 | 26 | 52 | 22 | 0.09 | 4 | 0 | 0 | 0.04 |  | 5 | 41.87 | 7.89
0:22 | 1:17 | 400 | 400 | 26 | 26 | 52 | 22 | 0.09 | 4 | 0 | 0 | 0.04 |  | 5 | 41.87 | 7.89
0:22 | 1:17 | 400 | 400 | 26 | 26 | 52 | 22 | 0.09 | 4 | 0 | 0 | 0.04 |  | 5 | 41.87 | 7.89
0:22 | 1:17 | 400 | 400 | 26 | 26 | 51 | 22 | 0.09 | 4 | 0.01 | 0 | 0.04 |  | 5 | 41.87 | 7.89
0:22 | 1:17 | 400 | 400 | 26 | 26 | 51 | 22 | 0.09 | 4 | 0.01 | 0 | 0.04 |  | 5 | 41.88 | 7.9
0:22 | 1:17 | 400 | 400 | 26 | 26 | 51 | 22 | 0.09 | 4 | 0.01 | 0 | 0.04 |  | 5 | 41.88 | 7.9
0:22 | 1:17 | 400 | 400 | 26 | 26 | 51 | 22 | 0.09 | 4 | 0 | 0 | 0.04 |  | 5 | 41.88 | 7.9
0:23 | 1:17 | 400 | 400 | 26 | 26 | 51 | 22 | 0.09 | 4 | 0 | 0 | 0.04 |  | 5 | 41.88 | 7.9
0:23 | 1:17 | 400 | 400 | 26 | 26 | 51 | 22 | 0.09 | 4 | 0 | 0 | 0.04 |  | 5 | 41.88 | 7.9
0:23 | 1:17 | 400 | 400 | 26 | 25 | 51 | 22 | 0.09 | 4 | 0 | 0 | 0.04 |  | 5 | 41.88 | 7.9
0:23 | 1:17 | 400 | 400 | 26 | 26 | 51 | 22 | 0.09 | 4 | 0 | 0 | 0.04 |  | 5 | 41.88 | 7.9
0:23 | 1:17 | 400 | 400 | 26 | 26 | 51 | 22 | 0.09 | 4 | 0 | 0 | 0.04 |  | 5 | 41.88 | 7.9
0:23 | 1:17 | 400 | 400 | 26 | 25 | 51 | 22 | 0.09 | 4 | 0 | 0 | 0.04 |  | 5 | 41.88 | 7.9
0:23 | 1:17 | 400 | 400 | 26 | 25 | 51 | 22 | 0.09 | 4 | 0 | 0 | 0.04 |  | 5 | 41.88 | 7.9
0:23 | 1:17 | 400 | 400 | 26 | 25 | 51 | 22 | 0.09 | 4 | 0 | 0 | 0.04 |  | 5 | 41.88 | 7.9
0:23 | 1:17 | 400 | 400 | 26 | 25 | 51 | 22 | 0.09 | 4 | 0 | 0 | 0.04 |  | 5 | 41.88 | 7.9
0:23 | 1:17 | 400 | 400 | 26 | 25 | 51 | 22 | 0.09 | 4 | 0 | 0 | 0.04 |  | 5 | 41.88 | 7.9
0:23 | 1:17 | 400 | 400 | 26 | 25 | 51 | 22 | 0.09 | 4 | 0 | 0 | 0.04 |  | 5 | 41.88 | 7.9
0:23 | 1:17 | 400 | 400 | 26 | 25 | 51 | 22 | 0.09 | 4 | 0 | 0 | 0.05 |  | 5 | 41.88 | 7.9
0:23 | 1:17 | 400 | 400 | 26 | 25 | 51 | 22 | 0.09 | 4 | 0 | 0 | 0.04 |  | 5 | 41.88 | 7.9
0:23 | 1:17 | 400 | 400 | 26 | 25 | 51 | 22 | 0.09 | 4 | 0 | 0 | 0.04 |  | 5 | 41.88 | 7.9
0:23 | 1:17 | 400 | 400 | 26 | 25 | 51 | 22 | 0.09 | 4 | 0 | 0 | 0.04 |  | 5 | 41.88 | 7.9
0:23 | 1:17 | 400 | 400 | 26 | 25 | 51 | 22 | 0.09 | 4 | 0 | 0 | 0.04 |  | 5 | 41.88 | 7.9
0:23 | 1:17 | 400 | 400 | 26 | 25 | 51 | 22 | 0.09 | 4 | 0 | 0 | 0.04 |  | 5 | 41.88 | 7.9
0:23 | 1:17 | 400 | 400 | 26 | 25 | 51 | 22 | 0.09 | 4 | 0 | 0 | 0.04 |  | 5 | 41.88 | 7.9
0:23 | 1:17 | 400 | 400 | 26 | 25 | 50 | 22 | 0.09 | 4 | 0 | 0 | 0.04 |  | 5 | 41.88 | 7.9
0:23 | 1:17 | 400 | 400 | 26 | 25 | 50 | 22 | 0.09 | 4 | 0 | 0 | 0.04 |  | 5 | 41.88 | 7.9
0:23 | 1:17 | 400 | 400 | 26 | 25 | 50 | 22 | 0.09 | 4 | 0 | 0 | 0.04 |  | 5 | 41.88 | 7.9
0:23 | 1:17 | 400 | 400 | 26 | 25 | 50 | 22 | 0.09 | 4 | 0 | 0 | 0.04 |  | 5 | 41.88 | 7.9
0:23 | 1:17 | 400 | 400 | 26 | 25 | 50 | 22 | 0.09 | 4 | 0 | 0 | 0.04 |  | 5 | 41.88 | 7.9
0:23 | 1:17 | 400 | 400 | 26 | 25 | 50 | 22 | 0.09 | 4 | 0.01 | 0 | 0.04 |  | 5 | 41.88 | 7.9
0:23 | 1:18 | 400 | 400 | 26 | 25 | 50 | 22 | 0.09 | 4 | 0.01 | 0 | 0.04 |  | 5 | 41.88 | 7.9
0:23 | 1:18 | 400 | 400 | 26 | 25 | 50 | 22 | 0.09 | 4 | 0.01 | 0 | 0.04 |  | 5 | 41.88 | 7.9
0:23 | 1:18 | 400 | 400 | 26 | 25 | 50 | 22 | 0.09 | 4 | 0.01 | 0 | 0.04 |  | 5 | 41.88 | 7.9
0:23 | 1:18 | 400 | 400 | 26 | 25 | 50 | 22 | 0.09 | 4 | -0.02 | 0 | 0.04 |  | 5 | 41.88 | 7.9
0:23 | 1:18 | 400 | 400 | 26 | 25 | 50 | 22 | 0.09 | 4 | -0.02 | 0 | 0.04 |  | 5 | 41.88 | 7.9
0:23 | 1:18 | 400 | 400 | 26 | 25 | 50 | 22 | 0.09 | 4 | -0.02 | 0 | 0.04 |  | 5 | 41.87 | 7.89
0:23 | 1:18 | 400 | 400 | 26 | 25 | 50 | 22 | 0.09 | 4 | 0.01 | 0 | 0.04 |  | 5 | 41.88 | 7.9
0:23 | 1:18 | 400 | 400 | 26 | 25 | 50 | 22 | 0.09 | 4 | 0.01 | 0 | 0.04 |  | 5 | 41.88 | 7.9
0:23 | 1:18 | 400 | 400 | 26 | 25 | 50 | 22 | 0.09 | 4 | 0.01 | 0 | 0.04 |  | 5 | 41.88 | 7.9
0:23 | 1:18 | 400 | 400 | 26 | 25 | 50 | 22 | 0.09 | 4 | 0.03 | 0 | 0.04 |  | 5 | 41.88 | 7.9
0:23 | 1:18 | 400 | 400 | 26 | 25 | 50 | 22 | 0.09 | 4 | 0.03 | 0 | 0.04 |  | 5 | 41.88 | 7.9
0:23 | 1:18 | 400 | 400 | 25 | 25 | 50 | 22 | 0.09 | 4 | 0.03 | 0 | 0.04 |  | 5 | 41.88 | 7.9
0:23 | 1:18 | 400 | 400 | 25 | 24 | 49 | 22 | 0.09 | 4 | 0 | 0 | 0.04 |  | 5 | 41.88 | 7.9
0:23 | 1:18 | 400 | 400 | 25 | 24 | 49 | 22 | 0.09 | 4 | 0 | 0 | 0.04 |  | 5 | 41.88 | 7.9
0:23 | 1:18 | 400 | 400 | 25 | 24 | 49 | 22 | 0.08 | 4 | 0 | 0 | 0.04 |  | 5 | 41.88 | 7.9
0:23 | 1:18 | 400 | 400 | 25 | 24 | 49 | 22 | 0.08 | 4 | 0 | 0 | 0.04 |  | 5 | 41.88 | 7.9
0:23 | 1:18 | 400 | 400 | 25 | 24 | 49 | 22 | 0.08 | 4 | -0.01 | 0 | 0.04 |  | 5 | 41.88 | 7.9
0:23 | 1:18 | 400 | 400 | 25 | 24 | 49 | 22 | 0.08 | 4 | -0.01 | 0 | 0.04 |  | 5 | 41.88 | 7.9
0:23 | 1:18 | 400 | 400 | 25 | 24 | 49 | 22 | 0.08 | 4 | -0.01 | 0 | 0.04 |  | 5 | 41.88 | 7.9
0:23 | 1:18 | 400 | 400 | 25 | 24 | 49 | 22 | 0.08 | 4 | 0 | 0 | 0.04 |  | 5 | 41.88 | 7.9
0:23 | 1:18 | 400 | 400 | 25 | 24 | 49 | 22 | 0.08 | 4 | 0 | 0 | 0.04 |  | 5 | 41.88 | 7.9
0:23 | 1:18 | 400 | 400 | 25 | 24 | 49 | 22 | 0.08 | 4 | 0 | 0 | 0.05 |  | 5 | 41.88 | 7.9
0:23 | 1:18 | 400 | 400 | 25 | 24 | 49 | 22 | 0.08 | 4 | 0 | 0 | 0.05 |  | 5 | 41.88 | 7.9
0:23 | 1:18 | 400 | 400 | 25 | 24 | 49 | 22 | 0.08 | 4 | 0 | 0 | 0.04 |  | 5 | 41.88 | 7.9
0:23 | 1:18 | 400 | 400 | 25 | 24 | 49 | 22 | 0.08 | 4 | 0 | 0 | 0.04 |  | 5 | 41.88 | 7.9
0:23 | 1:18 | 400 | 400 | 25 | 24 | 49 | 22 | 0.08 | 4 | 0 | 0 | 0.04 |  | 5 | 41.88 | 7.9
0:23 | 1:18 | 400 | 400 | 25 | 24 | 49 | 22 | 0.08 | 4 | -0.01 | 0 | 0.04 |  | 5 | 41.88 | 7.9
0:23 | 1:18 | 400 | 400 | 25 | 24 | 49 | 22 | 0.08 | 4 | -0.01 | 0 | 0.04 |  | 5 | 41.88 | 7.9
0:23 | 1:18 | 400 | 400 | 25 | 24 | 49 | 22 | 0.08 | 4 | -0.01 | 0 | 0.04 |  | 5 | 41.88 | 7.9
0:23 | 1:18 | 400 | 400 | 25 | 24 | 48 | 22 | 0.08 | 4 | 0.02 | 0 | 0.04 |  | 5 | 41.88 | 7.9
0:23 | 1:18 | 400 | 400 | 25 | 24 | 48 | 22 | 0.08 | 4 | 0.02 | 0 | 0.04 |  | 5 | 41.88 | 7.9
0:23 | 1:18 | 400 | 400 | 25 | 24 | 48 | 22 | 0.08 | 4 | 0.02 | 0 | 0.04 |  | 5 | 41.88 | 7.9
0:23 | 1:18 | 400 | 400 | 25 | 24 | 48 | 22 | 0.08 | 4 | -0.01 | 0 | 0.04 |  | 5 | 41.88 | 7.9
0:23 | 1:18 | 400 | 400 | 25 | 24 | 48 | 22 | 0.08 | 4 | -0.01 | 0 | 0.04 |  | 5 | 41.88 | 7.9
0:23 | 1:18 | 400 | 400 | 25 | 24 | 48 | 22 | 0.08 | 4 | -0.01 | 0 | 0.04 |  | 5 | 41.88 | 7.9
0:24 | 1:18 | 400 | 400 | 25 | 24 | 48 | 22 | 0.08 | 4 | -0.01 | 0 | 0.04 |  | 5 | 41.88 | 7.9
0:24 | 1:18 | 400 | 400 | 25 | 24 | 48 | 22 | 0.08 | 4 | -0.01 | 0 | 0.04 |  | 5 | 41.88 | 7.9
0:24 | 1:18 | 400 | 400 | 25 | 24 | 48 | 22 | 0.08 | 4 | -0.01 | 0 | 0.04 |  | 5 | 41.88 | 7.9
0:24 | 1:18 | 400 | 400 | 25 | 24 | 48 | 22 | 0.08 | 4 | -0.01 | 0 | 0.04 |  | 5 | 41.88 | 7.9
0:24 | 1:18 | 400 | 400 | 25 | 24 | 48 | 22 | 0.08 | 4 | 0.03 | 0 | 0.04 |  | 5 | 41.88 | 7.9
0:24 | 1:18 | 400 | 400 | 25 | 24 | 48 | 22 | 0.08 | 4 | 0.03 | 0 | 0.04 |  | 5 | 41.88 | 7.9
0:24 | 1:18 | 400 | 400 | 25 | 24 | 48 | 22 | 0.08 | 4 | 0.03 | 0 | 0.04 |  | 5 | 41.88 | 7.9
0:24 | 1:18 | 400 | 400 | 25 | 24 | 48 | 22 | 0.08 | 4 | 0 | 0 | 0.04 |  | 5 | 41.88 | 7.9
0:24 | 1:18 | 400 | 400 | 25 | 24 | 48 | 22 | 0.08 | 4 | 0 | 0 | 0.04 |  | 5 | 41.88 | 7.9
0:24 | 1:18 | 400 | 400 | 25 | 24 | 48 | 22 | 0.08 | 4 | 0 | 0 | 0.04 |  | 5 | 41.88 | 7.9
0:24 | 1:18 | 400 | 400 | 25 | 24 | 48 | 22 | 0.08 | 4 | 0 | 0 | 0.04 |  | 5 | 41.88 | 7.9
0:24 | 1:18 | 400 | 400 | 25 | 24 | 48 | 22 | 0.08 | 4 | 0 | 0 | 0.04 |  | 5 | 41.88 | 7.9
0:24 | 1:18 | 400 | 400 | 25 | 24 | 48 | 22 | 0.08 | 4 | 0 | 0 | 0.04 |  | 5 | 41.88 | 7.9
0:24 | 1:18 | 400 | 400 | 25 | 24 | 48 | 22 | 0.08 | 4 | 0 | 0 | 0.04 |  | 5 | 41.88 | 7.9
0:24 | 1:18 | 400 | 400 | 25 | 24 | 48 | 22 | 0.08 | 4 | 0 | 0 | 0.04 |  | 5 | 41.88 | 7.9
0:24 | 1:18 | 400 | 400 | 25 | 24 | 48 | 22 | 0.08 | 4 | -0.01 | 0 | 0.04 |  | 5 | 41.88 | 7.9
0:24 | 1:18 | 400 | 400 | 25 | 24 | 47 | 22 | 0.08 | 4 | -0.01 | 0 | 0.04 |  | 5 | 41.88 | 7.9
0:24 | 1:18 | 400 | 400 | 25 | 24 | 47 | 22 | 0.08 | 4 | -0.01 | 0 | 0.04 |  | 5 | 41.88 | 7.9
0:24 | 1:18 | 400 | 400 | 25 | 24 | 47 | 22 | 0.08 | 4 | 0 | 0 | 0.04 |  | 5 | 41.88 | 7.9
0:24 | 1:18 | 400 | 400 | 25 | 24 | 47 | 22 | 0.08 | 4 | 0 | 0 | 0.04 |  | 5 | 41.88 | 7.9
0:24 | 1:18 | 400 | 400 | 25 | 24 | 47 | 22 | 0.08 | 4 | 0 | 0 | 0.04 |  | 5 | 41.88 | 7.9
0:24 | 1:18 | 400 | 400 | 25 | 24 | 47 | 22 | 0.08 | 4 | 0 | 0 | 0.04 |  | 5 | 41.88 | 7.9
0:24 | 1:18 | 400 | 400 | 25 | 24 | 47 | 22 | 0.08 | 4 | 0 | 0 | 0.04 |  | 5 | 41.88 | 7.9
0:24 | 1:18 | 400 | 400 | 25 | 24 | 47 | 22 | 0.08 | 4 | 0 | 0 | 0.04 |  | 5 | 41.88 | 7.9
0:24 | 1:18 | 400 | 400 | 25 | 24 | 47 | 22 | 0.08 | 4 | 0 | 0 | 0.04 |  | 5 | 41.88 | 7.9
0:24 | 1:19 | 400 | 400 | 25 | 24 | 47 | 22 | 0.09 | 4 | 0 | 0 | 0.04 |  | 5 | 41.88 | 7.9
0:24 | 1:19 | 400 | 400 | 25 | 24 | 47 | 22 | 0.11 | 4 | 0 | 0 | 0.04 |  | 5 | 41.88 | 7.9
0:24 | 1:19 | 400 | 400 | 25 | 24 | 47 | 22 | 0.11 | 4 | 0 | 0 | 0.05 |  | 5 | 41.88 | 7.9
0:24 | 1:19 | 400 | 400 | 25 | 24 | 47 | 22 | 0.12 | 4 | 0 | 0 | 0.04 |  | 5 | 41.88 | 7.9
0:24 | 1:19 | 400 | 400 | 25 | 24 | 47 | 22 | 0.14 | 4 | 0 | 0 | 0.04 |  | 5 | 41.88 | 7.9
0:24 | 1:19 | 400 | 400 | 25 | 24 | 46 | 22 | 0.16 | 4 | 0 | 0 | 0.04 |  | 5 | 41.88 | 7.9
0:24 | 1:19 | 400 | 400 | 25 | 24 | 46 | 22 | 0.16 | 4 | -0.01 | 0 | 0.04 |  | 5 | 41.88 | 7.9
0:24 | 1:19 | 400 | 400 | 25 | 24 | 46 | 22 | 0.18 | 4 | -0.01 | 0 | 0.04 |  | 5 | 41.88 | 7.9
0:24 | 1:19 | 400 | 400 | 25 | 24 | 46 | 22 | 0.19 | 4 | -0.01 | 0 | 0.04 |  | 5 | 41.88 | 7.9
0:24 | 1:19 | 400 | 400 | 25 | 24 | 46 | 22 | 0.19 | 4 | -0.01 | 0 | 0.04 |  | 5 | 41.88 | 7.9
0:24 | 1:19 | 400 | 400 | 25 | 24 | 45 | 22 | 0.21 | 4 | 0.01 | 0 | 0.04 |  | 5 | 41.88 | 7.9
0:24 | 1:19 | 400 | 400 | 25 | 24 | 45 | 22 | 0.23 | 4 | 0.01 | 0 | 0.04 |  | 5 | 41.88 | 7.9
0:24 | 1:19 | 400 | 400 | 25 | 24 | 44 | 22 | 0.23 | 4 | 0.01 | 0 | 0.04 |  | 5 | 41.88 | 7.9
0:24 | 1:19 | 400 | 400 | 24 | 24 | 44 | 22 | 0.24 | 4 | -0.01 | 0 | 0.05 |  | 5 | 41.88 | 7.9
0:24 | 1:19 | 400 | 400 | 24 | 24 | 44 | 22 | 0.26 | 4 | -0.01 | 0 | 0.05 |  | 5 | 41.88 | 7.9
0:24 | 1:19 | 400 | 400 | 24 | 24 | 44 | 22 | 0.26 | 4 | -0.01 | 0 | 0.04 |  | 5 | 41.88 | 7.9
0:24 | 1:19 | 400 | 400 | 24 | 24 | 44 | 22 | 0.27 | 4 | 0 | 0 | 0.04 |  | 5 | 41.88 | 7.9
0:24 | 1:19 | 400 | 400 | 24 | 24 | 43 | 22 | 0.28 | 4 | 0 | 0 | 0.04 |  | 5 | 41.88 | 7.9
0:24 | 1:19 | 400 | 400 | 24 | 24 | 43 | 22 | 0.28 | 4 | 0 | 0 | 0.04 |  | 5 | 41.88 | 7.9
0:24 | 1:19 | 400 | 400 | 24 | 24 | 42 | 22 | 0.29 | 4 | 0 | 0 | 0.04 |  | 5 | 41.88 | 7.9
0:24 | 1:19 | 400 | 400 | 24 | 24 | 42 | 22 | 0.3 | 4 | 0 | 0 | 0.04 |  | 5 | 41.88 | 7.9
0:24 | 1:19 | 400 | 400 | 24 | 24 | 42 | 22 | 0.3 | 4 | 0 | 0 | 0.04 |  | 5 | 41.88 | 7.9
0:24 | 1:19 | 400 | 400 | 24 | 24 | 42 | 22 | 0.32 | 4 | 0 | 0 | 0.04 |  | 5 | 41.88 | 7.9
0:24 | 1:19 | 400 | 400 | 24 | 24 | 42 | 22 | 0.33 | 4 | -0.01 | 0 | 0.04 |  | 5 | 41.88 | 7.9
0:24 | 1:19 | 400 | 400 | 24 | 24 | 41 | 22 | 0.33 | 4 | -0.01 | 0 | 0.04 |  | 5 | 41.88 | 7.9
0:24 | 1:19 | 400 | 400 | 24 | 24 | 41 | 22 | 0.33 | 4 | -0.01 | 0 | 0.04 |  | 5 | 41.88 | 7.9
0:24 | 1:19 | 400 | 400 | 24 | 24 | 41 | 22 | 0.34 | 4 | 0 | 0 | 0.04 |  | 5 | 41.88 | 7.9
0:24 | 1:19 | 400 | 400 | 24 | 24 | 41 | 22 | 0.35 | 4 | 0 | 0 | 0.04 |  | 5 | 41.88 | 7.9
0:24 | 1:19 | 400 | 400 | 24 | 24 | 41 | 22 | 0.35 | 4 | 0 | 0 | 0.04 |  | 5 | 41.88 | 7.9
0:24 | 1:19 | 400 | 400 | 24 | 24 | 40 | 22 | 0.36 | 4 | 0 | 0 | 0.04 |  | 5 | 41.88 | 7.9
0:24 | 1:19 | 400 | 400 | 24 | 24 | 40 | 22 | 0.37 | 4 | 0 | 0 | 0.04 |  | 5 | 41.88 | 7.9
0:24 | 1:19 | 400 | 400 | 24 | 24 | 40 | 22 | 0.37 | 4 | 0 | 0 | 0.04 |  | 5 | 41.88 | 7.9
0:24 | 1:19 | 400 | 400 | 24 | 24 | 40 | 22 | 0.37 | 4 | 0 | 0 | 0.04 |  | 5 | 41.88 | 7.9
0:24 | 1:19 | 400 | 400 | 24 | 23 | 40 | 22 | 0.38 | 4 | 0.02 | 0 | 0.04 |  | 5 | 41.88 | 7.9
0:24 | 1:19 | 400 | 400 | 24 | 23 | 39 | 22 | 0.38 | 4 | 0.02 | 0 | 0.04 |  | 5 | 41.88 | 7.9
0:24 | 1:19 | 400 | 400 | 24 | 23 | 39 | 22 | 0.38 | 4 | 0.02 | 0 | 0.04 |  | 5 | 41.88 | 7.9
0:25 | 1:19 | 400 | 400 | 24 | 23 | 39 | 22 | 0.39 | 4 | 0 | 0 | 0.04 |  | 5 | 41.88 | 7.9
0:25 | 1:19 | 400 | 400 | 24 | 23 | 39 | 22 | 0.39 | 4 | 0 | 0 | 0.04 |  | 5 | 41.88 | 7.9
0:25 | 1:19 | 400 | 400 | 23 | 23 | 39 | 22 | 0.39 | 4 | 0 | 0 | 0.04 |  | 5 | 41.88 | 7.9
0:25 | 1:19 | 400 | 400 | 23 | 23 | 39 | 22 | 0.4 | 4 | 0 | 0 | 0.04 |  | 5 | 41.88 | 7.9
0:25 | 1:19 | 400 | 400 | 23 | 23 | 38 | 22 | 0.4 | 4 | 0 | 0 | 0.04 |  | 5 | 41.88 | 7.9
0:25 | 1:19 | 400 | 400 | 23 | 23 | 38 | 22 | 0.4 | 4 | 0 | 0 | 0.04 |  | 5 | 41.88 | 7.9
0:25 | 1:19 | 400 | 400 | 23 | 23 | 38 | 22 | 0.41 | 4 | 0 | 0 | 0.04 |  | 5 | 41.88 | 7.9
0:25 | 1:19 | 400 | 400 | 23 | 23 | 38 | 22 | 0.41 | 4 | 0 | 0 | 0.04 |  | 5 | 41.88 | 7.9
0:25 | 1:19 | 400 | 400 | 23 | 23 | 38 | 22 | 0.41 | 4 | 0 | 0 | 0.04 |  | 5 | 41.88 | 7.9
0:25 | 1:19 | 400 | 400 | 23 | 23 | 38 | 22 | 0.41 | 4 | 0 | 0 | 0.04 |  | 5 | 41.88 | 7.9
0:25 | 1:19 | 400 | 400 | 23 | 23 | 38 | 22 | 0.41 | 4 | 0 | 0 | 0.04 |  | 5 | 41.88 | 7.9
0:25 | 1:19 | 400 | 400 | 23 | 23 | 38 | 22 | 0.42 | 4 | 0 | 0 | 0.04 |  | 5 | 41.88 | 7.9
0:25 | 1:19 | 400 | 400 | 23 | 23 | 38 | 22 | 0.42 | 4 | 0 | 0 | 0.04 |  | 5 | 41.88 | 7.9
0:25 | 1:19 | 400 | 400 | 23 | 23 | 37 | 22 | 0.42 | 4 | 0 | 0 | 0.04 |  | 5 | 41.88 | 7.9
0:25 | 1:19 | 400 | 400 | 23 | 23 | 37 | 22 | 0.42 | 4 | 0 | 0 | 0.04 |  | 5 | 41.88 | 7.9
0:25 | 1:19 | 400 | 400 | 23 | 23 | 37 | 22 | 0.42 | 4 | 0 | 0 | 0.04 |  | 5 | 41.88 | 7.9
0:25 | 1:19 | 400 | 400 | 23 | 23 | 37 | 22 | 0.42 | 4 | 0 | 0 | 0.04 |  | 5 | 41.88 | 7.9
0:25 | 1:19 | 400 | 400 | 23 | 23 | 37 | 22 | 0.42 | 4 | 0 | 0 | 0.04 |  | 5 | 41.88 | 7.9
0:25 | 1:19 | 400 | 400 | 23 | 23 | 37 | 22 | 0.42 | 4 | 0 | 0 | 0.04 |  | 5 | 41.88 | 7.9
0:25 | 1:19 | 400 | 400 | 23 | 23 | 37 | 22 | 0.42 | 4 | 0 | 0 | 0.04 |  | 5 | 41.88 | 7.9
0:25 | 1:19 | 400 | 400 | 23 | 23 | 37 | 22 | 0.42 | 4 | 0 | 0 | 0.04 |  | 5 | 41.88 | 7.9
0:25 | 1:19 | 400 | 400 | 23 | 23 | 37 | 22 | 0.43 | 4 | 0.01 | 0 | 0.04 |  | 5 | 41.88 | 7.9
0:25 | 1:19 | 400 | 400 | 23 | 23 | 37 | 22 | 0.43 | 4 | 0.01 | 0 | 0.04 |  | 5 | 41.88 | 7.9
0:25 | 1:19 | 400 | 400 | 23 | 23 | 37 | 22 | 0.43 | 4 | 0.01 | 0 | 0.04 |  | 5 | 41.88 | 7.9
0:25 | 1:20 | 400 | 400 | 23 | 23 | 36 | 22 | 0.43 | 4 | 0.01 | 0 | 0.04 |  | 5 | 41.88 | 7.9
0:25 | 1:20 | 400 | 400 | 23 | 23 | 36 | 22 | 0.43 | 4 | 0.01 | 0 | 0.04 |  | 5 | 41.88 | 7.9
0:25 | 1:20 | 400 | 400 | 23 | 23 | 36 | 22 | 0.43 | 4 | 0.01 | 0 | 0.04 |  | 5 | 41.88 | 7.9
0:25 | 1:20 | 400 | 400 | 23 | 23 | 36 | 22 | 0.43 | 4 | 0.02 | 0 | 0.04 |  | 5 | 41.88 | 7.9
0:25 | 1:20 | 400 | 400 | 23 | 23 | 36 | 22 | 0.43 | 4 | 0.02 | 0 | 0.04 |  | 5 | 41.88 | 7.9
0:25 | 1:20 | 400 | 400 | 23 | 23 | 36 | 22 | 0.43 | 4 | 0.02 | 0 | 0.04 |  | 5 | 41.88 | 7.9
0:25 | 1:20 | 400 | 400 | 23 | 23 | 36 | 22 | 0.43 | 4 | 0.02 | 0 | 0.04 |  | 5 | 41.88 | 7.9
0:25 | 1:20 | 400 | 400 | 23 | 23 | 36 | 22 | 0.43 | 4 | 0.02 | 0 | 0.04 |  | 5 | 41.88 | 7.9
0:25 | 1:20 | 400 | 400 | 23 | 23 | 36 | 22 | 0.43 | 4 | 0.02 | 0 | 0.04 |  | 5 | 41.88 | 7.9
0:25 | 1:20 | 400 | 400 | 23 | 23 | 36 | 22 | 0.43 | 4 | 0.02 | 0 | 0.04 |  | 5 | 41.88 | 7.9
0:25 | 1:20 | 400 | 400 | 23 | 23 | 36 | 22 | 0.43 | 4 | 0.02 | 0 | 0.04 |  | 5 | 41.88 | 7.9
0:25 | 1:20 | 400 | 400 | 23 | 23 | 36 | 22 | 0.43 | 4 | 0.02 | 0 | 0.04 |  | 5 | 41.88 | 7.9
0:25 | 1:20 | 400 | 400 | 23 | 23 | 36 | 22 | 0.43 | 4 | 0.02 | 0 | 0.04 |  | 5 | 41.88 | 7.9
0:25 | 1:20 | 400 | 400 | 23 | 23 | 36 | 22 | 0.43 | 4 | 0 | 0 | 0.04 |  | 5 | 41.88 | 7.9
0:25 | 1:20 | 400 | 400 | 23 | 23 | 36 | 22 | 0.43 | 4 | 0 | 0 | 0.04 |  | 5 | 41.88 | 7.9
0:25 | 1:20 | 400 | 400 | 23 | 23 | 36 | 22 | 0.44 | 4 | 0 | 0 | 0.04 |  | 5 | 41.88 | 7.9
0:25 | 1:20 | 400 | 400 | 23 | 23 | 35 | 22 | 0.44 | 4 | 0 | 0 | 0.04 |  | 5 | 41.88 | 7.9
0:25 | 1:20 | 400 | 400 | 23 | 23 | 35 | 22 | 0.44 | 4 | 0 | 0 | 0.05 |  | 5 | 41.88 | 7.9
0:25 | 1:20 | 400 | 400 | 23 | 23 | 35 | 22 | 0.44 | 4 | 0 | 0 | 0.04 |  | 5 | 41.88 | 7.9
0:25 | 1:20 | 400 | 400 | 23 | 23 | 35 | 22 | 0.44 | 4 | 0 | 0 | 0.04 |  | 5 | 41.88 | 7.9
0:25 | 1:20 | 400 | 400 | 23 | 23 | 35 | 22 | 0.44 | 4 | 0 | 0 | 0.04 |  | 5 | 41.88 | 7.9
0:25 | 1:20 | 400 | 400 | 23 | 23 | 35 | 22 | 0.44 | 4 | 0 | 0 | 0.04 |  | 5 | 41.88 | 7.9
0:25 | 1:20 | 400 | 400 | 23 | 23 | 35 | 22 | 0.44 | 4 | 0 | 0 | 0.04 |  | 5 | 41.88 | 7.9
0:25 | 1:20 | 400 | 400 | 23 | 23 | 35 | 22 | 0.44 | 4 | -0.01 | 0 | 0.04 |  | 5 | 41.88 | 7.9
0:25 | 1:20 | 400 | 400 | 23 | 23 | 35 | 22 | 0.45 | 4 | -0.01 | 0 | 0.04 |  | 5 | 41.88 | 7.9
0:25 | 1:20 | 400 | 400 | 23 | 23 | 35 | 22 | 0.45 | 4 | -0.01 | 0 | 0.04 |  | 5 | 41.88 | 7.9
0:25 | 1:20 | 400 | 400 | 23 | 23 | 35 | 22 | 0.45 | 4 | 0 | 0 | 0.04 |  | 5 | 41.88 | 7.9
0:25 | 1:20 | 400 | 400 | 23 | 23 | 35 | 22 | 0.45 | 4 | 0 | 0 | 0.04 |  | 5 | 41.88 | 7.9
0:25 | 1:20 | 400 | 400 | 23 | 23 | 35 | 22 | 0.45 | 4 | 0 | 0 | 0.04 |  | 5 | 41.88 | 7.9
0:25 | 1:20 | 400 | 400 | 23 | 23 | 35 | 22 | 0.45 | 4 | 0 | 0 | 0.04 |  | 5 | 41.88 | 7.9
0:25 | 1:20 | 400 | 400 | 23 | 23 | 35 | 22 | 0.45 | 4 | 0 | 0 | 0.04 |  | 5 | 41.88 | 7.9
0:25 | 1:20 | 400 | 400 | 23 | 23 | 35 | 22 | 0.45 | 4 | 0 | 0 | 0.04 |  | 5 | 41.88 | 7.9
0:25 | 1:20 | 400 | 400 | 23 | 23 | 35 | 22 | 0.45 | 4 | 0 | 0 | 0.04 |  | 5 | 41.88 | 7.9
0:25 | 1:20 | 400 | 400 | 23 | 23 | 35 | 22 | 0.45 | 4 | 0 | 0 | 0.04 |  | 5 | 41.88 | 7.9
0:25 | 1:20 | 400 | 400 | 23 | 23 | 35 | 22 | 0.46 | 4 | 0.02 | 0 | 0.04 |  | 5 | 41.88 | 7.9
0:26 | 1:20 | 400 | 400 | 23 | 23 | 35 | 22 | 0.46 | 4 | 0.02 | 0 | 0.05 |  | 5 | 41.88 | 7.9
0:26 | 1:20 | 400 | 400 | 23 | 23 | 35 | 22 | 0.46 | 4 | 0.02 | 0 | 0.04 |  | 5 | 41.88 | 7.9
0:26 | 1:20 | 400 | 400 | 23 | 23 | 34 | 22 | 0.46 | 4 | 0 | 0 | 0.04 |  | 5 | 41.88 | 7.9
0:26 | 1:20 | 400 | 400 | 23 | 23 | 34 | 22 | 0.46 | 4 | 0 | 0 | 0.04 |  | 5 | 41.88 | 7.9
0:26 | 1:20 | 400 | 400 | 23 | 23 | 34 | 22 | 0.46 | 4 | 0 | 0 | 0.04 |  | 5 | 41.88 | 7.9
0:26 | 1:20 | 400 | 400 | 23 | 23 | 34 | 22 | 0.46 | 4 | -0.01 | 0 | 0.04 |  | 5 | 41.88 | 7.9
0:26 | 1:20 | 400 | 400 | 23 | 23 | 34 | 22 | 0.46 | 4 | -0.01 | 0 | 0.04 |  | 5 | 41.88 | 7.9
0:26 | 1:20 | 400 | 400 | 23 | 23 | 34 | 22 | 0.46 | 4 | -0.01 | 0 | 0.04 |  | 5 | 41.88 | 7.9
0:26 | 1:20 | 400 | 400 | 23 | 23 | 34 | 22 | 0.46 | 4 | 0.01 | 0 | 0.04 |  | 5 | 41.88 | 7.9
0:26 | 1:20 | 400 | 400 | 23 | 23 | 34 | 22 | 0.46 | 4 | 0.01 | 0 | 0.04 |  | 5 | 41.88 | 7.9
0:26 | 1:20 | 400 | 400 | 23 | 23 | 34 | 22 | 0.46 | 4 | 0.01 | 0 | 0.04 |  | 5 | 41.88 | 7.9
0:26 | 1:20 | 400 | 400 | 23 | 23 | 34 | 22 | 0.46 | 4 | 0.01 | 0 | 0.04 |  | 5 | 41.88 | 7.9
0:26 | 1:20 | 400 | 400 | 23 | 23 | 34 | 22 | 0.46 | 4 | -0.01 | 0 | 0.04 |  | 5 | 41.88 | 7.9
0:26 | 1:20 | 400 | 400 | 23 | 23 | 34 | 22 | 0.46 | 4 | -0.01 | 0 | 0.04 |  | 5 | 41.88 | 7.9
0:26 | 1:20 | 400 | 400 | 23 | 23 | 34 | 22 | 0.46 | 4 | -0.01 | 0 | 0.04 |  | 5 | 41.88 | 7.9
0:26 | 1:20 | 400 | 400 | 23 | 23 | 34 | 22 | 0.46 | 4 | 0 | 0 | 0.04 |  | 5 | 41.88 | 7.9
0:26 | 1:20 | 400 | 400 | 23 | 23 | 34 | 22 | 0.47 | 4 | 0 | 0 | 0.04 |  | 5 | 41.88 | 7.9
0:26 | 1:20 | 400 | 400 | 23 | 23 | 34 | 22 | 0.47 | 4 | 0 | 0 | 0.04 |  | 5 | 41.88 | 7.9
0:26 | 1:20 | 400 | 400 | 23 | 23 | 34 | 22 | 0.47 | 4 | 0 | 0 | 0.04 |  | 5 | 41.88 | 7.9
0:26 | 1:20 | 400 | 400 | 23 | 23 | 34 | 22 | 0.47 | 4 | 0 | 0 | 0.04 |  | 5 | 41.88 | 7.9
0:26 | 1:20 | 400 | 400 | 23 | 23 | 34 | 22 | 0.47 | 4 | 0 | 0 | 0.04 |  | 5 | 41.88 | 7.9
0:26 | 1:20 | 400 | 400 | 23 | 23 | 34 | 22 | 0.47 | 4 | 0 | 0 | 0.04 |  | 5 | 41.88 | 7.9
0:26 | 1:20 | 400 | 400 | 23 | 23 | 34 | 22 | 0.47 | 4 | 0.02 | 0 | 0.04 |  | 5 | 41.88 | 7.9
0:26 | 1:20 | 400 | 400 | 23 | 23 | 34 | 22 | 0.47 | 4 | 0.02 | 0 | 0.04 |  | 5 | 41.88 | 7.9
0:26 | 1:20 | 400 | 400 | 23 | 23 | 34 | 22 | 0.47 | 4 | 0.02 | 0 | 0.04 |  | 5 | 41.88 | 7.9
0:26 | 1:21 | 400 | 400 | 23 | 23 | 34 | 22 | 0.47 | 4 | 0.02 | 0 | 0.04 |  | 5 | 41.88 | 7.9
0:26 | 1:21 | 400 | 400 | 23 | 23 | 33 | 22 | 0.47 | 4 | 0 | 0 | 0.04 |  | 5 | 41.88 | 7.9
0:26 | 1:21 | 400 | 400 | 23 | 23 | 33 | 22 | 0.47 | 4 | 0 | 0 | 0.04 |  | 5 | 41.88 | 7.9
0:26 | 1:21 | 400 | 400 | 23 | 23 | 33 | 22 | 0.47 | 4 | 0 | 0 | 0.04 |  | 5 | 41.88 | 7.9
0:26 | 1:21 | 400 | 400 | 23 | 23 | 33 | 22 | 0.47 | 4 | 0 | 0 | 0.04 |  | 5 | 41.88 | 7.9
0:26 | 1:21 | 400 | 400 | 23 | 23 | 33 | 22 | 0.47 | 4 | 0 | 0 | 0.04 |  | 5 | 41.88 | 7.9
0:26 | 1:21 | 400 | 400 | 23 | 23 | 33 | 22 | 0.47 | 4 | 0 | 0 | 0.05 |  | 5 | 41.88 | 7.9
0:26 | 1:21 | 400 | 400 | 23 | 23 | 33 | 22 | 0.47 | 4 | 0 | 0 | 0.04 |  | 5 | 41.88 | 7.9
0:26 | 1:21 | 400 | 400 | 23 | 23 | 33 | 22 | 0.47 | 4 | 0 | 0 | 0.04 |  | 5 | 41.88 | 7.9
0:26 | 1:21 | 400 | 400 | 23 | 23 | 33 | 22 | 0.47 | 4 | 0 | 0 | 0.04 |  | 5 | 41.88 | 7.9
0:26 | 1:21 | 400 | 400 | 23 | 23 | 33 | 22 | 0.47 | 4 | 0 | 0 | 0.04 |  | 5 | 41.88 | 7.9
0:26 | 1:21 | 400 | 400 | 23 | 23 | 33 | 22 | 0.47 | 4 | 0 | 0 | 0.04 |  | 5 | 41.88 | 7.9
0:26 | 1:21 | 400 | 400 | 23 | 23 | 33 | 22 | 0.47 | 4 | 0 | 0 | 0.04 |  | 5 | 41.88 | 7.9
0:26 | 1:21 | 400 | 400 | 23 | 23 | 33 | 22 | 0.47 | 4 | 0 | 0 | 0.04 |  | 5 | 41.88 | 7.9
0:26 | 1:21 | 400 | 400 | 23 | 23 | 33 | 22 | 0.47 | 4 | 0 | 0 | 0.04 |  | 5 | 41.88 | 7.9
0:26 | 1:21 | 400 | 400 | 23 | 23 | 33 | 22 | 0.47 | 4 | 0 | 0 | 0.04 |  | 5 | 41.88 | 7.9
0:26 | 1:21 | 400 | 400 | 23 | 23 | 33 | 22 | 0.47 | 4 | 0 | 0 | 0.04 |  | 5 | 41.88 | 7.9
0:26 | 1:21 | 400 | 400 | 23 | 23 | 33 | 22 | 0.47 | 4 | 0 | 0 | 0.04 |  | 5 | 41.88 | 7.9
0:26 | 1:21 | 400 | 400 | 23 | 23 | 33 | 22 | 0.47 | 4 | 0 | 0 | 0.04 |  | 5 | 41.88 | 7.9
0:26 | 1:21 | 400 | 400 | 23 | 23 | 33 | 22 | 0.48 | 4 | 0 | 0 | 0.04 |  | 5 | 41.88 | 7.9
0:26 | 1:21 | 400 | 400 | 23 | 23 | 33 | 22 | 0.48 | 4 | 0 | 0 | 0.04 |  | 5 | 41.88 | 7.9
0:26 | 1:21 | 400 | 400 | 22 | 23 | 33 | 22 | 0.48 | 4 | 0 | 0 | 0.04 |  | 5 | 41.88 | 7.9
0:26 | 1:21 | 400 | 400 | 22 | 23 | 33 | 22 | 0.48 | 4 | 0 | 0 | 0.04 |  | 5 | 41.88 | 7.9
0:26 | 1:21 | 400 | 400 | 22 | 23 | 33 | 22 | 0.48 | 4 | 0 | 0 | 0.04 |  | 5 | 41.88 | 7.9
0:26 | 1:21 | 400 | 400 | 22 | 23 | 33 | 22 | 0.48 | 4 | 0 | 0 | 0.04 |  | 5 | 41.88 | 7.9
0:26 | 1:21 | 400 | 400 | 22 | 23 | 33 | 22 | 0.48 | 4 | 0 | 0 | 0.04 |  | 5 | 41.88 | 7.9
0:26 | 1:21 | 400 | 400 | 22 | 23 | 33 | 22 | 0.48 | 4 | 0 | 0 | 0.04 |  | 5 | 41.88 | 7.9
0:26 | 1:21 | 400 | 400 | 22 | 23 | 33 | 22 | 0.48 | 4 | 0 | 0 | 0.04 |  | 5 | 41.88 | 7.9
0:26 | 1:21 | 400 | 400 | 22 | 23 | 33 | 22 | 0.49 | 4 | 0 | 0 | 0.04 |  | 5 | 41.88 | 7.9
0:26 | 1:21 | 400 | 400 | 22 | 23 | 32 | 22 | 0.49 | 4 | 0 | 0 | 0.04 |  | 5 | 41.88 | 7.9
0:26 | 1:21 | 400 | 400 | 22 | 23 | 32 | 22 | 0.49 | 4 | 0 | 0 | 0.04 |  | 5 | 41.88 | 7.9
0:26 | 1:21 | 400 | 400 | 22 | 23 | 32 | 22 | 0.49 | 4 | 0 | 0 | 0.04 |  | 5 | 41.88 | 7.9
0:26 | 1:21 | 400 | 400 | 22 | 23 | 32 | 22 | 0.49 | 4 | 0 | 0 | 0.04 |  | 5 | 41.88 | 7.9
0:26 | 1:21 | 400 | 400 | 22 | 23 | 32 | 22 | 0.49 | 4 | 0 | 0 | 0.04 |  | 5 | 41.88 | 7.9
0:26 | 1:21 | 400 | 400 | 22 | 23 | 32 | 22 | 0.49 | 4 | 0.02 | 0 | 0.05 |  | 5 | 41.88 | 7.9
0:26 | 1:21 | 400 | 400 | 22 | 23 | 32 | 22 | 0.49 | 4 | 0.02 | 0 | 0.04 |  | 5 | 41.88 | 7.9
0:27 | 1:21 | 400 | 400 | 22 | 23 | 32 | 22 | 0.49 | 4 | 0.02 | 0 | 0.05 |  | 5 | 41.88 | 7.9
0:27 | 1:21 | 400 | 400 | 23 | 23 | 32 | 22 | 0.49 | 4 | 0.01 | 0 | 0.04 |  | 5 | 41.88 | 7.9
0:27 | 1:21 | 400 | 400 | 23 | 23 | 32 | 22 | 0.49 | 4 | 0.01 | 0 | 0.04 |  | 5 | 41.88 | 7.9
0:27 | 1:21 | 400 | 400 | 22 | 23 | 32 | 22 | 0.49 | 4 | 0.01 | 0 | 0.04 |  | 5 | 41.88 | 7.9
0:27 | 1:21 | 400 | 400 | 22 | 23 | 32 | 22 | 0.49 | 4 | 0.01 | 0 | 0.04 |  | 5 | 41.88 | 7.9
0:27 | 1:21 | 400 | 400 | 22 | 23 | 32 | 22 | 0.49 | 4 | 0.01 | 0 | 0.04 |  | 5 | 41.88 | 7.9
0:27 | 1:21 | 400 | 400 | 22 | 23 | 32 | 22 | 0.49 | 4 | 0.01 | 0 | 0.04 |  | 5 | 41.88 | 7.9
0:27 | 1:21 | 400 | 400 | 22 | 23 | 32 | 22 | 0.49 | 4 | 0.01 | 0 | 0.04 |  | 5 | 41.88 | 7.9
0:27 | 1:21 | 400 | 400 | 22 | 23 | 32 | 22 | 0.49 | 4 | 0 | 0 | 0.04 |  | 5 | 41.88 | 7.9
0:27 | 1:21 | 400 | 400 | 22 | 23 | 32 | 22 | 0.49 | 4 | 0 | 0 | 0.04 |  | 5 | 41.88 | 7.9
0:27 | 1:21 | 400 | 400 | 22 | 23 | 32 | 22 | 0.49 | 4 | 0 | 0 | 0.04 |  | 5 | 41.88 | 7.9
0:27 | 1:21 | 400 | 400 | 22 | 23 | 32 | 22 | 0.49 | 4 | 0 | 0 | 0.04 |  | 5 | 41.88 | 7.9
0:27 | 1:21 | 400 | 400 | 22 | 23 | 32 | 22 | 0.49 | 4 | 0 | 0 | 0.04 |  | 5 | 41.88 | 7.9
0:27 | 1:21 | 400 | 400 | 22 | 23 | 32 | 22 | 0.49 | 4 | 0 | 0 | 0.04 |  | 5 | 41.88 | 7.9
0:27 | 1:21 | 400 | 400 | 22 | 23 | 32 | 22 | 0.49 | 4 | 0 | 0 | 0.04 |  | 5 | 41.88 | 7.9
0:27 | 1:21 | 400 | 400 | 22 | 23 | 32 | 22 | 0.49 | 4 | 0 | 0 | 0.05 |  | 5 | 41.88 | 7.9
0:27 | 1:21 | 400 | 400 | 22 | 23 | 32 | 22 | 0.49 | 4 | 0 | 0 | 0.04 |  | 5 | 41.88 | 7.9
0:27 | 1:21 | 400 | 400 | 22 | 23 | 32 | 22 | 0.49 | 4 | 0 | 0 | 0.04 |  | 5 | 41.88 | 7.9
0:27 | 1:21 | 400 | 400 | 22 | 23 | 32 | 22 | 0.49 | 4 | 0.01 | 0 | 0.04 |  | 5 | 41.88 | 7.9
0:27 | 1:21 | 400 | 400 | 22 | 23 | 32 | 22 | 0.49 | 4 | 0.01 | 0 | 0.04 |  | 5 | 41.88 | 7.9
0:27 | 1:21 | 400 | 400 | 22 | 23 | 32 | 22 | 0.49 | 4 | 0.01 | 0 | 0.04 |  | 5 | 41.88 | 7.9
0:27 | 1:21 | 400 | 400 | 22 | 23 | 32 | 22 | 0.49 | 4 | 0.01 | 0 | 0.04 |  | 5 | 41.88 | 7.9
0:27 | 1:21 | 400 | 400 | 22 | 23 | 31 | 22 | 0.49 | 4 | 0.01 | 0 | 0.04 |  | 5 | 41.88 | 7.9
0:27 | 1:21 | 400 | 400 | 22 | 23 | 31 | 22 | 0.49 | 4 | 0.01 | 0 | 0.04 |  | 5 | 41.88 | 7.9
0:27 | 1:22 | 400 | 400 | 22 | 23 | 31 | 22 | 0.49 | 4 | 0.01 | 0 | 0.04 |  | 5 | 41.88 | 7.9
0:27 | 1:22 | 400 | 400 | 22 | 23 | 31 | 22 | 0.49 | 4 | 0 | 0 | 0.04 |  | 5 | 41.88 | 7.9
0:27 | 1:22 | 400 | 400 | 22 | 23 | 31 | 22 | 0.49 | 4 | 0 | 0 | 0.04 |  | 5 | 41.88 | 7.9
0:27 | 1:22 | 400 | 400 | 22 | 23 | 31 | 22 | 0.49 | 4 | 0 | 0 | 0.05 |  | 5 | 41.88 | 7.9
0:27 | 1:22 | 400 | 400 | 22 | 23 | 31 | 22 | 0.49 | 4 | 0 | 0 | 0.04 |  | 5 | 41.88 | 7.9
0:27 | 1:22 | 400 | 400 | 22 | 23 | 31 | 22 | 0.49 | 4 | 0 | 0 | 0.04 |  | 5 | 41.88 | 7.9
0:27 | 1:22 | 400 | 400 | 22 | 23 | 31 | 22 | 0.49 | 4 | 0 | 0 | 0.04 |  | 5 | 41.88 | 7.9
0:27 | 1:22 | 400 | 400 | 22 | 23 | 31 | 22 | 0.5 | 4 | 0 | 0 | 0.04 |  | 5 | 41.88 | 7.9
0:27 | 1:22 | 400 | 400 | 22 | 23 | 31 | 22 | 0.5 | 4 | 0 | 0 | 0.04 |  | 5 | 41.88 | 7.9
0:27 | 1:22 | 400 | 400 | 22 | 23 | 31 | 22 | 0.5 | 4 | 0 | 0 | 0.04 |  | 5 | 41.88 | 7.9
0:27 | 1:22 | 400 | 400 | 22 | 23 | 31 | 22 | 0.49 | 4 | 0 | 0 | 0.04 |  | 5 | 41.88 | 7.9
0:27 | 1:22 | 400 | 400 | 22 | 23 | 31 | 22 | 0.49 | 4 | 0 | 0 | 0.05 |  | 5 | 41.88 | 7.9
0:27 | 1:22 | 400 | 400 | 22 | 23 | 31 | 22 | 0.49 | 4 | 0 | 0 | 0.04 |  | 5 | 41.88 | 7.9
0:27 | 1:22 | 400 | 400 | 22 | 23 | 31 | 22 | 0.49 | 4 | 0 | 0 | 0.04 |  | 5 | 41.88 | 7.9
0:27 | 1:22 | 400 | 400 | 22 | 23 | 31 | 22 | 0.49 | 4 | 0 | 0 | 0.04 |  | 5 | 41.88 | 7.9
0:27 | 1:22 | 400 | 400 | 22 | 23 | 31 | 22 | 0.49 | 4 | 0 | 0 | 0.04 |  | 5 | 41.88 | 7.9
0:27 | 1:22 | 400 | 400 | 22 | 23 | 31 | 22 | 0.49 | 4 | 0 | 0 | 0.04 |  | 5 | 41.88 | 7.9
0:27 | 1:22 | 400 | 400 | 22 | 23 | 31 | 22 | 0.49 | 4 | 0 | 0 | 0.04 |  | 5 | 41.88 | 7.9
0:27 | 1:22 | 400 | 400 | 22 | 23 | 31 | 22 | 0.49 | 4 | 0 | 0 | 0.04 |  | 5 | 41.88 | 7.9
0:27 | 1:22 | 400 | 400 | 22 | 23 | 31 | 22 | 0.49 | 4 | 0 | 0 | 0.04 |  | 5 | 41.88 | 7.9
0:27 | 1:22 | 400 | 400 | 22 | 23 | 31 | 22 | 0.49 | 4 | 0 | 0 | 0.04 |  | 5 | 41.88 | 7.9
0:27 | 1:22 | 400 | 400 | 22 | 23 | 31 | 22 | 0.49 | 4 | -0.02 | 0 | 0.04 |  | 5 | 41.88 | 7.9
0:27 | 1:22 | 400 | 400 | 22 | 23 | 31 | 22 | 0.49 | 4 | -0.02 | 0 | 0.04 |  | 5 | 41.88 | 7.9
0:27 | 1:22 | 400 | 400 | 22 | 23 | 31 | 22 | 0.49 | 4 | -0.02 | 0 | 0.04 |  | 5 | 41.88 | 7.9
0:27 | 1:22 | 400 | 400 | 22 | 23 | 31 | 22 | 0.49 | 4 | 0.01 | 0 | 0.04 |  | 5 | 41.88 | 7.9
0:27 | 1:22 | 400 | 400 | 22 | 23 | 31 | 22 | 0.49 | 4 | 0.01 | 0 | 0.04 |  | 5 | 41.88 | 7.9
0:27 | 1:22 | 400 | 400 | 22 | 23 | 31 | 22 | 0.49 | 4 | 0.01 | 0 | 0.04 |  | 5 | 41.88 | 7.9
0:27 | 1:22 | 400 | 400 | 22 | 23 | 31 | 22 | 0.49 | 4 | 0.01 | 0 | 0.04 |  | 5 | 41.88 | 7.9
0:27 | 1:22 | 400 | 400 | 22 | 23 | 31 | 22 | 0.49 | 4 | 0.01 | 0 | 0.04 |  | 5 | 41.88 | 7.9
0:27 | 1:22 | 400 | 400 | 22 | 23 | 31 | 22 | 0.49 | 4 | 0.01 | 0 | 0.04 |  | 5 | 41.88 | 7.9
0:27 | 1:22 | 400 | 400 | 22 | 23 | 31 | 22 | 0.49 | 4 | 0.01 | 0 | 0.04 |  | 5 | 41.88 | 7.9
0:27 | 1:22 | 400 | 400 | 22 | 23 | 31 | 22 | 0.49 | 4 | 0.01 | 0 | 0.04 |  | 5 | 41.88 | 7.9
0:27 | 1:22 | 400 | 400 | 22 | 23 | 31 | 22 | 0.49 | 4 | 0.01 | 0 | 0.04 |  | 5 | 41.88 | 7.9
0:27 | 1:22 | 400 | 400 | 22 | 23 | 30 | 22 | 0.49 | 4 | 0.01 | 0 | 0.04 |  | 5 | 41.88 | 7.9
0:27 | 1:22 | 400 | 400 | 22 | 23 | 30 | 22 | 0.49 | 4 | -0.01 | 0 | 0.04 |  | 5 | 41.88 | 7.9
0:27 | 1:22 | 400 | 400 | 22 | 23 | 30 | 22 | 0.49 | 4 | -0.01 | 0 | 0.04 |  | 5 | 41.88 | 7.9
0:28 | 1:22 | 400 | 400 | 22 | 23 | 30 | 22 | 0.49 | 4 | -0.01 | 0 | 0.04 |  | 5 | 41.88 | 7.9
0:28 | 1:22 | 400 | 400 | 22 | 23 | 30 | 22 | 0.49 | 4 | -0.01 | 0 | 0.04 |  | 5 | 41.88 | 7.9
0:28 | 1:22 | 400 | 400 | 22 | 23 | 30 | 22 | 0.49 | 4 | 0.01 | 0 | 0.04 |  | 5 | 41.88 | 7.9
0:28 | 1:22 | 400 | 400 | 22 | 23 | 30 | 22 | 0.49 | 4 | 0.01 | 0 | 0.05 |  | 5 | 41.88 | 7.9
0:28 | 1:22 | 400 | 400 | 22 | 23 | 30 | 22 | 0.49 | 4 | 0.01 | 0 | 0.04 |  | 5 | 41.88 | 7.9
0:28 | 1:22 | 400 | 400 | 22 | 23 | 30 | 22 | 0.49 | 4 | 0 | 0 | 0.04 |  | 5 | 41.88 | 7.9
0:28 | 1:22 | 400 | 400 | 22 | 23 | 30 | 22 | 0.49 | 4 | 0 | 0 | 0.05 |  | 5 | 41.88 | 7.9
0:28 | 1:22 | 400 | 400 | 22 | 23 | 30 | 22 | 0.49 | 4 | 0 | 0 | 0.04 |  | 5 | 41.88 | 7.9
0:28 | 1:22 | 400 | 400 | 22 | 23 | 30 | 22 | 0.49 | 4 | 0 | 0 | 0.04 |  | 5 | 41.88 | 7.9
0:28 | 1:22 | 400 | 400 | 22 | 23 | 30 | 22 | 0.49 | 4 | -0.02 | 0 | 0.04 |  | 5 | 41.88 | 7.9
0:28 | 1:22 | 400 | 400 | 22 | 23 | 30 | 22 | 0.49 | 4 | -0.02 | 0 | 0.04 |  | 5 | 41.88 | 7.9
0:28 | 1:22 | 400 | 400 | 22 | 23 | 30 | 22 | 0.49 | 4 | -0.02 | 0 | 0.04 |  | 5 | 41.88 | 7.9
0:28 | 1:22 | 400 | 400 | 22 | 23 | 30 | 22 | 0.49 | 4 | 0 | 0 | 0.04 |  | 5 | 41.88 | 7.9
0:28 | 1:22 | 400 | 400 | 22 | 23 | 30 | 22 | 0.49 | 4 | 0 | 0 | 0.04 |  | 5 | 41.88 | 7.9
0:28 | 1:22 | 400 | 400 | 22 | 23 | 30 | 22 | 0.49 | 4 | 0 | 0 | 0.04 |  | 5 | 41.88 | 7.9
0:28 | 1:22 | 400 | 400 | 22 | 23 | 30 | 22 | 0.49 | 4 | 0 | 0 | 0.04 |  | 5 | 41.88 | 7.9
0:28 | 1:22 | 400 | 400 | 22 | 23 | 30 | 22 | 0.49 | 4 | 0 | 0 | 0.04 |  | 5 | 41.88 | 7.9
0:28 | 1:22 | 400 | 400 | 22 | 23 | 30 | 22 | 0.49 | 4 | 0 | 0 | 0.04 |  | 5 | 41.88 | 7.9
0:28 | 1:22 | 400 | 400 | 22 | 23 | 30 | 22 | 0.49 | 4 | 0 | 0 | 0.04 |  | 5 | 41.88 | 7.9
0:28 | 1:22 | 400 | 400 | 22 | 23 | 30 | 22 | 0.49 | 4 | 0.02 | 0 | 0.04 |  | 5 | 41.88 | 7.9
0:28 | 1:22 | 400 | 400 | 22 | 23 | 30 | 22 | 0.49 | 4 | 0.02 | 0 | 0.04 |  | 5 | 41.88 | 7.9
0:28 | 1:22 | 400 | 400 | 22 | 23 | 30 | 22 | 0.49 | 4 | 0.02 | 0 | 0.04 |  | 5 | 41.88 | 7.9
0:28 | 1:22 | 400 | 400 | 22 | 23 | 30 | 22 | 0.49 | 4 | 0.02 | 0 | 0.05 |  | 5 | 41.88 | 7.9
0:28 | 1:22 | 400 | 400 | 22 | 23 | 30 | 22 | 0.49 | 4 | -0.01 | 0 | 0.04 |  | 5 | 41.88 | 7.9
0:28 | 1:23 | 400 | 400 | 22 | 23 | 30 | 22 | 0.49 | 4 | -0.01 | 0 | 0.04 |  | 5 | 41.88 | 7.9
0:28 | 1:23 | 400 | 400 | 22 | 23 | 30 | 22 | 0.49 | 4 | -0.01 | 0 | 0.04 |  | 5 | 41.88 | 7.9
0:28 | 1:23 | 400 | 400 | 22 | 23 | 30 | 22 | 0.49 | 4 | 0 | 0 | 0.04 |  | 5 | 41.88 | 7.9
0:28 | 1:23 | 400 | 400 | 22 | 23 | 30 | 22 | 0.49 | 4 | 0 | 0 | 0.04 |  | 5 | 41.88 | 7.9
0:28 | 1:23 | 400 | 400 | 22 | 23 | 30 | 22 | 0.49 | 4 | 0 | 0 | 0.04 |  | 5 | 41.88 | 7.9
0:28 | 1:23 | 400 | 400 | 22 | 23 | 30 | 22 | 0.49 | 4 | 0.01 | 0 | 0.04 |  | 5 | 41.88 | 7.9
0:28 | 1:23 | 400 | 400 | 22 | 23 | 30 | 22 | 0.49 | 4 | 0.01 | 0 | 0.04 |  | 5 | 41.88 | 7.9
0:28 | 1:23 | 400 | 400 | 22 | 23 | 30 | 22 | 0.49 | 4 | 0.01 | 0 | 0.04 |  | 5 | 41.88 | 7.9
0:28 | 1:23 | 400 | 400 | 22 | 23 | 30 | 22 | 0.49 | 4 | 0.01 | 0 | 0.04 |  | 5 | 41.88 | 7.9
0:28 | 1:23 | 400 | 400 | 22 | 23 | 30 | 22 | 0.49 | 4 | 0.01 | 0 | 0.04 |  | 5 | 41.88 | 7.9
0:28 | 1:23 | 400 | 400 | 22 | 23 | 30 | 22 | 0.49 | 4 | 0.01 | 0 | 0.04 |  | 5 | 41.88 | 7.9
0:28 | 1:23 | 400 | 400 | 22 | 23 | 30 | 22 | 0.49 | 4 | 0.01 | 0 | 0.04 |  | 5 | 41.88 | 7.9
0:28 | 1:23 | 400 | 400 | 22 | 23 | 30 | 22 | 0.49 | 4 | -0.01 | 0 | 0.04 |  | 5 | 41.88 | 7.9
0:28 | 1:23 | 400 | 400 | 22 | 23 | 29 | 22 | 0.49 | 4 | -0.01 | 0 | 0.04 |  | 5 | 41.88 | 7.9
0:28 | 1:23 | 400 | 400 | 22 | 23 | 29 | 22 | 0.49 | 4 | -0.01 | 0 | 0.04 |  | 5 | 41.88 | 7.9
0:28 | 1:23 | 400 | 400 | 22 | 23 | 29 | 22 | 0.49 | 4 | 0.01 | 0 | 0.04 |  | 5 | 41.88 | 7.9
0:28 | 1:23 | 400 | 400 | 22 | 23 | 29 | 22 | 0.49 | 4 | 0.01 | 0 | 0.04 |  | 5 | 41.88 | 7.9
0:28 | 1:23 | 400 | 400 | 22 | 23 | 29 | 22 | 0.49 | 5 | 0.01 | 0 | 0.04 |  | 5 | 41.88 | 7.9
0:28 | 1:23 | 400 | 400 | 22 | 23 | 29 | 22 | 0.49 | 5 | 0.01 | 0 | 0.04 |  | 5 | 41.88 | 7.9
0:28 | 1:23 | 400 | 400 | 22 | 23 | 29 | 22 | 0.49 | 4 | 0 | 0 | 0.04 |  | 5 | 41.88 | 7.9
0:28 | 1:23 | 400 | 400 | 22 | 23 | 29 | 22 | 0.49 | 4 | 0 | 0 | 0.04 |  | 5 | 41.88 | 7.9
0:28 | 1:23 | 400 | 400 | 22 | 23 | 29 | 22 | 0.49 | 4 | 0 | 0 | 0.04 |  | 5 | 41.88 | 7.9
0:28 | 1:23 | 400 | 400 | 22 | 23 | 29 | 22 | 0.49 | 4 | -0.01 | 0 | 0.04 |  | 5 | 41.88 | 7.9
0:28 | 1:23 | 400 | 400 | 22 | 23 | 29 | 22 | 0.49 | 4 | -0.01 | 0 | 0.04 |  | 5 | 41.88 | 7.9
0:28 | 1:23 | 400 | 400 | 22 | 23 | 29 | 22 | 0.49 | 4 | -0.01 | 0 | 0.04 |  | 5 | 41.88 | 7.9
0:28 | 1:23 | 400 | 400 | 22 | 23 | 29 | 22 | 0.49 | 4 | 0 | 0 | 0.04 |  | 5 | 41.88 | 7.9
0:28 | 1:23 | 400 | 400 | 22 | 23 | 29 | 22 | 0.49 | 4 | 0 | 0 | 0.04 |  | 5 | 41.88 | 7.9
0:28 | 1:23 | 400 | 400 | 22 | 23 | 29 | 22 | 0.49 | 4 | 0 | 0 | 0.04 |  | 5 | 41.88 | 7.9
0:28 | 1:23 | 400 | 400 | 22 | 23 | 29 | 22 | 0.49 | 4 | 0.01 | 0 | 0.04 |  | 5 | 41.88 | 7.9
0:28 | 1:23 | 400 | 400 | 22 | 23 | 29 | 22 | 0.49 | 4 | 0.01 | 0 | 0.04 |  | 5 | 41.88 | 7.9
0:28 | 1:23 | 400 | 400 | 22 | 23 | 29 | 22 | 0.49 | 4 | 0.01 | 0 | 0.04 |  | 5 | 41.88 | 7.9
0:28 | 1:23 | 400 | 400 | 22 | 23 | 29 | 22 | 0.49 | 4 | 0.01 | 0 | 0.04 |  | 5 | 41.88 | 7.9
0:28 | 1:23 | 400 | 400 | 22 | 23 | 29 | 22 | 0.49 | 4 | -0.01 | 0 | 0.04 |  | 5 | 41.88 | 7.9
0:28 | 1:23 | 400 | 400 | 22 | 23 | 29 | 22 | 0.49 | 4 | -0.01 | 0 | 0.04 |  | 5 | 41.88 | 7.9
0:28 | 1:23 | 400 | 400 | 22 | 23 | 29 | 22 | 0.49 | 4 | -0.01 | 0 | 0.04 |  | 5 | 41.88 | 7.9
0:28 | 1:23 | 400 | 400 | 22 | 23 | 29 | 22 | 0.49 | 4 | 0 | 0 | 0.04 |  | 5 | 41.88 | 7.9
0:29 | 1:23 | 400 | 400 | 22 | 23 | 29 | 22 | 0.49 | 4 | 0 | 0 | 0.04 |  | 5 | 41.88 | 7.9
0:29 | 1:23 | 400 | 400 | 22 | 23 | 29 | 22 | 0.49 | 4 | 0 | 0 | 0.04 |  | 5 | 41.88 | 7.9
0:29 | 1:23 | 400 | 400 | 22 | 23 | 29 | 22 | 0.49 | 4 | 0 | 0 | 0.04 |  | 5 | 41.88 | 7.9
0:29 | 1:23 | 400 | 400 | 22 | 23 | 29 | 22 | 0.49 | 4 | 0 | 0 | 0.04 |  | 5 | 41.88 | 7.9
0:29 | 1:23 | 400 | 400 | 22 | 23 | 29 | 22 | 0.49 | 4 | 0 | 0 | 0.05 |  | 5 | 41.88 | 7.9
0:29 | 1:23 | 400 | 400 | 22 | 23 | 29 | 22 | 0.49 | 4 | 0 | 0 | 0.04 |  | 5 | 41.88 | 7.9
0:29 | 1:23 | 400 | 400 | 22 | 23 | 29 | 22 | 0.49 | 4 | 0.01 | 0 | 0.04 |  | 5 | 41.88 | 7.9
0:29 | 1:23 | 400 | 400 | 22 | 23 | 29 | 22 | 0.49 | 4 | 0.01 | 0 | 0.04 |  | 5 | 41.88 | 7.9
0:29 | 1:23 | 400 | 400 | 22 | 23 | 29 | 22 | 0.49 | 4 | 0.01 | 0 | 0.04 |  | 5 | 41.88 | 7.9
0:29 | 1:23 | 400 | 400 | 22 | 23 | 29 | 22 | 0.49 | 4 | 0.01 | 0 | 0.04 |  | 5 | 41.88 | 7.9
0:29 | 1:23 | 400 | 400 | 22 | 23 | 29 | 22 | 0.49 | 4 | 0.01 | 0 | 0.04 |  | 5 | 41.88 | 7.9
0:29 | 1:23 | 400 | 400 | 22 | 23 | 29 | 22 | 0.49 | 4 | 0.01 | 0 | 0.04 |  | 5 | 41.88 | 7.9
0:29 | 1:23 | 400 | 400 | 22 | 23 | 29 | 22 | 0.49 | 4 | 0.01 | 0 | 0.04 |  | 5 | 41.88 | 7.9
0:29 | 1:23 | 400 | 400 | 22 | 23 | 29 | 22 | 0.49 | 4 | 0.01 | 0 | 0.04 |  | 5 | 41.88 | 7.9
0:29 | 1:23 | 400 | 400 | 22 | 23 | 29 | 22 | 0.49 | 4 | 0.01 | 0 | 0.04 |  | 5 | 41.88 | 7.9
0:29 | 1:23 | 400 | 400 | 22 | 23 | 29 | 22 | 0.49 | 4 | 0.01 | 0 | 0.04 |  | 5 | 41.88 | 7.9
0:29 | 1:23 | 400 | 400 | 22 | 23 | 29 | 22 | 0.49 | 4 | 0 | 0 | 0.04 |  | 5 | 41.88 | 7.9
0:29 | 1:23 | 400 | 400 | 22 | 23 | 29 | 22 | 0.49 | 4 | 0 | 0 | 0.04 |  | 5 | 41.88 | 7.9
0:29 | 1:23 | 400 | 400 | 22 | 23 | 29 | 22 | 0.49 | 4 | 0 | 0 | 0.04 |  | 5 | 41.88 | 7.9
0:29 | 1:23 | 400 | 400 | 22 | 23 | 28 | 22 | 0.49 | 4 | 0 | 0 | 0.04 |  | 5 | 41.88 | 7.9
0:29 | 1:23 | 400 | 400 | 22 | 23 | 28 | 22 | 0.49 | 4 | 0 | 0 | 0.04 |  | 5 | 41.88 | 7.9
0:29 | 1:23 | 400 | 400 | 22 | 23 | 28 | 22 | 0.49 | 4 | 0 | 0 | 0.04 |  | 5 | 41.88 | 7.9
0:29 | 1:23 | 400 | 400 | 22 | 23 | 28 | 22 | 0.49 | 4 | 0 | 0 | 0.04 |  | 5 | 41.88 | 7.9
0:29 | 1:23 | 400 | 400 | 22 | 23 | 28 | 22 | 0.49 | 4 | 0 | 0 | 0.04 |  | 5 | 41.88 | 7.9
0:29 | 1:24 | 400 | 400 | 22 | 23 | 28 | 22 | 0.49 | 4 | 0 | 0 | 0.05 |  | 5 | 41.88 | 7.9
0:29 | 1:24 | 400 | 400 | 22 | 22 | 28 | 22 | 0.49 | 4 | 0 | 0 | 0.04 |  | 5 | 41.88 | 7.9
0:29 | 1:24 | 400 | 400 | 22 | 22 | 28 | 22 | 0.49 | 4 | 0.01 | 0 | 0.04 |  | 5 | 41.88 | 7.9
0:29 | 1:24 | 400 | 400 | 22 | 22 | 28 | 22 | 0.49 | 4 | 0.01 | 0 | 0.04 |  | 5 | 41.88 | 7.9
0:29 | 1:24 | 400 | 400 | 22 | 22 | 28 | 22 | 0.49 | 4 | 0.01 | 0 | 0.04 |  | 5 | 41.88 | 7.9
0:29 | 1:24 | 400 | 400 | 22 | 22 | 28 | 22 | 0.49 | 4 | 0.01 | 0 | 0.04 |  | 5 | 41.88 | 7.9
0:29 | 1:24 | 400 | 400 | 22 | 22 | 28 | 22 | 0.49 | 4 | 0 | 0 | 0.04 |  | 5 | 41.88 | 7.9
0:29 | 1:24 | 400 | 400 | 22 | 22 | 28 | 22 | 0.49 | 4 | 0 | 0 | 0.04 |  | 5 | 41.88 | 7.9
0:29 | 1:24 | 400 | 400 | 22 | 22 | 28 | 22 | 0.49 | 4 | 0 | 0 | 0.05 |  | 5 | 41.88 | 7.9
0:29 | 1:24 | 400 | 400 | 22 | 22 | 28 | 22 | 0.49 | 4 | 0 | 0 | 0.04 |  | 5 | 41.88 | 7.9
0:29 | 1:24 | 400 | 400 | 22 | 22 | 28 | 22 | 0.49 | 4 | 0 | 0 | 0.04 |  | 5 | 41.88 | 7.9
0:29 | 1:24 | 400 | 400 | 22 | 22 | 28 | 22 | 0.49 | 4 | 0 | 0 | 0.04 |  | 5 | 41.88 | 7.9
0:29 | 1:24 | 400 | 400 | 22 | 22 | 28 | 22 | 0.49 | 4 | 0.02 | 0 | 0.04 |  | 5 | 41.88 | 7.9
0:29 | 1:24 | 400 | 400 | 22 | 22 | 28 | 22 | 0.49 | 4 | 0.02 | 0 | 0.04 |  | 5 | 41.88 | 7.9
0:29 | 1:24 | 400 | 400 | 22 | 22 | 28 | 22 | 0.49 | 4 | 0.02 | 0 | 0.04 |  | 5 | 41.88 | 7.9
0:29 | 1:24 | 400 | 400 | 22 | 22 | 28 | 22 | 0.49 | 4 | 0 | 0 | 0.04 |  | 5 | 41.88 | 7.9
0:29 | 1:24 | 400 | 400 | 22 | 22 | 28 | 22 | 0.49 | 4 | 0 | 0 | 0.04 |  | 5 | 41.88 | 7.9
0:29 | 1:24 | 400 | 400 | 22 | 22 | 28 | 22 | 0.49 | 4 | 0 | 0 | 0.04 |  | 5 | 41.88 | 7.9
0:29 | 1:24 | 400 | 400 | 22 | 22 | 28 | 22 | 0.49 | 4 | 0 | 0 | 0.04 |  | 5 | 41.88 | 7.9
0:29 | 1:24 | 400 | 400 | 22 | 22 | 28 | 22 | 0.49 | 4 | 0 | 0 | 0.04 |  | 5 | 41.88 | 7.9
0:29 | 1:24 | 400 | 400 | 22 | 22 | 28 | 22 | 0.49 | 4 | 0 | 0 | 0.04 |  | 5 | 41.88 | 7.9
0:29 | 1:24 | 400 | 400 | 22 | 22 | 28 | 22 | 0.49 | 4 | 0 | 0 | 0.04 |  | 5 | 41.88 | 7.9
0:29 | 1:24 | 400 | 400 | 22 | 22 | 28 | 22 | 0.49 | 4 | 0 | 0 | 0.04 |  | 5 | 41.88 | 7.9
0:29 | 1:24 | 400 | 400 | 22 | 22 | 28 | 22 | 0.49 | 4 | 0 | 0 | 0.04 |  | 5 | 41.88 | 7.9
0:29 | 1:24 | 400 | 400 | 22 | 22 | 28 | 22 | 0.49 | 4 | 0 | 0 | 0.04 |  | 5 | 41.88 | 7.9
0:29 | 1:24 | 400 | 400 | 22 | 22 | 28 | 22 | 0.49 | 4 | 0 | 0 | 0.04 |  | 5 | 41.88 | 7.9
0:29 | 1:24 | 400 | 400 | 22 | 22 | 28 | 22 | 0.49 | 4 | 0 | 0 | 0.04 |  | 5 | 41.88 | 7.9
0:29 | 1:24 | 400 | 400 | 22 | 22 | 28 | 22 | 0.49 | 4 | 0 | 0 | 0.04 |  | 5 | 41.88 | 7.9
0:29 | 1:24 | 400 | 400 | 22 | 22 | 28 | 22 | 0.49 | 4 | 0 | 0 | 0.04 |  | 5 | 41.88 | 7.9
0:29 | 1:24 | 400 | 400 | 22 | 22 | 28 | 22 | 0.49 | 4 | 0.02 | 0 | 0.04 |  | 5 | 41.88 | 7.9
0:29 | 1:24 | 400 | 400 | 22 | 22 | 28 | 22 | 0.49 | 4 | 0.02 | 0 | 0.04 |  | 5 | 41.88 | 7.9
0:29 | 1:24 | 400 | 400 | 22 | 22 | 28 | 22 | 0.49 | 4 | 0.02 | 0 | 0.04 |  | 5 | 41.88 | 7.9
0:29 | 1:24 | 400 | 400 | 22 | 22 | 28 | 22 | 0.49 | 4 | 0.01 | 0 | 0.04 |  | 5 | 41.88 | 7.9
0:29 | 1:24 | 400 | 400 | 22 | 22 | 28 | 22 | 0.49 | 4 | 0.01 | 0 | 0.04 |  | 5 | 41.88 | 7.9
0:29 | 1:24 | 400 | 400 | 22 | 22 | 28 | 22 | 0.49 | 4 | 0.01 | 0 | 0.04 |  | 5 | 41.88 | 7.9
0:30 | 1:24 | 400 | 400 | 22 | 22 | 28 | 22 | 0.49 | 4 | -0.01 | 0 | 0.04 |  | 5 | 41.88 | 7.9
0:30 | 1:24 | 400 | 400 | 22 | 22 | 28 | 22 | 0.49 | 4 | -0.01 | 0 | 0.04 |  | 5 | 41.88 | 7.9
0:30 | 1:24 | 400 | 400 | 22 | 22 | 28 | 22 | 0.49 | 4 | -0.01 | 0 | 0.05 |  | 5 | 41.88 | 7.9
0:30 | 1:24 | 400 | 400 | 22 | 22 | 28 | 22 | 0.49 | 4 | -0.01 | 0 | 0.04 |  | 5 | 41.88 | 7.9
0:30 | 1:24 | 400 | 400 | 22 | 22 | 28 | 22 | 0.49 | 4 | 0 | 0 | 0.04 |  | 5 | 41.88 | 7.9
0:30 | 1:24 | 400 | 400 | 22 | 22 | 28 | 22 | 0.49 | 4 | 0 | 0 | 0.04 |  | 5 | 41.88 | 7.9
0:30 | 1:24 | 400 | 400 | 22 | 22 | 28 | 22 | 0.49 | 4 | 0 | 0 | 0.04 |  | 5 | 41.88 | 7.9
0:30 | 1:24 | 400 | 400 | 22 | 22 | 28 | 22 | 0.5 | 4 | 0 | 0 | 0.04 |  | 5 | 41.88 | 7.9
0:30 | 1:24 | 400 | 400 | 22 | 22 | 28 | 22 | 0.5 | 4 | 0 | 0 | 0.04 |  | 5 | 41.88 | 7.9
0:30 | 1:24 | 400 | 400 | 22 | 22 | 28 | 22 | 0.5 | 4 | 0 | 0 | 0.04 |  | 5 | 41.88 | 7.9
0:30 | 1:24 | 400 | 400 | 22 | 22 | 28 | 22 | 0.5 | 4 | 0 | 0 | 0.04 |  | 5 | 41.88 | 7.9
0:30 | 1:24 | 400 | 400 | 22 | 22 | 28 | 22 | 0.5 | 4 | -0.01 | 0 | 0.04 |  | 5 | 41.88 | 7.9
0:30 | 1:24 | 400 | 400 | 22 | 22 | 27 | 22 | 0.5 | 4 | -0.01 | 0 | 0.04 |  | 5 | 41.88 | 7.9
0:30 | 1:24 | 400 | 400 | 22 | 22 | 27 | 22 | 0.5 | 4 | -0.01 | 0 | 0.04 |  | 5 | 41.88 | 7.9
0:30 | 1:24 | 400 | 400 | 22 | 22 | 27 | 22 | 0.5 | 4 | 0 | 0 | 0.04 |  | 5 | 41.88 | 7.9
0:30 | 1:24 | 400 | 400 | 22 | 22 | 27 | 22 | 0.5 | 4 | 0 | 0 | 0.05 |  | 5 | 41.88 | 7.9
0:30 | 1:24 | 400 | 400 | 22 | 22 | 27 | 22 | 0.5 | 4 | 0 | 0 | 0.04 |  | 5 | 41.88 | 7.9
0:30 | 1:24 | 400 | 400 | 22 | 22 | 27 | 22 | 0.5 | 4 | 0.01 | 0 | 0.04 |  | 5 | 41.88 | 7.9
0:30 | 1:24 | 400 | 400 | 22 | 22 | 27 | 22 | 0.49 | 4 | 0.01 | 0 | 0.04 |  | 5 | 41.88 | 7.9
0:30 | 1:24 | 400 | 400 | 22 | 22 | 27 | 22 | 0.5 | 4 | 0.01 | 0 | 0.04 |  | 5 | 41.88 | 7.9
0:30 | 1:24 | 400 | 400 | 22 | 22 | 27 | 22 | 0.5 | 4 | 0.01 | 0 | 0.04 |  | 5 | 41.88 | 7.9
0:30 | 1:24 | 400 | 400 | 22 | 22 | 27 | 22 | 0.49 | 4 | 0 | 0 | 0.04 |  | 5 | 41.88 | 7.9
0:30 | 1:24 | 400 | 400 | 22 | 22 | 27 | 22 | 0.49 | 4 | 0 | 0 | 0.05 |  | 5 | 41.88 | 7.9
0:30 | 1:24 | 400 | 400 | 22 | 22 | 27 | 22 | 0.49 | 4 | 0 | 0 | 0.05 |  | 5 | 41.88 | 7.9
0:30 | 1:24 | 400 | 400 | 22 | 22 | 27 | 22 | 0.49 | 4 | 0 | 0 | 0.05 |  | 5 | 41.88 | 7.9
0:30 | 1:25 | 400 | 400 | 22 | 22 | 27 | 22 | 0.49 | 4 | 0 | 0 | 0.04 |  | 5 | 41.88 | 7.9
0:30 | 1:25 | 400 | 400 | 22 | 22 | 27 | 22 | 0.49 | 4 | 0 | 0 | 0.04 |  | 5 | 41.88 | 7.9
0:30 | 1:25 | 400 | 400 | 22 | 22 | 27 | 22 | 0.49 | 4 | 0 | 0 | 0.04 |  | 5 | 41.88 | 7.9
0:30 | 1:25 | 400 | 400 | 22 | 22 | 27 | 22 | 0.49 | 4 | 0.03 | 0 | 0.04 |  | 5 | 41.88 | 7.9
0:30 | 1:25 | 400 | 400 | 22 | 22 | 27 | 22 | 0.49 | 4 | 0.03 | 0 | 0.04 |  | 5 | 41.88 | 7.9
0:30 | 1:25 | 400 | 400 | 22 | 22 | 27 | 22 | 0.49 | 4 | 0.03 | 0 | 0.04 |  | 5 | 41.88 | 7.9
0:30 | 1:25 | 400 | 400 | 22 | 22 | 27 | 22 | 0.49 | 4 | 0 | 0 | 0.04 |  | 5 | 41.88 | 7.9
0:30 | 1:25 | 400 | 400 | 22 | 22 | 27 | 22 | 0.49 | 4 | 0 | 0 | 0.04 |  | 5 | 41.88 | 7.9
0:30 | 1:25 | 400 | 400 | 22 | 22 | 27 | 22 | 0.49 | 4 | 0 | 0 | 0.04 |  | 5 | 41.88 | 7.9
0:30 | 1:25 | 400 | 400 | 22 | 22 | 27 | 22 | 0.49 | 4 | 0 | 0 | 0.04 |  | 5 | 41.88 | 7.9
0:30 | 1:25 | 400 | 400 | 22 | 22 | 27 | 22 | 0.49 | 4 | 0 | 0 | 0.04 |  | 5 | 41.88 | 7.9
0:30 | 1:25 | 400 | 400 | 22 | 22 | 27 | 22 | 0.49 | 4 | 0 | 0 | 0.04 |  | 5 | 41.88 | 7.9
0:30 | 1:25 | 400 | 400 | 22 | 22 | 27 | 22 | 0.49 | 4 | 0 | 0 | 0.04 |  | 5 | 41.88 | 7.9
0:30 | 1:25 | 400 | 400 | 22 | 22 | 27 | 22 | 0.49 | 4 | 0.01 | 0 | 0.04 |  | 5 | 41.88 | 7.9
0:30 | 1:25 | 400 | 400 | 22 | 22 | 27 | 22 | 0.49 | 4 | 0.01 | 0 | 0.04 |  | 5 | 41.88 | 7.9
0:30 | 1:25 | 400 | 400 | 22 | 22 | 27 | 22 | 0.49 | 4 | 0.01 | 0 | 0.04 |  | 5 | 41.88 | 7.9
0:30 | 1:25 | 400 | 400 | 22 | 22 | 27 | 22 | 0.49 | 4 | -0.01 | 0 | 0.04 |  | 5 | 41.88 | 7.9
0:30 | 1:25 | 400 | 400 | 22 | 22 | 27 | 22 | 0.49 | 4 | -0.01 | 0 | 0.04 |  | 5 | 41.88 | 7.9
0:30 | 1:25 | 400 | 400 | 22 | 22 | 27 | 22 | 0.49 | 4 | -0.01 | 0 | 0.04 |  | 5 | 41.88 | 7.9
0:30 | 1:25 | 400 | 400 | 22 | 22 | 27 | 22 | 0.49 | 4 | -0.01 | 0 | 0.04 |  | 5 | 41.88 | 7.9
0:30 | 1:25 | 400 | 400 | 22 | 22 | 27 | 22 | 0.5 | 4 | -0.01 | 0 | 0.04 |  | 5 | 41.88 | 7.9
0:30 | 1:25 | 400 | 400 | 22 | 22 | 27 | 22 | 0.5 | 4 | -0.01 | 0 | 0.04 |  | 5 | 41.88 | 7.9
0:30 | 1:25 | 400 | 400 | 22 | 22 | 27 | 22 | 0.5 | 4 | -0.01 | 0 | 0.04 |  | 5 | 41.88 | 7.9
0:30 | 1:25 | 400 | 400 | 22 | 22 | 27 | 22 | 0.5 | 4 | 0 | 0 | 0.04 |  | 5 | 41.88 | 7.9
0:30 | 1:25 | 400 | 400 | 22 | 22 | 27 | 22 | 0.5 | 4 | 0 | 0 | 0.04 |  | 5 | 41.88 | 7.9
0:30 | 1:25 | 400 | 400 | 22 | 22 | 27 | 22 | 0.5 | 4 | 0 | 0 | 0.04 |  | 5 | 41.88 | 7.9
0:30 | 1:25 | 400 | 400 | 22 | 22 | 27 | 22 | 0.5 | 4 | 0 | 0 | 0.04 |  | 5 | 41.88 | 7.9
0:30 | 1:25 | 400 | 400 | 22 | 22 | 27 | 22 | 0.5 | 4 | 0 | 0 | 0.04 |  | 5 | 41.88 | 7.9
0:30 | 1:25 | 400 | 400 | 22 | 22 | 27 | 22 | 0.5 | 4 | 0 | 0 | 0.04 |  | 5 | 41.88 | 7.9
0:30 | 1:25 | 400 | 400 | 22 | 22 | 27 | 22 | 0.5 | 4 | 0 | 0 | 0.04 |  | 5 | 41.88 | 7.9
0:30 | 1:25 | 400 | 400 | 22 | 22 | 27 | 22 | 0.5 | 4 | 0 | 0 | 0.04 |  | 5 | 41.88 | 7.9
0:30 | 1:25 | 400 | 400 | 22 | 22 | 27 | 22 | 0.5 | 4 | 0 | 0 | 0.04 |  | 5 | 41.88 | 7.9
0:30 | 1:25 | 400 | 400 | 22 | 22 | 27 | 22 | 0.5 | 4 | 0 | 0 | 0.04 |  | 5 | 41.88 | 7.9
0:30 | 1:25 | 400 | 400 | 22 | 22 | 27 | 22 | 0.5 | 4 | 0.01 | 0 | 0.04 |  | 5 | 41.88 | 7.9
0:30 | 1:25 | 400 | 400 | 22 | 22 | 27 | 22 | 0.5 | 4 | 0.01 | 0 | 0.04 |  | 5 | 41.88 | 7.9
0:30 | 1:25 | 400 | 400 | 22 | 22 | 27 | 22 | 0.5 | 4 | 0.01 | 0 | 0.04 |  | 5 | 41.88 | 7.9
0:31 | 1:25 | 400 | 400 | 22 | 22 | 27 | 22 | 0.5 | 4 | 0 | 0 | 0.04 |  | 5 | 41.88 | 7.9
0:31 | 1:25 | 400 | 400 | 22 | 22 | 27 | 22 | 0.5 | 4 | 0 | 0 | 0.04 |  | 5 | 41.88 | 7.9
0:31 | 1:25 | 400 | 400 | 22 | 22 | 27 | 22 | 0.49 | 4 | 0 | 0 | 0.04 |  | 5 | 41.88 | 7.9
0:31 | 1:25 | 400 | 400 | 22 | 22 | 27 | 22 | 0.49 | 4 | 0 | 0 | 0.05 |  | 5 | 41.88 | 7.9
0:31 | 1:25 | 400 | 400 | 22 | 22 | 27 | 22 | 0.49 | 4 | 0 | 0 | 0.04 |  | 5 | 41.88 | 7.9
0:31 | 1:25 | 400 | 400 | 22 | 22 | 27 | 22 | 0.49 | 4 | 0 | 0 | 0.04 |  | 5 | 41.88 | 7.9
0:31 | 1:25 | 400 | 400 | 22 | 22 | 27 | 22 | 0.49 | 4 | 0 | 0 | 0.04 |  | 5 | 41.88 | 7.9
0:31 | 1:25 | 400 | 400 | 22 | 22 | 27 | 22 | 0.49 | 4 | 0.02 | 0 | 0.04 |  | 5 | 41.88 | 7.9
0:31 | 1:25 | 400 | 400 | 22 | 22 | 27 | 22 | 0.49 | 4 | 0.02 | 0 | 0.04 |  | 5 | 41.88 | 7.9
0:31 | 1:25 | 400 | 400 | 22 | 22 | 27 | 22 | 0.49 | 4 | 0.02 | 0 | 0.04 |  | 5 | 41.88 | 7.9
0:31 | 1:25 | 400 | 400 | 22 | 22 | 27 | 22 | 0.49 | 4 | 0 | 0 | 0.04 |  | 5 | 41.88 | 7.9
0:31 | 1:25 | 400 | 400 | 22 | 22 | 26 | 22 | 0.49 | 4 | 0 | 0 | 0.04 |  | 5 | 41.88 | 7.9
0:31 | 1:25 | 400 | 400 | 22 | 22 | 26 | 22 | 0.49 | 4 | 0 | 0 | 0.04 |  | 5 | 41.88 | 7.9
0:31 | 1:25 | 400 | 400 | 22 | 22 | 26 | 22 | 0.49 | 4 | 0 | 0 | 0.04 |  | 5 | 41.88 | 7.9
0:31 | 1:25 | 400 | 400 | 22 | 22 | 26 | 22 | 0.49 | 4 | 0.01 | 0 | 0.04 |  | 5 | 41.88 | 7.9
0:31 | 1:25 | 400 | 400 | 22 | 22 | 26 | 22 | 0.49 | 4 | 0.01 | 0 | 0.04 |  | 5 | 41.88 | 7.9
0:31 | 1:25 | 400 | 400 | 22 | 22 | 26 | 22 | 0.49 | 4 | 0.01 | 0 | 0.05 |  | 5 | 41.88 | 7.9
0:31 | 1:25 | 400 | 400 | 22 | 22 | 26 | 22 | 0.49 | 4 | 0 | 0 | 0.04 |  | 5 | 41.88 | 7.9
0:31 | 1:25 | 400 | 400 | 22 | 22 | 26 | 22 | 0.5 | 4 | 0 | 0 | 0.04 |  | 5 | 41.88 | 7.9
0:31 | 1:25 | 400 | 400 | 22 | 22 | 26 | 22 | 0.5 | 4 | 0 | 0 | 0.04 |  | 5 | 41.88 | 7.9
0:31 | 1:25 | 400 | 400 | 22 | 22 | 26 | 22 | 0.5 | 4 | 0 | 0 | 0.04 |  | 5 | 41.88 | 7.9
0:31 | 1:25 | 400 | 400 | 22 | 22 | 26 | 22 | 0.5 | 4 | 0 | 0 | 0.04 |  | 5 | 41.88 | 7.9
0:31 | 1:25 | 400 | 400 | 21 | 22 | 26 | 22 | 0.5 | 4 | 0 | 0 | 0.04 |  | 5 | 41.88 | 7.9
0:31 | 1:25 | 400 | 400 | 21 | 22 | 26 | 22 | 0.5 | 4 | -0.01 | 0 | 0.04 |  | 5 | 41.88 | 7.9
0:31 | 1:26 | 400 | 400 | 21 | 22 | 26 | 22 | 0.5 | 4 | -0.01 | 0 | 0.04 |  | 5 | 41.88 | 7.9
0:31 | 1:26 | 400 | 400 | 21 | 22 | 26 | 22 | 0.5 | 4 | -0.01 | 0 | 0.04 |  | 5 | 41.88 | 7.9
0:31 | 1:26 | 400 | 400 | 21 | 22 | 26 | 22 | 0.5 | 4 | -0.01 | 0 | 0.04 |  | 5 | 41.88 | 7.9
0:31 | 1:26 | 400 | 400 | 21 | 22 | 26 | 22 | 0.5 | 4 | -0.01 | 0 | 0.04 |  | 5 | 41.88 | 7.9
0:31 | 1:26 | 400 | 400 | 21 | 22 | 26 | 22 | 0.5 | 4 | -0.01 | 0 | 0.05 |  | 5 | 41.88 | 7.9
0:31 | 1:26 | 400 | 400 | 21 | 22 | 26 | 22 | 0.5 | 4 | -0.01 | 0 | 0.04 |  | 5 | 41.88 | 7.9
0:31 | 1:26 | 400 | 400 | 22 | 22 | 26 | 22 | 0.5 | 4 | 0.01 | 0 | 0.04 |  | 5 | 41.88 | 7.9
0:31 | 1:26 | 400 | 400 | 22 | 22 | 26 | 22 | 0.5 | 4 | 0.01 | 0 | 0.04 |  | 5 | 41.88 | 7.9

## 1468
P.Zeit |  | Pyrometer | Pyrometer B | MTC1 | MTC2 | MTC3 | MTC4 | Press. abs 1 | Press. abs 2 | Speed | U RMS | I RMS | Power | Force | Abs Piston Tra. | Rel Piston Tra.
|  | °C | °C | °C | °C | °C | °C | hPa | hPa | mm/min | V | kA | KW | kN | mm | mm
0:00 | 0:57 | 400 | 400 | 23 | 24 | 24 | 23 | 0.11 | 4 | 0 | 0 | 0.04 | 0 | 5 | 31.55
0:00 | 0:57 | 400 | 400 | 23 | 24 | 24 | 23 | 0.11 | 4 | 0 | 0 | 0.04 | 0 | 5 | 31.55
0:00 | 0:57 | 400 | 400 | 23 | 24 | 24 | 23 | 0.11 | 4 | 0 | 0 | 0.04 | 0 | 6 | 31.66
0:00 | 0:57 | 400 | 400 | 23 | 24 | 24 | 23 | 0.11 | 4 | 6.35 | 0 | 0.04 | 0 | 6 | 32.02
0:00 | 0:57 | 400 | 400 | 23 | 24 | 24 | 23 | 0.11 | 4 | 6.35 | 0 | 0.04 | 0 | 6 | 32.1
0:00 | 0:57 | 400 | 400 | 23 | 24 | 24 | 23 | 0.11 | 4 | 6.35 | 0 | 0.04 | 0 | 6 | 32.16
0:00 | 0:57 | 400 | 400 | 23 | 24 | 24 | 23 | 0.11 | 4 | 5.09 | 0 | 0.04 | 0 | 7 | 32.28
0:00 | 0:57 | 400 | 400 | 23 | 24 | 24 | 23 | 0.11 | 4 | 5.09 | 0 | 0.04 | 0 | 7 | 32.45
0:00 | 0:57 | 400 | 400 | 23 | 24 | 24 | 23 | 0.11 | 4 | 5.09 | 0 | 0.04 | 0 | 7 | 32.54
0:00 | 0:57 | 400 | 400 | 23 | 24 | 24 | 23 | 0.11 | 4 | 9.58 | 0 | 0.04 | 0 | 8 | 32.78
0:00 | 0:57 | 400 | 400 | 23 | 24 | 24 | 23 | 0.11 | 4 | 9.58 | 0 | 0.04 | 0 | 8 | 33.06
0:00 | 0:57 | 400 | 400 | 23 | 24 | 24 | 23 | 0.11 | 4 | 9.58 | 0 | 0.04 | 0 | 8 | 33.16
0:00 | 0:57 | 400 | 400 | 23 | 24 | 24 | 23 | 0.11 | 4 | 9.58 | 0 | 0.04 | 0 | 8 | 33.32
0:00 | 0:57 | 400 | 400 | 23 | 24 | 24 | 23 | 0.11 | 4 | 9.93 | 0 | 0.04 | 0 | 9 | 33.37
0:00 | 0:57 | 400 | 400 | 23 | 24 | 24 | 23 | 0.11 | 4 | 9.93 | 0 | 0.04 | 0 | 9 | 33.49
0:00 | 0:57 | 400 | 400 | 23 | 24 | 24 | 23 | 0.11 | 4 | 9.93 | 0 | 0.04 | 0 | 9 | 33.63
0:00 | 0:57 | 400 | 400 | 23 | 24 | 24 | 23 | 0.11 | 4 | 6.37 | 0 | 0.04 | 0 | 9 | 33.7
0:00 | 0:57 | 400 | 400 | 23 | 24 | 24 | 23 | 0.11 | 4 | 6.37 | 0 | 0.03 | 0 | 10 | 33.83
0:00 | 0:57 | 400 | 400 | 23 | 24 | 24 | 23 | 0.11 | 4 | 6.37 | 0 | 0.03 | 0 | 10 | 33.9
0:00 | 0:57 | 400 | 400 | 23 | 24 | 24 | 23 | 0.11 | 4 | 6.37 | 0 | 0.04 | 0 | 10 | 33.92
0:00 | 0:57 | 400 | 400 | 23 | 24 | 24 | 23 | 0.11 | 4 | 4.22 | 0 | 0.04 | 0 | 11 | 33.99
0:00 | 0:57 | 400 | 400 | 23 | 24 | 24 | 23 | 0.11 | 4 | 4.22 | 0 | 0.04 | 0 | 11 | 34.03
0:00 | 0:57 | 400 | 400 | 23 | 24 | 24 | 23 | 0.11 | 4 | 4.22 | 0 | 0.04 | 0 | 11 | 34.13
0:00 | 0:57 | 400 | 400 | 23 | 24 | 24 | 23 | 0.11 | 4 | 4.62 | 0 | 0.04 | 0 | 12 | 34.24
0:00 | 0:57 | 400 | 400 | 23 | 24 | 24 | 23 | 0.11 | 4 | 4.62 | 0 | 0.04 | 0 | 12 | 34.29
0:00 | 0:57 | 400 | 400 | 23 | 24 | 24 | 23 | 0.11 | 4 | 4.62 | 0 | 0.04 | 0 | 12 | 34.35
0:00 | 0:57 | 400 | 400 | 23 | 24 | 24 | 23 | 0.11 | 4 | 4.62 | 0 | 0.04 | 0 | 12 | 34.38
0:00 | 0:57 | 400 | 400 | 23 | 24 | 24 | 23 | 0.11 | 4 | 3.7 | 0 | 0.03 | 0 | 13 | 34.44
0:00 | 0:57 | 400 | 400 | 23 | 24 | 24 | 23 | 0.11 | 4 | 3.7 | 0 | 0.04 | 0 | 13 | 34.51
0:00 | 0:57 | 400 | 400 | 23 | 24 | 24 | 23 | 0.11 | 4 | 3.7 | 0 | 0.04 | 0 | 13 | 34.56
0:00 | 0:57 | 400 | 400 | 23 | 24 | 24 | 23 | 0.11 | 4 | 3.79 | 0 | 0.03 | 0 | 13 | 34.66
0:01 | 0:57 | 400 | 400 | 23 | 24 | 24 | 23 | 0.11 | 4 | 3.79 | 0 | 0.04 | 0 | 14 | 34.76
0:01 | 0:57 | 400 | 400 | 23 | 24 | 24 | 23 | 0.11 | 4 | 3.79 | 0 | 0.04 | 0 | 14 | 34.81
0:01 | 0:57 | 400 | 400 | 23 | 24 | 24 | 23 | 0.11 | 4 | 4.6 | 0 | 0.04 | 0 | 14 | 34.87
0:01 | 0:57 | 400 | 400 | 23 | 24 | 24 | 23 | 0.11 | 4 | 4.6 | 0 | 0.04 | 0 | 15 | 34.92
0:01 | 0:57 | 400 | 400 | 23 | 24 | 24 | 23 | 0.11 | 4 | 4.6 | 0 | 0.04 | 0 | 15 | 34.95
0:01 | 0:57 | 400 | 400 | 23 | 24 | 24 | 23 | 0.11 | 4 | 2.5 | 0 | 0.04 | 0 | 15 | 35
0:01 | 0:57 | 400 | 400 | 23 | 24 | 24 | 23 | 0.11 | 4 | 2.5 | 0 | 0.03 | 0 | 15 | 35.03
0:01 | 0:57 | 400 | 400 | 23 | 24 | 24 | 23 | 0.11 | 4 | 2.5 | 0 | 0.04 | 0 | 16 | 35.12
0:01 | 0:57 | 400 | 400 | 23 | 24 | 24 | 23 | 0.11 | 4 | 2.5 | 0 | 0.03 | 0 | 16 | 35.2
0:01 | 0:57 | 400 | 400 | 23 | 24 | 24 | 23 | 0.11 | 4 | 4 | 0 | 0.04 | 0 | 16 | 35.24
0:01 | 0:57 | 400 | 400 | 23 | 24 | 24 | 23 | 0.11 | 4 | 4 | 0 | 0.04 | 0 | 17 | 35.3
0:01 | 0:57 | 400 | 400 | 23 | 24 | 24 | 23 | 0.11 | 4 | 4 | 0 | 0.03 | 0 | 17 | 35.34
0:01 | 0:57 | 400 | 400 | 23 | 24 | 24 | 23 | 0.11 | 4 | 2.43 | 0 | 0.04 | 0 | 17 | 35.37
0:01 | 0:57 | 400 | 400 | 23 | 24 | 24 | 23 | 0.11 | 4 | 2.43 | 0 | 0.04 | 0 | 17 | 35.43
0:01 | 0:57 | 400 | 400 | 23 | 24 | 24 | 23 | 0.11 | 4 | 2.43 | 0 | 0.04 | 0 | 18 | 35.51
0:01 | 0:58 | 400 | 400 | 23 | 24 | 24 | 23 | 0.11 | 4 | 2.43 | 0 | 0.03 | 0 | 18 | 35.56
0:01 | 0:58 | 400 | 400 | 23 | 24 | 24 | 23 | 0.11 | 4 | 3.83 | 0 | 0.04 | 0 | 18 | 35.62
0:01 | 0:58 | 400 | 400 | 23 | 24 | 24 | 23 | 0.11 | 4 | 3.83 | 0 | 0.04 | 0 | 19 | 35.66
0:01 | 0:58 | 400 | 400 | 23 | 24 | 24 | 23 | 0.11 | 4 | 3.83 | 0 | 0.04 | 0 | 19 | 35.69
0:01 | 0:58 | 400 | 400 | 23 | 24 | 24 | 23 | 0.11 | 4 | 2.36 | 0 | 0.04 | 0 | 19 | 35.74
0:01 | 0:58 | 400 | 400 | 23 | 24 | 24 | 23 | 0.11 | 4 | 2.36 | 0 | 0.04 | 0 | 19 | 35.77
0:01 | 0:58 | 400 | 400 | 23 | 24 | 24 | 23 | 0.11 | 4 | 2.36 | 0 | 0.04 | 0 | 20 | 35.85
0:01 | 0:58 | 400 | 400 | 23 | 24 | 24 | 23 | 0.11 | 4 | 3.57 | 0 | 0.04 | 0 | 20 | 35.92
0:01 | 0:58 | 400 | 400 | 23 | 24 | 24 | 23 | 0.11 | 4 | 3.57 | 0 | 0.04 | 0 | 20 | 35.96
0:01 | 0:58 | 400 | 400 | 23 | 24 | 24 | 23 | 0.11 | 4 | 3.57 | 0 | 0.03 | 0 | 20 | 36.02
0:01 | 0:58 | 400 | 400 | 23 | 24 | 24 | 23 | 0.11 | 4 | 2.96 | 0 | 0.04 | 0 | 21 | 36.07
0:01 | 0:58 | 400 | 400 | 23 | 24 | 24 | 23 | 0.11 | 4 | 2.96 | 0 | 0.03 | 0 | 21 | 36.09
0:01 | 0:58 | 400 | 400 | 23 | 24 | 24 | 23 | 0.11 | 4 | 2.96 | 0 | 0.04 | 0 | 21 | 36.13
0:01 | 0:58 | 400 | 400 | 23 | 24 | 24 | 23 | 0.11 | 4 | 2.96 | 0 | 0.04 | 0 | 22 | 36.2
0:01 | 0:58 | 400 | 400 | 23 | 24 | 24 | 23 | 0.11 | 4 | 2.64 | 0 | 0.04 | 0 | 22 | 36.24
0:01 | 0:58 | 400 | 400 | 23 | 24 | 24 | 23 | 0.11 | 4 | 2.64 | 0 | 0.04 | 0 | 22 | 36.31
0:01 | 0:58 | 400 | 400 | 23 | 24 | 24 | 23 | 0.11 | 4 | 2.64 | 0 | 0.04 | 0 | 22 | 36.36
0:01 | 0:58 | 400 | 400 | 23 | 24 | 24 | 23 | 0.11 | 4 | 2.62 | 0 | 0.04 | 0 | 22 | 36.37
0:01 | 0:58 | 400 | 400 | 23 | 24 | 24 | 23 | 0.11 | 4 | 2.62 | 0 | 0.04 | 0 | 22 | 36.38
0:01 | 0:58 | 400 | 400 | 23 | 24 | 24 | 23 | 0.11 | 4 | 2.62 | 0 | 0.03 | 0 | 22 | 36.38
0:01 | 0:58 | 400 | 400 | 23 | 24 | 24 | 23 | 0.11 | 4 | 2.62 | 0 | 0.04 | 0 | 22 | 36.39
0:01 | 0:58 | 400 | 400 | 23 | 24 | 24 | 23 | 0.11 | 4 | 0.31 | 0 | 0.04 | 0 | 22 | 36.39
0:01 | 0:58 | 400 | 400 | 23 | 24 | 24 | 23 | 0.11 | 4 | 0.31 | 0 | 0.04 | 0 | 22 | 36.4
0:01 | 0:58 | 400 | 400 | 23 | 24 | 24 | 23 | 0.11 | 4 | 0.31 | 0 | 0.04 | 0 | 22 | 36.41
0:01 | 0:58 | 400 | 400 | 23 | 24 | 24 | 23 | 0.11 | 4 | 0.46 | 0 | 0.03 | 0 | 22 | 36.41
0:01 | 0:58 | 400 | 400 | 23 | 24 | 24 | 23 | 0.11 | 4 | 0.46 | 0 | 0.03 | 0 | 22 | 36.42
0:01 | 0:58 | 400 | 400 | 23 | 24 | 24 | 23 | 0.11 | 4 | 0.46 | 0 | 0.04 | 0 | 22 | 36.42
0:01 | 0:58 | 400 | 400 | 23 | 24 | 24 | 23 | 0.11 | 4 | 0.1 | 0 | 0.04 | 0 | 22 | 36.42
0:01 | 0:58 | 400 | 400 | 23 | 24 | 24 | 23 | 0.11 | 4 | 0.1 | 0 | 0.04 | 0 | 22 | 36.42
0:01 | 0:58 | 400 | 400 | 23 | 24 | 24 | 23 | 0.11 | 4 | 0.1 | 0 | 0.04 | 0 | 22 | 36.43
0:01 | 0:58 | 400 | 400 | 23 | 24 | 24 | 23 | 0.11 | 4 | 0.1 | 0 | 0.04 | 0 | 22 | 36.43
0:01 | 0:58 | 400 | 400 | 23 | 24 | 24 | 23 | 0.11 | 4 | 0.25 | 0 | 0.04 | 0 | 22 | 36.43
0:01 | 0:58 | 400 | 400 | 23 | 24 | 24 | 23 | 0.11 | 4 | 0.25 | 0 | 0.04 | 0 | 22 | 36.43
0:01 | 0:58 | 400 | 400 | 23 | 24 | 24 | 23 | 0.11 | 4 | 0.25 | 0 | 0.04 | 0 | 22 | 36.43
0:01 | 0:58 | 400 | 400 | 23 | 24 | 24 | 23 | 0.11 | 4 | 0.09 | 0 | 0.04 | 0 | 22 | 36.44
0:01 | 0:58 | 400 | 400 | 23 | 24 | 24 | 23 | 0.11 | 4 | 0.09 | 0 | 0.04 | 0 | 22 | 36.44
0:01 | 0:58 | 400 | 400 | 23 | 24 | 24 | 23 | 0.11 | 4 | 0.09 | 0 | 0.04 | 0 | 22 | 36.44
0:01 | 0:58 | 400 | 400 | 23 | 24 | 24 | 23 | 0.11 | 4 | 0.09 | 0 | 0.04 | 0 | 22 | 36.44
0:01 | 0:58 | 400 | 400 | 23 | 24 | 24 | 23 | 0.11 | 4 | 0.1 | 0 | 0.04 | 0 | 22 | 36.44
0:01 | 0:58 | 400 | 400 | 23 | 24 | 24 | 23 | 0.11 | 4 | 0.1 | 0 | 0.04 | 0 | 22 | 36.45
0:01 | 0:58 | 400 | 400 | 23 | 24 | 24 | 23 | 0.11 | 4 | 0.1 | 0 | 0.04 | 0 | 22 | 36.45
0:01 | 0:58 | 400 | 400 | 23 | 24 | 24 | 23 | 0.11 | 4 | 0.14 | 0 | 0.04 | 0 | 22 | 36.45
0:01 | 0:58 | 400 | 400 | 23 | 24 | 24 | 23 | 0.11 | 4 | 0.14 | 0 | 0.04 | 0 | 22 | 36.45
0:01 | 0:58 | 400 | 400 | 23 | 24 | 24 | 23 | 0.11 | 4 | 0.14 | 0 | 0.04 | 0 | 22 | 36.45
0:02 | 0:58 | 400 | 400 | 23 | 24 | 24 | 23 | 0.11 | 4 | 0.14 | 0 | 0.04 | 0 | 22 | 36.45
0:02 | 0:58 | 400 | 400 | 23 | 24 | 24 | 23 | 0.11 | 4 | 0.02 | 0 | 0.04 | 0 | 22 | 36.45
0:02 | 0:58 | 400 | 400 | 23 | 24 | 24 | 23 | 0.11 | 4 | 0.02 | 0 | 0.03 | 0 | 22 | 36.45
0:02 | 0:58 | 400 | 400 | 23 | 24 | 24 | 23 | 0.11 | 4 | 0.02 | 0 | 0.04 | 0 | 22 | 36.46
0:02 | 0:58 | 400 | 400 | 23 | 24 | 24 | 23 | 0.11 | 4 | 0.07 | 0 | 0.04 | 0 | 22 | 36.46
0:02 | 0:58 | 400 | 400 | 23 | 24 | 24 | 23 | 0.11 | 4 | 0.07 | 0 | 0.03 | 0 | 22 | 36.46
0:02 | 0:58 | 400 | 400 | 23 | 24 | 24 | 23 | 0.11 | 4 | 0.07 | 0 | 0.04 | 0 | 22 | 36.46
0:02 | 0:58 | 400 | 400 | 23 | 24 | 24 | 23 | 0.11 | 4 | 0.06 | 0 | 0.04 | 0 | 22 | 36.46
0:02 | 0:58 | 400 | 400 | 23 | 24 | 24 | 23 | 0.11 | 4 | 0.06 | 0 | 0.04 | 0 | 22 | 36.46
0:02 | 0:58 | 400 | 400 | 23 | 24 | 24 | 23 | 0.11 | 4 | 0.06 | 0 | 0.04 | 0 | 22 | 36.46
0:02 | 0:58 | 400 | 400 | 23 | 24 | 24 | 23 | 0.11 | 4 | 0.03 | 0 | 0.04 | 0 | 22 | 36.46
0:02 | 0:58 | 400 | 400 | 23 | 24 | 24 | 23 | 0.11 | 4 | 0.03 | 0 | 0.04 | 0 | 22 | 36.46
0:02 | 0:58 | 400 | 400 | 23 | 24 | 24 | 23 | 0.11 | 4 | 0.03 | 0 | 0.04 | 0 | 22 | 36.46
0:02 | 0:58 | 400 | 400 | 23 | 24 | 24 | 23 | 0.11 | 4 | 0.03 | 0 | 0.04 | 0 | 22 | 36.46
0:02 | 0:58 | 400 | 400 | 23 | 24 | 24 | 23 | 0.11 | 4 | 0.04 | 0 | 0.04 | 0 | 22 | 36.46
0:02 | 0:58 | 400 | 400 | 23 | 24 | 24 | 23 | 0.11 | 4 | 0.04 | 0 | 0.04 | 0 | 22 | 36.46
0:02 | 0:59 | 400 | 400 | 23 | 24 | 24 | 23 | 0.11 | 4 | 0.04 | 0 | 0.03 | 0 | 22 | 36.47
0:02 | 0:59 | 400 | 400 | 23 | 24 | 24 | 23 | 0.11 | 4 | 0.01 | 0 | 0.04 | 0 | 22 | 36.47
0:02 | 0:59 | 400 | 400 | 23 | 24 | 24 | 23 | 0.11 | 4 | 0.01 | 0 | 0.03 | 0 | 22 | 36.47
0:02 | 0:59 | 400 | 400 | 23 | 24 | 24 | 23 | 0.11 | 4 | 0.01 | 0 | 0.03 | 0 | 22 | 36.47
0:02 | 0:59 | 400 | 400 | 23 | 24 | 24 | 23 | 0.11 | 4 | 0.01 | 0 | 0.04 | 0 | 22 | 36.47
0:02 | 0:59 | 400 | 400 | 23 | 24 | 24 | 23 | 0.11 | 4 | 0.03 | 0 | 0.04 | 0 | 22 | 36.47
0:02 | 0:59 | 400 | 400 | 23 | 24 | 24 | 23 | 0.11 | 4 | 0.03 | 0 | 0.04 | 0 | 22 | 36.47
0:02 | 0:59 | 400 | 400 | 23 | 24 | 24 | 23 | 0.11 | 4 | 0.03 | 0 | 0.03 | 0 | 22 | 36.47
0:02 | 0:59 | 400 | 400 | 23 | 24 | 24 | 23 | 0.11 | 4 | 0.01 | 0 | 0.04 | 0 | 22 | 36.47
0:02 | 0:59 | 400 | 400 | 23 | 24 | 24 | 23 | 0.11 | 4 | 0.01 | 0 | 0.04 | 0 | 22 | 36.47
0:02 | 0:59 | 400 | 400 | 23 | 24 | 24 | 23 | 0.11 | 4 | 0.01 | 0 | 0.04 | 0 | 22 | 36.47
0:02 | 0:59 | 400 | 400 | 23 | 24 | 24 | 23 | 0.11 | 4 | 0.04 | 0 | 0.04 | 0 | 22 | 36.47
0:02 | 0:59 | 400 | 400 | 23 | 24 | 24 | 23 | 0.11 | 4 | 0.04 | 0 | 0.04 | 0 | 22 | 36.47
0:02 | 0:59 | 400 | 400 | 23 | 24 | 24 | 23 | 0.11 | 4 | 0.04 | 0 | 0.03 | 0 | 22 | 36.47
0:02 | 0:59 | 400 | 400 | 23 | 24 | 24 | 23 | 0.11 | 4 | 0 | 0 | 0.04 | 0 | 22 | 36.47
0:02 | 0:59 | 400 | 400 | 23 | 24 | 24 | 23 | 0.11 | 4 | 0 | 0 | 0.04 | 0 | 22 | 36.47
0:02 | 0:59 | 400 | 400 | 23 | 24 | 24 | 23 | 0.11 | 4 | 0 | 0 | 0.04 | 0 | 22 | 36.47
0:02 | 0:59 | 400 | 400 | 23 | 24 | 24 | 23 | 0.11 | 4 | 0 | 0 | 0.04 | 0 | 22 | 36.47
0:02 | 0:59 | 400 | 400 | 23 | 24 | 24 | 23 | 0.11 | 4 | 0.01 | 0 | 0.04 | 0 | 22 | 36.47
0:02 | 0:59 | 400 | 400 | 23 | 24 | 24 | 23 | 0.11 | 4 | 0.01 | 0 | 0.04 | 0 | 22 | 36.47
0:02 | 0:59 | 400 | 400 | 23 | 24 | 24 | 23 | 0.11 | 4 | 0.01 | 0 | 0.04 | 0 | 22 | 36.47
0:02 | 0:59 | 400 | 400 | 23 | 24 | 24 | 23 | 0.11 | 4 | 0.02 | 0 | 0.04 | 0 | 22 | 36.47
0:02 | 0:59 | 400 | 400 | 23 | 24 | 24 | 23 | 0.11 | 4 | 0.02 | 0 | 0.04 | 0 | 22 | 36.48
0:02 | 0:59 | 400 | 400 | 23 | 24 | 24 | 23 | 0.11 | 4 | 0.02 | 0 | 0.04 | 0 | 22 | 36.48
0:02 | 0:59 | 400 | 400 | 23 | 24 | 24 | 23 | 0.11 | 4 | 0.03 | 0 | 0.03 | 0 | 22 | 36.48
0:02 | 0:59 | 400 | 400 | 23 | 24 | 24 | 23 | 0.11 | 4 | 0.03 | 0 | 0.03 | 0 | 22 | 36.48
0:02 | 0:59 | 400 | 400 | 23 | 24 | 24 | 23 | 0.11 | 4 | 0.03 | 0 | 0.04 | 0 | 22 | 36.48
0:02 | 0:59 | 400 | 400 | 23 | 24 | 24 | 23 | 0.11 | 4 | 0.03 | 0 | 0.04 | 0 | 22 | 36.48
0:02 | 0:59 | 400 | 400 | 23 | 24 | 24 | 23 | 0.11 | 4 | 0.01 | 0 | 0.04 | 0 | 22 | 36.48
0:02 | 0:59 | 400 | 400 | 23 | 24 | 24 | 23 | 0.11 | 4 | 0.01 | 0 | 0.04 | 0 | 22 | 36.48
0:02 | 0:59 | 400 | 400 | 23 | 24 | 24 | 23 | 0.11 | 4 | 0.01 | 0 | 0.04 | 0 | 22 | 36.48
0:02 | 0:59 | 400 | 400 | 23 | 24 | 24 | 23 | 0.11 | 4 | 0 | 0 | 0.04 | 0 | 22 | 36.48
0:02 | 0:59 | 400 | 400 | 23 | 24 | 24 | 23 | 0.11 | 4 | 0 | 0 | 0.04 | 0 | 22 | 36.48
0:02 | 0:59 | 400 | 400 | 23 | 24 | 24 | 23 | 0.11 | 4 | 0 | 0 | 0.04 | 0 | 22 | 36.48
0:02 | 0:59 | 400 | 400 | 23 | 24 | 24 | 23 | 0.11 | 4 | 0.04 | 0 | 0.03 | 0 | 22 | 36.48
0:02 | 0:59 | 400 | 400 | 23 | 24 | 24 | 23 | 0.11 | 4 | 0.04 | 0 | 0.03 | 0 | 22 | 36.48
0:02 | 0:59 | 400 | 400 | 23 | 24 | 24 | 23 | 0.11 | 4 | 0.04 | 0 | 0.04 | 0 | 22 | 36.48
0:02 | 0:59 | 400 | 400 | 23 | 24 | 24 | 23 | 0.11 | 4 | 0.04 | 0 | 0.03 | 0 | 22 | 36.48
0:02 | 0:59 | 400 | 400 | 23 | 24 | 24 | 23 | 0.11 | 4 | 0 | 0 | 0.04 | 0 | 22 | 36.48
0:02 | 0:59 | 400 | 400 | 23 | 24 | 24 | 23 | 0.11 | 4 | 0 | 0 | 0.03 | 0 | 22 | 36.48
0:02 | 0:59 | 400 | 400 | 23 | 24 | 24 | 23 | 0.11 | 4 | 0 | 0 | 0.03 | 0 | 22 | 36.48
0:02 | 0:59 | 400 | 400 | 23 | 24 | 24 | 23 | 0.11 | 4 | 0 | 0 | 0.04 | 0 | 22 | 36.48
0:02 | 0:59 | 400 | 400 | 23 | 24 | 24 | 23 | 0.11 | 4 | 0 | 0 | 0.04 | 0 | 22 | 36.48
0:02 | 0:59 | 400 | 400 | 23 | 24 | 24 | 23 | 0.11 | 4 | 0 | 0 | 0.04 | 0 | 22 | 36.48
0:02 | 0:59 | 400 | 400 | 23 | 24 | 24 | 23 | 0.11 | 4 | 0 | 0 | 0.04 | 0 | 22 | 36.48
0:03 | 0:59 | 400 | 400 | 23 | 24 | 24 | 23 | 0.11 | 4 | 0.03 | 0 | 0.04 | 0 | 22 | 36.48
0:03 | 0:59 | 400 | 400 | 23 | 24 | 24 | 23 | 0.11 | 4 | 0.03 | 0 | 0.04 | 0 | 22 | 36.48
0:03 | 0:59 | 400 | 400 | 23 | 24 | 24 | 23 | 0.11 | 4 | 0.03 | 0 | 0.04 | 0 | 22 | 36.48
0:03 | 0:59 | 400 | 400 | 23 | 24 | 24 | 23 | 0.11 | 4 | 0 | 0 | 0.04 | 0 | 22 | 36.48
0:03 | 0:59 | 400 | 400 | 23 | 24 | 24 | 23 | 0.11 | 4 | 0 | 0 | 0.04 | 0 | 22 | 36.48
0:03 | 0:59 | 400 | 400 | 23 | 24 | 24 | 23 | 0.11 | 4 | 0 | 0 | 0.04 | 0 | 22 | 36.48
0:03 | 0:59 | 400 | 400 | 23 | 24 | 24 | 23 | 0.11 | 4 | 0.02 | 0 | 0.04 | 0 | 22 | 36.48
0:03 | 0:59 | 400 | 400 | 23 | 24 | 24 | 23 | 0.11 | 4 | 0.02 | 0 | 0.04 | 0 | 22 | 36.48
0:03 | 0:59 | 400 | 400 | 23 | 24 | 24 | 23 | 0.11 | 4 | 0.02 | 0 | 0.03 | 0 | 22 | 36.48
0:03 | 0:59 | 400 | 400 | 23 | 24 | 24 | 23 | 0.11 | 4 | -0.02 | 0 | 0.04 | 0 | 22 | 36.48
0:03 | 0:59 | 400 | 400 | 23 | 24 | 24 | 23 | 0.11 | 4 | -0.02 | 0 | 0.04 | 0 | 22 | 36.48
0:03 | 0:59 | 400 | 400 | 23 | 24 | 24 | 23 | 0.11 | 4 | -0.02 | 0 | 0.04 | 0 | 22 | 36.48 | 0
0:03 | 0:59 | 400 | 400 | 23 | 24 | 24 | 23 | 0.11 | 4 | -0.02 | 5.34 | 0.56 | 2.9904 | 22 | 36.48 | 0
0:03 | 0:59 | 400 | 400 | 23 | 24 | 24 | 23 | 0.11 | 4 | 0.01 | 5.34 | 0.56 | 2.9904 | 22 | 36.48 | 0
0:03 | 0:59 | 400 | 400 | 23 | 25 | 24 | 24 | 0.11 | 4 | 0.01 | 5.86 | 0.92 | 5.3912 | 22 | 36.48 | 0
0:03 | 1:00 | 400 | 400 | 24 | 25 | 24 | 24 | 0.11 | 4 | 0.01 | 5.86 | 0.95 | 5.567 | 22 | 36.48 | 0
0:03 | 1:00 | 400 | 400 | 24 | 25 | 24 | 24 | 0.11 | 4 | -0.01 | 5.86 | 0.95 | 5.567 | 22 | 36.48 | 0
0:03 | 1:00 | 400 | 400 | 24 | 25 | 24 | 24 | 0.11 | 4 | -0.01 | 5.85 | 0.98 | 5.733 | 22 | 36.48 | 0
0:03 | 1:00 | 400 | 400 | 24 | 25 | 24 | 24 | 0.11 | 4 | -0.01 | 5.85 | 0.98 | 5.733 | 22 | 36.48 | 0
0:03 | 1:00 | 400 | 400 | 24 | 25 | 24 | 24 | 0.11 | 4 | -0.01 | 5.86 | 1 | 5.86 | 22 | 36.48 | 0
0:03 | 1:00 | 400 | 400 | 24 | 25 | 24 | 24 | 0.11 | 4 | 0 | 5.85 | 1.03 | 6.0255 | 22 | 36.48 | 0
0:03 | 1:00 | 400 | 400 | 24 | 25 | 24 | 24 | 0.11 | 4 | 0 | 5.82 | 1.03 | 5.9946 | 22 | 36.48 | 0
0:03 | 1:00 | 400 | 400 | 24 | 25 | 24 | 24 | 0.11 | 4 | 0 | 5.83 | 1.04 | 6.0632 | 22 | 36.48 | 0
0:03 | 1:00 | 400 | 400 | 24 | 25 | 24 | 24 | 0.11 | 4 | 0 | 5.82 | 1.05 | 6.111 | 22 | 36.48 | 0
0:03 | 1:00 | 400 | 400 | 24 | 25 | 24 | 24 | 0.11 | 4 | 0 | 5.84 | 1.06 | 6.1904 | 22 | 36.48 | 0
0:03 | 1:00 | 400 | 400 | 24 | 25 | 24 | 24 | 0.11 | 4 | 0 | 5.85 | 1.07 | 6.2595 | 22 | 36.48 | 0
0:03 | 1:00 | 400 | 400 | 24 | 25 | 24 | 24 | 0.11 | 4 | 0.02 | 5.81 | 1.08 | 6.2748 | 22 | 36.48 | 0
0:03 | 1:00 | 400 | 400 | 24 | 26 | 24 | 24 | 0.11 | 4 | 0.02 | 5.85 | 1.09 | 6.3765 | 22 | 36.48 | 0
0:03 | 1:00 | 400 | 400 | 25 | 26 | 24 | 24 | 0.11 | 4 | 0.02 | 5.81 | 1.1 | 6.391 | 22 | 36.48 | 0
0:03 | 1:00 | 400 | 400 | 25 | 26 | 24 | 24 | 0.12 | 4 | 0.02 | 5.81 | 1.11 | 6.4491 | 22 | 36.48 | 0
0:03 | 1:00 | 400 | 400 | 25 | 26 | 24 | 24 | 0.12 | 4 | 0 | 5.8 | 1.11 | 6.438 | 22 | 36.48 | 0
0:03 | 1:00 | 400 | 400 | 25 | 26 | 24 | 24 | 0.12 | 4 | 0 | 5.79 | 1.12 | 6.4848 | 22 | 36.48 | 0
0:03 | 1:00 | 400 | 400 | 25 | 26 | 24 | 24 | 0.12 | 4 | 0 | 5.76 | 1.13 | 6.5088 | 22 | 36.49 | 0.01
0:03 | 1:00 | 400 | 400 | 26 | 26 | 24 | 24 | 0.12 | 4 | 0.02 | 5.77 | 1.13 | 6.5201 | 22 | 36.49 | 0.01
0:03 | 1:00 | 400 | 400 | 26 | 26 | 24 | 24 | 0.12 | 4 | 0.02 | 5.81 | 1.14 | 6.6234 | 22 | 36.49 | 0.01
0:03 | 1:00 | 400 | 400 | 26 | 26 | 24 | 24 | 0.12 | 4 | 0.02 | 5.78 | 1.15 | 6.647 | 22 | 36.5 | 0.02
0:03 | 1:00 | 400 | 400 | 26 | 26 | 25 | 24 | 0.12 | 4 | 0.5 | 5.78 | 1.15 | 6.647 | 22 | 36.51 | 0.03
0:03 | 1:00 | 400 | 400 | 27 | 26 | 25 | 24 | 0.12 | 4 | 0.5 | 5.79 | 1.16 | 6.7164 | 22 | 36.52 | 0.04
0:03 | 1:00 | 400 | 400 | 27 | 26 | 25 | 24 | 0.12 | 4 | 0.5 | 5.79 | 1.17 | 6.7743 | 22 | 36.53 | 0.05
0:03 | 1:00 | 413 | 400 | 27 | 27 | 25 | 24 | 0.12 | 4 | 0.5 | 5.79 | 1.17 | 6.7743 | 22 | 36.53 | 0.05
0:03 | 1:00 | 427 | 400 | 28 | 27 | 25 | 24 | 0.12 | 4 | 0.31 | 5.79 | 1.18 | 6.8322 | 22 | 36.54 | 0.06
0:03 | 1:00 | 427 | 400 | 29 | 27 | 25 | 24 | 0.12 | 4 | 0.31 | 5.76 | 1.18 | 6.7968 | 22 | 36.54 | 0.06
0:03 | 1:00 | 441 | 400 | 29 | 28 | 25 | 24 | 0.13 | 4 | 0.31 | 5.77 | 1.18 | 6.8086 | 22 | 36.55 | 0.07
0:03 | 1:00 | 441 | 404 | 29 | 28 | 26 | 24 | 0.13 | 4 | 0.31 | 5.76 | 1.19 | 6.8544 | 22 | 36.55 | 0.07
0:03 | 1:00 | 455 | 412 | 29 | 27 | 26 | 23 | 0.13 | 4 | 0.39 | 3.05 | 0.55 | 1.6775 | 22 | 36.59 | 0.11
0:03 | 1:00 | 458 | 412 | 29 | 27 | 25 | 23 | 0.13 | 4 | 0.39 | 3.84 | 0.43 | 1.6512 | 22 | 36.62 | 0.14
0:03 | 1:00 | 454 | 424 | 29 | 27 | 26 | 23 | 0.13 | 4 | 0.39 | 0.01 | 0.04 | 0.0004 | 22 | 36.68 | 0.2
0:03 | 1:00 | 454 | 428 | 30 | 28 | 26 | 23 | 0.13 | 4 | 2.53 | 2.85 | 0.26 | 0.741 | 22 | 36.73 | 0.25
0:03 | 1:00 | 449 | 428 | 30 | 28 | 26 | 23 | 0.13 | 4 | 2.53 | 3.21 | 0.34 | 1.0914 | 22 | 36.76 | 0.28
0:03 | 1:00 | 445 | 433 | 31 | 28 | 26 | 23 | 0.13 | 4 | 2.53 | 3.89 | 0.48 | 1.8672 | 22 | 36.8 | 0.32
0:03 | 1:00 | 444 | 436 | 32 | 29 | 27 | 24 | 0.13 | 4 | 2.06 | 4.38 | 0.62 | 2.7156 | 22 | 36.82 | 0.34
0:03 | 1:00 | 444 | 437 | 32 | 29 | 27 | 24 | 0.13 | 4 | 2.06 | 4.7 | 0.73 | 3.431 | 22 | 36.83 | 0.35
0:03 | 1:00 | 447 | 440 | 33 | 30 | 27 | 24 | 0.13 | 4 | 2.06 | 5.06 | 0.86 | 4.3516 | 22 | 36.84 | 0.36
0:03 | 1:00 | 456 | 443 | 34 | 30 | 28 | 24 | 0.13 | 4 | 0.65 | 5.27 | 0.94 | 4.9538 | 22 | 36.85 | 0.37
0:03 | 1:00 | 456 | 446 | 34 | 30 | 28 | 24 | 0.13 | 4 | 0.65 | 5.54 | 1.05 | 5.817 | 22 | 36.85 | 0.37
0:03 | 1:00 | 467 | 449 | 34 | 31 | 28 | 24 | 0.13 | 4 | 0.65 | 5.44 | 1.01 | 5.4944 | 22 | 36.85 | 0.37
0:03 | 1:00 | 477 | 454 | 35 | 31 | 28 | 24 | 0.14 | 4 | 0.65 | 5.28 | 0.98 | 5.1744 | 22 | 36.85 | 0.37
0:03 | 1:00 | 477 | 458 | 35 | 31 | 28 | 24 | 0.14 | 4 | 0.08 | 5.46 | 1.04 | 5.6784 | 22 | 36.85 | 0.37
0:03 | 1:00 | 487 | 463 | 36 | 32 | 28 | 24 | 0.14 | 4 | 0.08 | 5.26 | 0.97 | 5.1022 | 22 | 36.85 | 0.37
0:04 | 1:00 | 487 | 468 | 36 | 32 | 28 | 24 | 0.14 | 4 | 0.08 | 5.08 | 0.91 | 4.6228 | 22 | 36.86 | 0.38
0:04 | 1:00 | 495 | 473 | 36 | 32 | 29 | 24 | 0.14 | 4 | 0.07 | 5.11 | 0.94 | 4.8034 | 22 | 36.86 | 0.38
0:04 | 1:00 | 501 | 477 | 37 | 33 | 29 | 24 | 0.14 | 4 | 0.07 | 5.1 | 0.91 | 4.641 | 22 | 36.87 | 0.39
0:04 | 1:00 | 501 | 482 | 38 | 33 | 29 | 24 | 0.14 | 4 | 0.07 | 5.02 | 0.88 | 4.4176 | 22 | 36.88 | 0.4
0:04 | 1:00 | 507 | 487 | 39 | 33 | 29 | 24 | 0.14 | 4 | 0.07 | 5.06 | 0.92 | 4.6552 | 22 | 36.89 | 0.41
0:04 | 1:00 | 513 | 492 | 39 | 34 | 29 | 24 | 0.14 | 4 | 0.64 | 5.12 | 0.92 | 4.7104 | 22 | 36.9 | 0.42
0:04 | 1:00 | 518 | 496 | 39 | 34 | 30 | 24 | 0.14 | 4 | 0.64 | 5.04 | 0.9 | 4.536 | 22 | 36.91 | 0.43
0:04 | 1:00 | 518 | 500 | 40 | 35 | 30 | 24 | 0.14 | 4 | 0.64 | 5.04 | 0.91 | 4.5864 | 22 | 36.92 | 0.44
0:04 | 1:00 | 524 | 505 | 40 | 35 | 30 | 24 | 0.14 | 4 | 0.51 | 5.13 | 0.94 | 4.8222 | 22 | 36.93 | 0.45
0:04 | 1:00 | 530 | 505 | 40 | 36 | 30 | 24 | 0.14 | 4 | 0.51 | 5.16 | 0.92 | 4.7472 | 22 | 36.94 | 0.46
0:04 | 1:00 | 535 | 514 | 41 | 36 | 30 | 24 | 0.14 | 4 | 0.51 | 5.08 | 0.91 | 4.6228 | 22 | 36.95 | 0.47
0:04 | 1:00 | 535 | 518 | 42 | 36 | 30 | 24 | 0.14 | 4 | 0.56 | 5.02 | 0.9 | 4.518 | 22 | 36.96 | 0.48
0:04 | 1:00 | 541 | 518 | 42 | 36 | 31 | 24 | 0.15 | 4 | 0.56 | 5.13 | 0.94 | 4.8222 | 22 | 36.96 | 0.48
0:04 | 1:00 | 547 | 526 | 42 | 37 | 31 | 24 | 0.15 | 4 | 0.56 | 5.02 | 0.91 | 4.5682 | 22 | 36.97 | 0.49
0:04 | 1:00 | 547 | 526 | 42 | 37 | 31 | 24 | 0.15 | 4 | 0.56 | 5.02 | 0.91 | 4.5682 | 22 | 36.98 | 0.5
0:04 | 1:01 | 552 | 530 | 43 | 38 | 31 | 24 | 0.15 | 4 | 0.45 | 5.14 | 0.94 | 4.8316 | 22 | 36.99 | 0.51
0:04 | 1:01 | 557 | 538 | 44 | 38 | 32 | 24 | 0.15 | 4 | 0.45 | 5.04 | 0.9 | 4.536 | 22 | 37 | 0.52
0:04 | 1:01 | 557 | 538 | 44 | 38 | 32 | 24 | 0.15 | 4 | 0.45 | 5.04 | 0.89 | 4.4856 | 22 | 37 | 0.52
0:04 | 1:01 | 562 | 545 | 44 | 39 | 32 | 24 | 0.15 | 4 | 0.49 | 5.09 | 0.93 | 4.7337 | 22 | 37.01 | 0.53
0:04 | 1:01 | 567 | 549 | 45 | 39 | 32 | 24 | 0.15 | 4 | 0.49 | 5.06 | 0.9 | 4.554 | 22 | 37.02 | 0.54
0:04 | 1:01 | 567 | 549 | 45 | 39 | 32 | 24 | 0.15 | 4 | 0.49 | 5.06 | 0.9 | 4.554 | 22 | 37.03 | 0.55
0:04 | 1:01 | 572 | 553 | 45 | 40 | 33 | 24 | 0.16 | 4 | 0.49 | 5 | 0.9 | 4.5 | 22 | 37.04 | 0.56
0:04 | 1:01 | 577 | 557 | 46 | 40 | 33 | 24 | 0.16 | 4 | 0.49 | 4.99 | 0.93 | 4.6407 | 22 | 37.05 | 0.57
0:04 | 1:01 | 577 | 561 | 46 | 40 | 33 | 24 | 0.16 | 4 | 0.49 | 5.03 | 0.93 | 4.6779 | 22 | 37.05 | 0.57
0:04 | 1:01 | 582 | 565 | 47 | 41 | 33 | 24 | 0.16 | 4 | 0.49 | 5.05 | 0.93 | 4.6965 | 22 | 37.06 | 0.58
0:04 | 1:01 | 587 | 569 | 47 | 41 | 34 | 24 | 0.16 | 4 | 0.5 | 5.03 | 0.9 | 4.527 | 22 | 37.07 | 0.59
0:04 | 1:01 | 587 | 572 | 48 | 42 | 34 | 24 | 0.16 | 4 | 0.5 | 4.95 | 0.91 | 4.5045 | 22 | 37.08 | 0.6
0:04 | 1:01 | 591 | 575 | 48 | 42 | 34 | 24 | 0.16 | 4 | 0.5 | 5.09 | 0.94 | 4.7846 | 22 | 37.08 | 0.6
0:04 | 1:01 | 596 | 579 | 48 | 42 | 34 | 24 | 0.16 | 4 | 0.46 | 5.05 | 0.92 | 4.646 | 22 | 37.09 | 0.61
0:04 | 1:01 | 596 | 583 | 49 | 42 | 35 | 24 | 0.16 | 4 | 0.46 | 4.99 | 0.9 | 4.491 | 22 | 37.1 | 0.62
0:04 | 1:01 | 601 | 587 | 49 | 42 | 35 | 24 | 0.17 | 4 | 0.46 | 5.05 | 0.96 | 4.848 | 22 | 37.11 | 0.63
0:04 | 1:01 | 606 | 587 | 49 | 43 | 35 | 24 | 0.17 | 4 | 0.46 | 5.05 | 0.94 | 4.747 | 22 | 37.12 | 0.64
0:04 | 1:01 | 611 | 593 | 50 | 43 | 35 | 24 | 0.17 | 4 | 0.57 | 4.99 | 0.91 | 4.5409 | 22 | 37.13 | 0.65
0:04 | 1:01 | 611 | 596 | 50 | 44 | 35 | 24 | 0.17 | 4 | 0.57 | 4.99 | 0.93 | 4.6407 | 22 | 37.14 | 0.66
0:04 | 1:01 | 616 | 600 | 50 | 44 | 35 | 24 | 0.17 | 4 | 0.57 | 5.07 | 0.94 | 4.7658 | 22 | 37.14 | 0.66
0:04 | 1:01 | 621 | 603 | 51 | 44 | 36 | 24 | 0.17 | 4 | 0.42 | 5.03 | 0.93 | 4.6779 | 22 | 37.15 | 0.67
0:04 | 1:01 | 621 | 606 | 51 | 45 | 36 | 24 | 0.18 | 4 | 0.42 | 5.02 | 0.93 | 4.6686 | 22 | 37.15 | 0.67
0:04 | 1:01 | 626 | 610 | 51 | 45 | 36 | 24 | 0.18 | 4 | 0.42 | 5.17 | 0.97 | 5.0149 | 22 | 37.15 | 0.67
0:04 | 1:01 | 630 | 614 | 52 | 45 | 36 | 24 | 0.18 | 4 | 0.25 | 5.06 | 0.94 | 4.7564 | 22 | 37.16 | 0.68
0:04 | 1:01 | 635 | 617 | 53 | 46 | 37 | 24 | 0.18 | 4 | 0.25 | 5.05 | 0.92 | 4.646 | 22 | 37.17 | 0.69
0:04 | 1:01 | 635 | 620 | 53 | 46 | 37 | 24 | 0.19 | 4 | 0.25 | 5.09 | 0.96 | 4.8864 | 22 | 37.17 | 0.69
0:04 | 1:01 | 640 | 624 | 53 | 46 | 37 | 24 | 0.19 | 4 | 0.58 | 5.1 | 0.96 | 4.896 | 22 | 37.19 | 0.71
0:04 | 1:01 | 640 | 624 | 54 | 47 | 37 | 24 | 0.19 | 4 | 0.58 | 5.1 | 0.93 | 4.743 | 22 | 37.2 | 0.72
0:04 | 1:01 | 645 | 627 | 54 | 47 | 38 | 24 | 0.19 | 4 | 0.58 | 5.04 | 0.95 | 4.788 | 22 | 37.21 | 0.73
0:04 | 1:01 | 649 | 634 | 54 | 47 | 38 | 24 | 0.2 | 4 | 0.58 | 5.13 | 0.98 | 5.0274 | 22 | 37.23 | 0.75
0:04 | 1:01 | 649 | 634 | 55 | 48 | 38 | 24 | 0.2 | 4 | 0.71 | 5.13 | 0.95 | 4.8735 | 22 | 37.24 | 0.76
0:04 | 1:01 | 654 | 637 | 55 | 48 | 38 | 24 | 0.2 | 4 | 0.71 | 5.05 | 0.94 | 4.747 | 22 | 37.25 | 0.77
0:04 | 1:01 | 659 | 644 | 55 | 48 | 39 | 24 | 0.21 | 4 | 0.71 | 5.16 | 0.99 | 5.1084 | 22 | 37.26 | 0.78
0:04 | 1:01 | 664 | 644 | 56 | 49 | 39 | 24 | 0.21 | 4 | 0.67 | 5.16 | 0.96 | 4.9536 | 22 | 37.27 | 0.79
0:04 | 1:01 | 664 | 650 | 56 | 49 | 39 | 24 | 0.21 | 4 | 0.67 | 5.03 | 0.94 | 4.7282 | 22 | 37.29 | 0.81
0:04 | 1:01 | 669 | 654 | 56 | 49 | 40 | 24 | 0.22 | 4 | 0.67 | 5.13 | 0.98 | 5.0274 | 22 | 37.3 | 0.82
0:04 | 1:01 | 673 | 654 | 56 | 49 | 40 | 24 | 0.22 | 4 | 0.67 | 5.13 | 0.98 | 5.0274 | 22 | 37.31 | 0.83
0:04 | 1:01 | 673 | 660 | 57 | 49 | 41 | 24 | 0.22 | 5 | 0.71 | 5.08 | 0.96 | 4.8768 | 22 | 37.32 | 0.84
0:04 | 1:01 | 678 | 664 | 57 | 50 | 41 | 24 | 0.23 | 5 | 0.71 | 5.09 | 0.98 | 4.9882 | 22 | 37.33 | 0.85
0:04 | 1:01 | 683 | 664 | 57 | 50 | 41 | 24 | 0.23 | 5 | 0.71 | 5.09 | 1.01 | 5.1409 | 22 | 37.34 | 0.86
0:04 | 1:01 | 688 | 670 | 58 | 50 | 41 | 24 | 0.23 | 4 | 0.64 | 5.14 | 0.99 | 5.0886 | 22 | 37.35 | 0.87
0:04 | 1:01 | 688 | 670 | 58 | 50 | 41 | 24 | 0.24 | 5 | 0.64 | 5.14 | 0.99 | 5.0886 | 22 | 37.35 | 0.87
0:04 | 1:01 | 693 | 674 | 58 | 51 | 42 | 24 | 0.25 | 5 | 0.64 | 5.1 | 1.02 | 5.202 | 22 | 37.37 | 0.89
0:04 | 1:01 | 697 | 677 | 59 | 51 | 42 | 24 | 0.25 | 5 | 0.52 | 5.19 | 1 | 5.19 | 22 | 37.38 | 0.9
0:04 | 1:01 | 697 | 681 | 59 | 51 | 42 | 24 | 0.25 | 5 | 0.52 | 5.19 | 1 | 5.19 | 22 | 37.38 | 0.9
0:04 | 1:01 | 702 | 684 | 60 | 52 | 43 | 24 | 0.26 | 5 | 0.52 | 5.16 | 1.02 | 5.2632 | 22 | 37.39 | 0.91
0:05 | 1:01 | 707 | 690 | 60 | 53 | 43 | 24 | 0.26 | 5 | 0.47 | 5.23 | 1.01 | 5.2823 | 22 | 37.4 | 0.92
0:05 | 1:01 | 707 | 690 | 61 | 53 | 43 | 24 | 0.26 | 5 | 0.47 | 5.23 | 1.01 | 5.2823 | 22 | 37.4 | 0.92
0:05 | 1:01 | 712 | 697 | 61 | 53 | 43 | 24 | 0.27 | 5 | 0.47 | 5.17 | 1.01 | 5.2217 | 22 | 37.41 | 0.93
0:05 | 1:01 | 718 | 700 | 62 | 54 | 44 | 24 | 0.27 | 5 | 0.47 | 5.2 | 1.01 | 5.252 | 22 | 37.43 | 0.95
0:05 | 1:01 | 718 | 700 | 62 | 54 | 44 | 24 | 0.28 | 5 | 0.5 | 5.15 | 1 | 5.15 | 22 | 37.43 | 0.95
0:05 | 1:01 | 723 | 707 | 62 | 54 | 44 | 24 | 0.28 | 5 | 0.5 | 5.24 | 1.02 | 5.3448 | 22 | 37.44 | 0.96
0:05 | 1:01 | 723 | 707 | 63 | 55 | 44 | 24 | 0.28 | 5 | 0.5 | 5.24 | 1.02 | 5.3448 | 22 | 37.44 | 0.96
0:05 | 1:01 | 728 | 710 | 64 | 55 | 45 | 25 | 0.29 | 5 | 0.54 | 5.12 | 0.99 | 5.0688 | 22 | 37.46 | 0.98
0:05 | 1:01 | 733 | 713 | 64 | 55 | 45 | 25 | 0.3 | 5 | 0.54 | 5.17 | 1.04 | 5.3768 | 22 | 37.47 | 0.99
0:05 | 1:01 | 733 | 718 | 64 | 56 | 46 | 25 | 0.3 | 5 | 0.54 | 5.17 | 1.04 | 5.3768 | 22 | 37.48 | 1
0:05 | 1:01 | 737 | 721 | 65 | 56 | 46 | 25 | 0.3 | 5 | 0.54 | 5.19 | 0.99 | 5.1381 | 22 | 37.49 | 1.01
0:05 | 1:01 | 742 | 727 | 65 | 56 | 46 | 24 | 0.31 | 5 | 0.57 | 5.13 | 1.02 | 5.2326 | 22 | 37.5 | 1.02
0:05 | 1:01 | 747 | 727 | 65 | 56 | 47 | 24 | 0.31 | 5 | 0.57 | 5.13 | 1.03 | 5.2839 | 22 | 37.51 | 1.03
0:05 | 1:01 | 747 | 731 | 66 | 57 | 47 | 25 | 0.32 | 5 | 0.57 | 5.21 | 1.02 | 5.3142 | 22 | 37.52 | 1.04
0:05 | 1:02 | 752 | 738 | 66 | 57 | 47 | 25 | 0.33 | 5 | 0.58 | 5.15 | 1.01 | 5.2015 | 22 | 37.53 | 1.05
0:05 | 1:02 | 757 | 738 | 66 | 57 | 48 | 25 | 0.33 | 5 | 0.58 | 5.15 | 1.01 | 5.2015 | 22 | 37.54 | 1.06
0:05 | 1:02 | 757 | 741 | 67 | 58 | 48 | 25 | 0.33 | 5 | 0.58 | 5.27 | 1.02 | 5.3754 | 22 | 37.56 | 1.08
0:05 | 1:02 | 761 | 744 | 67 | 58 | 48 | 25 | 0.34 | 5 | 0.89 | 5.16 | 1.01 | 5.2116 | 22 | 37.58 | 1.1
0:05 | 1:02 | 766 | 748 | 67 | 58 | 49 | 25 | 0.35 | 5 | 0.89 | 5.16 | 1.01 | 5.2116 | 22 | 37.58 | 1.1
0:05 | 1:02 | 771 | 752 | 68 | 59 | 49 | 25 | 0.35 | 5 | 0.89 | 5.16 | 1.04 | 5.3664 | 22 | 37.6 | 1.12
0:05 | 1:02 | 771 | 755 | 68 | 59 | 49 | 25 | 0.35 | 5 | 0.89 | 5.26 | 1.05 | 5.523 | 22 | 37.6 | 1.12
0:05 | 1:02 | 776 | 758 | 68 | 59 | 50 | 25 | 0.36 | 5 | 0.7 | 5.22 | 1.02 | 5.3244 | 22 | 37.62 | 1.14
0:05 | 1:02 | 780 | 761 | 69 | 60 | 50 | 25 | 0.37 | 5 | 0.7 | 5.3 | 1.07 | 5.671 | 22 | 37.63 | 1.15
0:05 | 1:02 | 780 | 765 | 69 | 60 | 50 | 25 | 0.37 | 5 | 0.7 | 5.3 | 1.07 | 5.671 | 22 | 37.64 | 1.16
0:05 | 1:02 | 785 | 768 | 69 | 60 | 50 | 25 | 0.37 | 5 | 0.63 | 5.19 | 1.04 | 5.3976 | 22 | 37.65 | 1.17
0:05 | 1:02 | 790 | 771 | 69 | 60 | 51 | 25 | 0.37 | 5 | 0.63 | 5.27 | 1.07 | 5.6389 | 22 | 37.66 | 1.18
0:05 | 1:02 | 790 | 774 | 70 | 60 | 51 | 25 | 0.37 | 5 | 0.63 | 5.27 | 1.07 | 5.6389 | 22 | 37.66 | 1.18
0:05 | 1:02 | 795 | 778 | 70 | 61 | 51 | 25 | 0.38 | 5 | 0.56 | 5.27 | 1.05 | 5.5335 | 22 | 37.68 | 1.2
0:05 | 1:02 | 799 | 781 | 70 | 61 | 52 | 25 | 0.38 | 5 | 0.56 | 5.22 | 1.08 | 5.6376 | 22 | 37.69 | 1.21
0:05 | 1:02 | 799 | 785 | 71 | 62 | 52 | 25 | 0.38 | 5 | 0.56 | 5.22 | 1.08 | 5.6376 | 22 | 37.69 | 1.21
0:05 | 1:02 | 804 | 788 | 71 | 62 | 52 | 25 | 0.38 | 5 | 0.56 | 5.26 | 1.06 | 5.5756 | 22 | 37.7 | 1.22
0:05 | 1:02 | 809 | 794 | 71 | 62 | 53 | 25 | 0.38 | 5 | 0.47 | 5.25 | 1.09 | 5.7225 | 22 | 37.71 | 1.23
0:05 | 1:02 | 809 | 794 | 72 | 62 | 53 | 25 | 0.38 | 5 | 0.47 | 5.25 | 1.09 | 5.7225 | 22 | 37.71 | 1.23
0:05 | 1:02 | 814 | 797 | 72 | 63 | 53 | 25 | 0.38 | 5 | 0.47 | 5.19 | 1.05 | 5.4495 | 22 | 37.72 | 1.24
0:05 | 1:02 | 819 | 801 | 72 | 63 | 54 | 25 | 0.38 | 5 | 0.45 | 5.19 | 1.05 | 5.4495 | 22 | 37.73 | 1.25
0:05 | 1:02 | 823 | 804 | 73 | 63 | 54 | 25 | 0.38 | 5 | 0.45 | 5.21 | 1.05 | 5.4705 | 22 | 37.74 | 1.26
0:05 | 1:02 | 823 | 808 | 73 | 63 | 55 | 25 | 0.38 | 5 | 0.45 | 5.28 | 1.1 | 5.808 | 22 | 37.75 | 1.27
0:05 | 1:02 | 828 | 812 | 73 | 63 | 55 | 25 | 0.38 | 5 | 0.45 | 5.28 | 1.09 | 5.7552 | 22 | 37.75 | 1.27
0:05 | 1:02 | 833 | 815 | 73 | 64 | 55 | 25 | 0.38 | 5 | 0.44 | 5.2 | 1.06 | 5.512 | 22 | 37.76 | 1.28
0:05 | 1:02 | 838 | 818 | 74 | 64 | 55 | 25 | 0.38 | 5 | 0.44 | 5.28 | 1.1 | 5.808 | 22 | 37.77 | 1.29
0:05 | 1:02 | 838 | 822 | 74 | 64 | 55 | 25 | 0.38 | 5 | 0.44 | 5.31 | 1.11 | 5.8941 | 22 | 37.78 | 1.3
0:05 | 1:02 | 842 | 825 | 74 | 65 | 56 | 25 | 0.37 | 5 | 0.46 | 5.26 | 1.08 | 5.6808 | 22 | 37.79 | 1.31
0:05 | 1:02 | 848 | 829 | 75 | 65 | 56 | 25 | 0.37 | 5 | 0.46 | 5.2 | 1.08 | 5.616 | 22 | 37.8 | 1.32
0:05 | 1:02 | 848 | 831 | 75 | 65 | 56 | 25 | 0.37 | 5 | 0.46 | 5.33 | 1.12 | 5.9696 | 22 | 37.8 | 1.32
0:05 | 1:02 | 853 | 835 | 75 | 65 | 56 | 25 | 0.37 | 5 | 0.52 | 5.28 | 1.09 | 5.7552 | 22 | 37.81 | 1.33
0:05 | 1:02 | 857 | 838 | 75 | 66 | 57 | 25 | 0.37 | 5 | 0.52 | 5.22 | 1.06 | 5.5332 | 22 | 37.83 | 1.35
0:05 | 1:02 | 857 | 841 | 75 | 66 | 57 | 25 | 0.37 | 5 | 0.52 | 5.31 | 1.12 | 5.9472 | 22 | 37.83 | 1.35
0:05 | 1:02 | 862 | 844 | 76 | 66 | 57 | 25 | 0.36 | 5 | 0.62 | 5.26 | 1.09 | 5.7334 | 22 | 37.84 | 1.36
0:05 | 1:02 | 862 | 848 | 76 | 66 | 57 | 25 | 0.36 | 5 | 0.62 | 5.25 | 1.07 | 5.6175 | 22 | 37.85 | 1.37
0:05 | 1:02 | 867 | 851 | 77 | 66 | 57 | 25 | 0.36 | 5 | 0.62 | 5.33 | 1.12 | 5.9696 | 22 | 37.86 | 1.38
0:05 | 1:02 | 872 | 855 | 77 | 67 | 58 | 25 | 0.36 | 5 | 0.62 | 5.32 | 1.11 | 5.9052 | 22 | 37.87 | 1.39
0:05 | 1:02 | 876 | 858 | 77 | 67 | 58 | 25 | 0.36 | 5 | 0.47 | 5.28 | 1.09 | 5.7552 | 22 | 37.87 | 1.39
0:05 | 1:02 | 876 | 862 | 77 | 67 | 58 | 25 | 0.36 | 5 | 0.47 | 5.22 | 1.11 | 5.7942 | 22 | 37.88 | 1.4
0:05 | 1:02 | 881 | 865 | 78 | 67 | 58 | 25 | 0.35 | 5 | 0.47 | 5.32 | 1.13 | 6.0116 | 22 | 37.88 | 1.4
0:05 | 1:02 | 886 | 868 | 78 | 68 | 59 | 25 | 0.35 | 5 | 0.47 | 5.27 | 1.1 | 5.797 | 22 | 37.89 | 1.41
0:05 | 1:02 | 891 | 872 | 78 | 68 | 59 | 25 | 0.35 | 5 | 0.31 | 5.24 | 1.09 | 5.7116 | 22 | 37.9 | 1.42
0:05 | 1:02 | 891 | 875 | 78 | 68 | 59 | 25 | 0.35 | 5 | 0.31 | 5.33 | 1.14 | 6.0762 | 22 | 37.92 | 1.44
0:05 | 1:02 | 896 | 878 | 78 | 68 | 59 | 25 | 0.34 | 5 | 0.31 | 5.34 | 1.12 | 5.9808 | 22 | 37.93 | 1.45
0:05 | 1:02 | 900 | 882 | 79 | 69 | 60 | 25 | 0.34 | 5 | 0.85 | 5.28 | 1.1 | 5.808 | 22 | 37.95 | 1.47
0:06 | 1:02 | 900 | 882 | 79 | 69 | 60 | 25 | 0.34 | 5 | 0.85 | 5.33 | 1.13 | 6.0229 | 22 | 37.95 | 1.47
0:06 | 1:02 | 905 | 889 | 79 | 69 | 60 | 25 | 0.34 | 5 | 0.85 | 5.37 | 1.15 | 6.1755 | 22 | 37.97 | 1.49
0:06 | 1:02 | 910 | 893 | 79 | 69 | 60 | 25 | 0.34 | 5 | 0.81 | 5.29 | 1.12 | 5.9248 | 22 | 37.99 | 1.51
0:06 | 1:02 | 910 | 893 | 79 | 69 | 60 | 25 | 0.34 | 5 | 0.81 | 5.29 | 1.1 | 5.819 | 22 | 38 | 1.52
0:06 | 1:02 | 915 | 899 | 80 | 70 | 60 | 25 | 0.34 | 5 | 0.81 | 5.34 | 1.15 | 6.141 | 22 | 38.01 | 1.53
0:06 | 1:02 | 919 | 902 | 80 | 70 | 61 | 25 | 0.33 | 5 | 0.84 | 5.33 | 1.13 | 6.0229 | 22 | 38.03 | 1.55
0:06 | 1:02 | 919 | 902 | 81 | 70 | 61 | 25 | 0.33 | 5 | 0.84 | 5.33 | 1.12 | 5.9696 | 22 | 38.03 | 1.55
0:06 | 1:02 | 924 | 909 | 81 | 70 | 61 | 25 | 0.33 | 5 | 0.84 | 5.36 | 1.16 | 6.2176 | 22 | 38.05 | 1.57
0:06 | 1:02 | 929 | 913 | 81 | 70 | 62 | 25 | 0.33 | 5 | 0.84 | 5.39 | 1.16 | 6.2524 | 22 | 38.06 | 1.58
0:06 | 1:02 | 929 | 913 | 81 | 71 | 62 | 25 | 0.33 | 5 | 0.6 | 5.39 | 1.13 | 6.0907 | 22 | 38.06 | 1.58
0:06 | 1:02 | 934 | 917 | 81 | 71 | 62 | 25 | 0.33 | 5 | 0.6 | 5.31 | 1.13 | 6.0003 | 22 | 38.08 | 1.6
0:06 | 1:02 | 939 | 923 | 81 | 71 | 62 | 25 | 0.33 | 5 | 0.6 | 5.33 | 1.17 | 6.2361 | 22 | 38.1 | 1.62
0:06 | 1:02 | 939 | 923 | 82 | 71 | 62 | 25 | 0.33 | 5 | 0.91 | 5.33 | 1.17 | 6.2361 | 22 | 38.11 | 1.63
0:06 | 1:02 | 943 | 927 | 82 | 71 | 62 | 25 | 0.33 | 5 | 0.91 | 5.32 | 1.13 | 6.0116 | 22 | 38.14 | 1.66
0:06 | 1:02 | 949 | 930 | 82 | 72 | 63 | 25 | 0.33 | 5 | 0.91 | 5.32 | 1.13 | 6.0116 | 22 | 38.15 | 1.67
0:06 | 1:03 | 949 | 933 | 83 | 72 | 63 | 25 | 0.33 | 5 | 1.24 | 5.41 | 1.19 | 6.4379 | 22 | 38.18 | 1.7
0:06 | 1:03 | 953 | 940 | 83 | 72 | 63 | 25 | 0.33 | 5 | 1.24 | 5.34 | 1.15 | 6.141 | 22 | 38.2 | 1.72
0:06 | 1:03 | 958 | 940 | 83 | 72 | 63 | 25 | 0.32 | 5 | 1.24 | 5.34 | 1.15 | 6.141 | 22 | 38.21 | 1.73
0:06 | 1:03 | 963 | 943 | 83 | 73 | 64 | 25 | 0.32 | 5 | 1.24 | 5.43 | 1.17 | 6.3531 | 22 | 38.24 | 1.76
0:06 | 1:03 | 963 | 949 | 84 | 73 | 64 | 25 | 0.32 | 5 | 1.26 | 5.38 | 1.15 | 6.187 | 22 | 38.27 | 1.79
0:06 | 1:03 | 968 | 949 | 84 | 73 | 64 | 25 | 0.32 | 5 | 1.26 | 5.38 | 1.15 | 6.187 | 22 | 38.28 | 1.8
0:06 | 1:03 | 973 | 953 | 84 | 73 | 64 | 25 | 0.32 | 5 | 1.26 | 5.35 | 1.2 | 6.42 | 22 | 38.32 | 1.84
0:06 | 1:03 | 973 | 959 | 84 | 73 | 64 | 25 | 0.32 | 5 | 1.55 | 5.35 | 1.16 | 6.206 | 22 | 38.35 | 1.87
0:06 | 1:03 | 978 | 959 | 84 | 73 | 64 | 25 | 0.33 | 5 | 1.55 | 5.35 | 1.16 | 6.206 | 22 | 38.37 | 1.89
0:06 | 1:03 | 983 | 963 | 85 | 74 | 64 | 25 | 0.33 | 5 | 1.55 | 5.34 | 1.2 | 6.408 | 22 | 38.4 | 1.92
0:06 | 1:03 | 983 | 966 | 85 | 74 | 64 | 25 | 0.33 | 5 | 1.55 | 5.41 | 1.2 | 6.492 | 22 | 38.42 | 1.94
0:06 | 1:03 | 988 | 970 | 85 | 74 | 65 | 25 | 0.33 | 5 | 1.72 | 5.42 | 1.19 | 6.4498 | 22 | 38.46 | 1.98
0:06 | 1:03 | 993 | 973 | 85 | 74 | 65 | 25 | 0.33 | 5 | 1.72 | 5.38 | 1.16 | 6.2408 | 22 | 38.5 | 2.02
0:06 | 1:03 | 993 | 977 | 86 | 75 | 65 | 25 | 0.33 | 5 | 1.72 | 5.34 | 1.17 | 6.2478 | 22 | 38.51 | 2.03
0:06 | 1:03 | 998 | 981 | 86 | 75 | 65 | 25 | 0.33 | 5 | 1.9 | 5.42 | 1.21 | 6.5582 | 22 | 38.56 | 2.08
0:06 | 1:03 | 1002 | 984 | 86 | 75 | 66 | 25 | 0.33 | 5 | 1.9 | 5.39 | 1.18 | 6.3602 | 22 | 38.59 | 2.11
0:06 | 1:03 | 1002 | 987 | 86 | 75 | 66 | 25 | 0.33 | 5 | 1.9 | 5.31 | 1.15 | 6.1065 | 22 | 38.62 | 2.14
0:06 | 1:03 | 1007 | 991 | 87 | 76 | 66 | 25 | 0.33 | 5 | 2.03 | 5.35 | 1.17 | 6.2595 | 22 | 38.66 | 2.18
0:06 | 1:03 | 1012 | 994 | 87 | 76 | 66 | 25 | 0.33 | 5 | 2.03 | 5.4 | 1.18 | 6.372 | 22 | 38.7 | 2.22
0:06 | 1:03 | 1012 | 997 | 87 | 76 | 66 | 25 | 0.33 | 5 | 2.03 | 5.37 | 1.16 | 6.2292 | 22 | 38.72 | 2.24
0:06 | 1:03 | 1016 | 1000 | 87 | 76 | 67 | 25 | 0.34 | 5 | 2.03 | 5.39 | 1.2 | 6.468 | 22 | 38.77 | 2.29
0:06 | 1:03 | 1021 | 1004 | 88 | 76 | 67 | 25 | 0.34 | 5 | 2.17 | 5.44 | 1.2 | 6.528 | 22 | 38.82 | 2.34
0:06 | 1:03 | 1025 | 1007 | 88 | 76 | 67 | 25 | 0.34 | 5 | 2.17 | 5.4 | 1.19 | 6.426 | 22 | 38.84 | 2.36
0:06 | 1:03 | 1025 | 1011 | 88 | 77 | 67 | 25 | 0.34 | 5 | 2.17 | 5.37 | 1.19 | 6.3903 | 22 | 38.89 | 2.41
0:06 | 1:03 | 1030 | 1011 | 88 | 77 | 67 | 25 | 0.35 | 5 | 2.47 | 5.45 | 1.24 | 6.758 | 22 | 38.92 | 2.44
0:06 | 1:03 | 1035 | 1018 | 88 | 77 | 68 | 25 | 0.35 | 5 | 2.47 | 5.43 | 1.21 | 6.5703 | 22 | 38.97 | 2.49
0:06 | 1:03 | 1040 | 1021 | 89 | 77 | 68 | 25 | 0.35 | 5 | 2.47 | 5.38 | 1.2 | 6.456 | 22 | 39.02 | 2.54
0:06 | 1:03 | 1040 | 1021 | 89 | 77 | 68 | 25 | 0.35 | 5 | 2.47 | 5.43 | 1.24 | 6.7332 | 22 | 39.05 | 2.57
0:06 | 1:03 | 1044 | 1028 | 89 | 77 | 68 | 25 | 0.36 | 5 | 2.62 | 5.48 | 1.23 | 6.7404 | 22 | 39.1 | 2.62
0:06 | 1:03 | 1049 | 1031 | 89 | 78 | 69 | 25 | 0.36 | 5 | 2.62 | 5.47 | 1.23 | 6.7281 | 22 | 39.16 | 2.68
0:06 | 1:03 | 1049 | 1031 | 89 | 78 | 69 | 25 | 0.36 | 5 | 2.62 | 5.47 | 1.23 | 6.7281 | 22 | 39.18 | 2.7
0:06 | 1:03 | 1054 | 1035 | 90 | 78 | 69 | 25 | 0.36 | 5 | 2.68 | 5.5 | 1.26 | 6.93 | 22 | 39.24 | 2.76
0:06 | 1:03 | 1059 | 1042 | 90 | 78 | 69 | 25 | 0.36 | 5 | 2.68 | 5.48 | 1.24 | 6.7952 | 22 | 39.3 | 2.82
0:06 | 1:03 | 1059 | 1042 | 90 | 78 | 69 | 25 | 0.36 | 5 | 2.68 | 5.48 | 1.24 | 6.7952 | 22 | 39.32 | 2.84
0:06 | 1:03 | 1064 | 1046 | 90 | 79 | 70 | 25 | 0.37 | 5 | 2.68 | 5.51 | 1.26 | 6.9426 | 22 | 39.38 | 2.9
0:06 | 1:03 | 1069 | 1049 | 91 | 79 | 70 | 25 | 0.37 | 5 | 2.68 | 5.5 | 1.27 | 6.985 | 22 | 39.43 | 2.95
0:06 | 1:03 | 1069 | 1053 | 91 | 79 | 70 | 25 | 0.37 | 5 | 2.68 | 5.5 | 1.27 | 6.985 | 22 | 39.46 | 2.98
0:06 | 1:03 | 1075 | 1056 | 91 | 79 | 70 | 25 | 0.37 | 5 | 2.75 | 5.45 | 1.23 | 6.7035 | 22 | 39.52 | 3.04
0:06 | 1:03 | 1075 | 1059 | 91 | 80 | 71 | 25 | 0.37 | 5 | 2.75 | 5.41 | 1.23 | 6.6543 | 22 | 39.54 | 3.06
0:06 | 1:03 | 1079 | 1063 | 92 | 80 | 71 | 25 | 0.38 | 5 | 2.75 | 5.52 | 1.25 | 6.9 | 22 | 39.6 | 3.12
0:06 | 1:03 | 1084 | 1066 | 92 | 80 | 71 | 25 | 0.38 | 5 | 2.75 | 5.41 | 1.25 | 6.7625 | 22 | 39.65 | 3.17
0:06 | 1:03 | 1089 | 1069 | 92 | 80 | 71 | 25 | 0.38 | 5 | 2.71 | 5.41 | 1.25 | 6.7625 | 22 | 39.68 | 3.2
0:06 | 1:03 | 1089 | 1073 | 92 | 81 | 72 | 25 | 0.38 | 5 | 2.71 | 5.5 | 1.29 | 7.095 | 22 | 39.73 | 3.25
0:06 | 1:03 | 1093 | 1076 | 93 | 81 | 72 | 25 | 0.38 | 5 | 2.71 | 5.54 | 1.26 | 6.9804 | 22 | 39.78 | 3.3
0:06 | 1:03 | 1093 | 1076 | 93 | 81 | 72 | 25 | 0.38 | 5 | 2.71 | 5.54 | 1.26 | 6.9804 | 22 | 39.78 | 3.3
0:07 | 1:03 | 1098 | 1079 | 93 | 81 | 72 | 25 | 0.39 | 5 | 2.55 | 5.43 | 1.25 | 6.7875 | 22 | 39.84 | 3.36
0:07 | 1:03 | 1103 | 1087 | 93 | 81 | 72 | 25 | 0.39 | 5 | 2.55 | 5.55 | 1.31 | 7.2705 | 22 | 39.9 | 3.42
0:07 | 1:03 | 1103 | 1087 | 94 | 81 | 73 | 25 | 0.39 | 5 | 2.55 | 5.55 | 1.29 | 7.1595 | 22 | 39.93 | 3.45
0:07 | 1:03 | 1108 | 1090 | 94 | 82 | 73 | 25 | 0.39 | 5 | 2.81 | 5.55 | 1.28 | 7.104 | 22 | 39.99 | 3.51
0:07 | 1:03 | 1113 | 1094 | 94 | 82 | 73 | 25 | 0.39 | 5 | 2.81 | 5.5 | 1.28 | 7.04 | 22 | 40.02 | 3.54
0:07 | 1:03 | 1118 | 1098 | 94 | 82 | 73 | 25 | 0.39 | 5 | 2.81 | 5.41 | 1.26 | 6.8166 | 22 | 40.07 | 3.59
0:07 | 1:03 | 1118 | 1101 | 95 | 82 | 74 | 25 | 0.39 | 5 | 2.63 | 5.49 | 1.31 | 7.1919 | 22 | 40.13 | 3.65
0:07 | 1:03 | 1123 | 1104 | 95 | 82 | 74 | 25 | 0.39 | 5 | 2.63 | 5.5 | 1.28 | 7.04 | 22 | 40.16 | 3.68
0:07 | 1:03 | 1128 | 1108 | 95 | 83 | 74 | 25 | 0.39 | 5 | 2.63 | 5.45 | 1.25 | 6.8125 | 22 | 40.21 | 3.73
0:07 | 1:03 | 1133 | 1112 | 95 | 83 | 74 | 25 | 0.39 | 5 | 2.5 | 5.41 | 1.26 | 6.8166 | 22 | 40.25 | 3.77
0:07 | 1:03 | 1133 | 1115 | 95 | 83 | 74 | 25 | 0.39 | 5 | 2.5 | 5.46 | 1.3 | 7.098 | 22 | 40.28 | 3.8
0:07 | 1:03 | 1137 | 1119 | 96 | 83 | 75 | 25 | 0.39 | 5 | 2.5 | 5.55 | 1.29 | 7.1595 | 22 | 40.31 | 3.83
0:07 | 1:03 | 1142 | 1122 | 96 | 84 | 75 | 25 | 0.39 | 5 | 2.5 | 5.46 | 1.26 | 6.8796 | 22 | 40.36 | 3.88
0:07 | 1:03 | 1142 | 1125 | 96 | 84 | 75 | 25 | 0.39 | 5 | 2.12 | 5.5 | 1.29 | 7.095 | 22 | 40.39 | 3.91
0:07 | 1:03 | 1147 | 1128 | 96 | 84 | 76 | 25 | 0.39 | 5 | 2.12 | 5.53 | 1.29 | 7.1337 | 22 | 40.44 | 3.96
0:07 | 1:04 | 1147 | 1128 | 97 | 84 | 76 | 25 | 0.39 | 5 | 2.12 | 5.46 | 1.27 | 6.9342 | 22 | 40.46 | 3.98
0:07 | 1:04 | 1151 | 1135 | 97 | 84 | 76 | 25 | 0.39 | 5 | 2.5 | 5.45 | 1.27 | 6.9215 | 22 | 40.52 | 4.04
0:07 | 1:04 | 1156 | 1138 | 97 | 84 | 76 | 25 | 0.38 | 5 | 2.5 | 5.52 | 1.32 | 7.2864 | 22 | 40.56 | 4.08
0:07 | 1:04 | 1156 | 1138 | 98 | 85 | 77 | 25 | 0.38 | 5 | 2.5 | 5.52 | 1.3 | 7.176 | 22 | 40.57 | 4.09
0:07 | 1:04 | 1161 | 1145 | 98 | 85 | 77 | 25 | 0.38 | 5 | 2.5 | 5.47 | 1.29 | 7.0563 | 22 | 40.61 | 4.13
0:07 | 1:04 | 1165 | 1148 | 98 | 85 | 77 | 25 | 0.38 | 5 | 1.86 | 5.56 | 1.35 | 7.506 | 22 | 40.64 | 4.16
0:07 | 1:04 | 1170 | 1148 | 98 | 85 | 77 | 25 | 0.38 | 5 | 1.86 | 5.56 | 1.33 | 7.3948 | 22 | 40.67 | 4.19
0:07 | 1:04 | 1170 | 1151 | 99 | 86 | 78 | 25 | 0.38 | 5 | 1.86 | 5.54 | 1.32 | 7.3128 | 22 | 40.71 | 4.23
0:07 | 1:04 | 1175 | 1158 | 99 | 86 | 78 | 25 | 0.38 | 5 | 2.02 | 5.55 | 1.32 | 7.326 | 22 | 40.75 | 4.27
0:07 | 1:04 | 1180 | 1158 | 99 | 86 | 78 | 25 | 0.38 | 5 | 2.02 | 5.55 | 1.32 | 7.326 | 22 | 40.78 | 4.3
0:07 | 1:04 | 1180 | 1162 | 99 | 86 | 78 | 26 | 0.38 | 5 | 2.02 | 5.55 | 1.33 | 7.3815 | 22 | 40.81 | 4.33
0:07 | 1:04 | 1185 | 1168 | 100 | 87 | 78 | 26 | 0.37 | 5 | 2.03 | 5.5 | 1.31 | 7.205 | 22 | 40.86 | 4.38
0:07 | 1:04 | 1190 | 1168 | 100 | 87 | 79 | 26 | 0.37 | 5 | 2.03 | 5.5 | 1.36 | 7.48 | 22 | 40.88 | 4.4
0:07 | 1:04 | 1195 | 1174 | 100 | 87 | 79 | 26 | 0.37 | 5 | 2.03 | 5.55 | 1.33 | 7.3815 | 22 | 40.91 | 4.43
0:07 | 1:04 | 1195 | 1174 | 100 | 87 | 79 | 26 | 0.37 | 5 | 2.03 | 5.55 | 1.33 | 7.3815 | 22 | 40.93 | 4.45
0:07 | 1:04 | 1200 | 1177 | 100 | 87 | 79 | 26 | 0.36 | 5 | 1.88 | 5.62 | 1.37 | 7.6994 | 22 | 40.96 | 4.48
0:07 | 1:04 | 1204 | 1184 | 101 | 88 | 80 | 26 | 0.36 | 5 | 1.88 | 5.62 | 1.35 | 7.587 | 22 | 40.99 | 4.51
0:07 | 1:04 | 1204 | 1184 | 101 | 88 | 80 | 26 | 0.36 | 5 | 1.88 | 5.62 | 1.35 | 7.587 | 22 | 41.01 | 4.53
0:07 | 1:04 | 1209 | 1188 | 101 | 88 | 80 | 26 | 0.36 | 5 | 1.48 | 5.59 | 1.34 | 7.4906 | 22 | 41.04 | 4.56
0:07 | 1:04 | 1214 | 1195 | 102 | 88 | 81 | 26 | 0.36 | 5 | 1.48 | 5.63 | 1.38 | 7.7694 | 22 | 41.07 | 4.59
0:07 | 1:04 | 1214 | 1195 | 102 | 88 | 81 | 26 | 0.36 | 5 | 1.48 | 5.63 | 1.38 | 7.7694 | 22 | 41.09 | 4.61
0:07 | 1:04 | 1219 | 1198 | 102 | 88 | 81 | 26 | 0.35 | 5 | 1.71 | 5.6 | 1.36 | 7.616 | 22 | 41.13 | 4.65
0:07 | 1:04 | 1223 | 1202 | 102 | 89 | 81 | 26 | 0.35 | 5 | 1.71 | 5.56 | 1.34 | 7.4504 | 22 | 41.16 | 4.68
0:07 | 1:04 | 1223 | 1206 | 103 | 89 | 81 | 26 | 0.35 | 5 | 1.71 | 5.59 | 1.36 | 7.6024 | 22 | 41.18 | 4.7
0:07 | 1:04 | 1228 | 1210 | 103 | 89 | 82 | 26 | 0.34 | 5 | 1.71 | 5.62 | 1.41 | 7.9242 | 22 | 41.22 | 4.74
0:07 | 1:04 | 1233 | 1213 | 103 | 90 | 82 | 26 | 0.34 | 5 | 1.69 | 5.65 | 1.38 | 7.797 | 22 | 41.24 | 4.76
0:07 | 1:04 | 1233 | 1216 | 103 | 90 | 82 | 26 | 0.34 | 5 | 1.69 | 5.59 | 1.36 | 7.6024 | 22 | 41.26 | 4.78
0:07 | 1:04 | 1238 | 1219 | 104 | 90 | 82 | 26 | 0.34 | 5 | 1.69 | 5.63 | 1.41 | 7.9383 | 22 | 41.28 | 4.8
0:07 | 1:04 | 1242 | 1219 | 104 | 90 | 83 | 26 | 0.33 | 5 | 1.26 | 5.63 | 1.42 | 7.9946 | 22 | 41.29 | 4.81
0:07 | 1:04 | 1247 | 1226 | 104 | 90 | 83 | 26 | 0.33 | 5 | 1.26 | 5.65 | 1.39 | 7.8535 | 22 | 41.31 | 4.83
0:07 | 1:04 | 1247 | 1230 | 104 | 91 | 83 | 26 | 0.33 | 5 | 1.26 | 5.57 | 1.38 | 7.6866 | 22 | 41.33 | 4.85
0:07 | 1:04 | 1252 | 1230 | 104 | 91 | 83 | 26 | 0.33 | 5 | 1.26 | 5.71 | 1.43 | 8.1653 | 22 | 41.33 | 4.85
0:07 | 1:04 | 1258 | 1236 | 105 | 91 | 84 | 26 | 0.32 | 5 | 0.85 | 5.66 | 1.39 | 7.8674 | 22 | 41.36 | 4.88
0:07 | 1:04 | 1263 | 1239 | 105 | 91 | 84 | 26 | 0.32 | 5 | 0.85 | 5.58 | 1.37 | 7.6446 | 22 | 41.38 | 4.9
0:07 | 1:04 | 1263 | 1242 | 105 | 91 | 84 | 26 | 0.32 | 5 | 0.85 | 5.63 | 1.42 | 7.9946 | 22 | 41.39 | 4.91
0:07 | 1:04 | 1268 | 1245 | 105 | 92 | 84 | 26 | 0.31 | 5 | 1.03 | 5.61 | 1.38 | 7.7418 | 22 | 41.41 | 4.93
0:07 | 1:04 | 1273 | 1249 | 106 | 92 | 85 | 26 | 0.31 | 5 | 1.03 | 5.58 | 1.35 | 7.533 | 22 | 41.42 | 4.94
0:07 | 1:04 | 1273 | 1249 | 106 | 92 | 85 | 26 | 0.31 | 5 | 1.03 | 5.57 | 1.37 | 7.6309 | 22 | 41.43 | 4.95
0:07 | 1:04 | 1278 | 1255 | 106 | 92 | 85 | 26 | 0.3 | 5 | 0.61 | 5.63 | 1.39 | 7.8257 | 22 | 41.43 | 4.95
0:07 | 1:04 | 1278 | 1255 | 107 | 93 | 85 | 26 | 0.3 | 5 | 0.61 | 5.63 | 1.35 | 7.6005 | 22 | 41.44 | 4.96
0:07 | 1:04 | 1282 | 1262 | 107 | 93 | 85 | 26 | 0.3 | 5 | 0.61 | 5.61 | 1.37 | 7.6857 | 22 | 41.44 | 4.96
0:07 | 1:04 | 1287 | 1265 | 107 | 93 | 86 | 26 | 0.3 | 5 | 0.18 | 5.68 | 1.39 | 7.8952 | 22 | 41.44 | 4.96
0:07 | 1:04 | 1287 | 1265 | 107 | 93 | 86 | 26 | 0.3 | 5 | 0.18 | 5.64 | 1.38 | 7.7832 | 22 | 41.45 | 4.97
0:07 | 1:04 | 1291 | 1272 | 108 | 93 | 86 | 26 | 0.29 | 5 | 0.18 | 5.6 | 1.37 | 7.672 | 22 | 41.46 | 4.98
0:07 | 1:04 | 1296 | 1276 | 108 | 94 | 86 | 26 | 0.29 | 5 | 0.18 | 5.67 | 1.43 | 8.1081 | 22 | 41.46 | 4.98
0:08 | 1:04 | 1296 | 1276 | 108 | 94 | 87 | 26 | 0.29 | 5 | 0.37 | 5.67 | 1.43 | 8.1081 | 22 | 41.46 | 4.98
0:08 | 1:04 | 1301 | 1279 | 108 | 94 | 87 | 26 | 0.28 | 5 | 0.37 | 5.61 | 1.38 | 7.7418 | 22 | 41.47 | 4.99
0:08 | 1:04 | 1306 | 1285 | 108 | 94 | 87 | 26 | 0.28 | 5 | 0.37 | 5.66 | 1.42 | 8.0372 | 22 | 41.47 | 4.99
0:08 | 1:04 | 1311 | 1285 | 109 | 95 | 87 | 26 | 0.28 | 5 | 0.1 | 5.66 | 1.42 | 8.0372 | 22 | 41.47 | 4.99
0:08 | 1:04 | 1311 | 1288 | 109 | 95 | 88 | 26 | 0.27 | 5 | 0.1 | 5.67 | 1.4 | 7.938 | 22 | 41.47 | 4.99
0:08 | 1:04 | 1315 | 1294 | 109 | 95 | 88 | 26 | 0.27 | 5 | 0.1 | 5.68 | 1.41 | 8.0088 | 22 | 41.47 | 4.99
0:08 | 1:04 | 1320 | 1294 | 109 | 95 | 88 | 26 | 0.27 | 5 | 0.1 | 5.68 | 1.44 | 8.1792 | 22 | 41.47 | 4.99
0:08 | 1:04 | 1320 | 1298 | 110 | 96 | 88 | 26 | 0.27 | 5 | 0 | 5.7 | 1.42 | 8.094 | 22 | 41.47 | 4.99
0:08 | 1:04 | 1325 | 1301 | 110 | 96 | 88 | 26 | 0.26 | 5 | 0 | 5.7 | 1.42 | 8.094 | 22 | 41.47 | 4.99
0:08 | 1:04 | 1330 | 1305 | 110 | 96 | 89 | 26 | 0.26 | 5 | 0 | 5.66 | 1.4 | 7.924 | 22 | 41.47 | 4.99
0:08 | 1:04 | 1334 | 1308 | 111 | 96 | 89 | 26 | 0.26 | 5 | -0.02 | 5.7 | 1.42 | 8.094 | 22 | 41.47 | 4.99
0:08 | 1:04 | 1334 | 1311 | 111 | 96 | 89 | 26 | 0.26 | 5 | -0.02 | 5.7 | 1.42 | 8.094 | 22 | 41.47 | 4.99
0:08 | 1:04 | 1339 | 1315 | 111 | 97 | 89 | 26 | 0.26 | 5 | -0.02 | 5.68 | 1.41 | 8.0088 | 22 | 41.47 | 4.99
0:08 | 1:04 | 1344 | 1318 | 111 | 97 | 90 | 26 | 0.25 | 5 | -0.02 | 5.66 | 1.41 | 7.9806 | 22 | 41.47 | 4.99
0:08 | 1:04 | 1344 | 1321 | 112 | 97 | 90 | 26 | 0.25 | 5 | -0.02 | 5.83 | 1.48 | 8.6284 | 22 | 41.47 | 4.99
0:08 | 1:05 | 1349 | 1323 | 112 | 97 | 90 | 26 | 0.25 | 5 | -0.02 | 5.74 | 1.43 | 8.2082 | 22 | 41.47 | 4.99
0:08 | 1:05 | 1353 | 1327 | 112 | 98 | 91 | 26 | 0.25 | 5 | -0.01 | 5.71 | 1.5 | 8.565 | 22 | 41.47 | 4.99
0:08 | 1:05 | 1353 | 1330 | 112 | 98 | 91 | 26 | 0.25 | 5 | -0.01 | 5.72 | 1.5 | 8.58 | 22 | 41.47 | 4.99
0:08 | 1:05 | 1358 | 1333 | 112 | 98 | 91 | 26 | 0.25 | 5 | -0.01 | 5.76 | 1.45 | 8.352 | 22 | 41.47 | 4.99
0:08 | 1:05 | 1363 | 1337 | 112 | 98 | 92 | 26 | 0.25 | 5 | -0.01 | 5.73 | 1.48 | 8.4804 | 22 | 41.47 | 4.99
0:08 | 1:05 | 1363 | 1340 | 113 | 99 | 92 | 26 | 0.25 | 5 | -0.01 | 5.73 | 1.48 | 8.4804 | 22 | 41.47 | 4.99
0:08 | 1:05 | 1368 | 1343 | 113 | 99 | 92 | 26 | 0.24 | 5 | -0.01 | 5.77 | 1.47 | 8.4819 | 22 | 41.47 | 4.99
0:08 | 1:05 | 1373 | 1346 | 113 | 99 | 92 | 26 | 0.24 | 5 | -0.01 | 5.68 | 1.43 | 8.1224 | 22 | 41.47 | 4.99
0:08 | 1:05 | 1373 | 1349 | 114 | 99 | 92 | 26 | 0.24 | 5 | 0.01 | 5.72 | 1.45 | 8.294 | 22 | 41.47 | 4.99
0:08 | 1:05 | 1378 | 1353 | 114 | 100 | 92 | 26 | 0.24 | 5 | 0.01 | 5.83 | 1.5 | 8.745 | 22 | 41.47 | 4.99
0:08 | 1:05 | 1382 | 1356 | 114 | 100 | 93 | 26 | 0.24 | 5 | 0.01 | 5.81 | 1.48 | 8.5988 | 22 | 41.47 | 4.99
0:08 | 1:05 | 1387 | 1359 | 114 | 100 | 93 | 26 | 0.24 | 5 | 0.01 | 5.75 | 1.45 | 8.3375 | 22 | 41.47 | 4.99
0:08 | 1:05 | 1387 | 1363 | 115 | 101 | 93 | 26 | 0.25 | 5 | 0.01 | 5.83 | 1.52 | 8.8616 | 22 | 41.47 | 4.99
0:08 | 1:05 | 1392 | 1366 | 115 | 101 | 94 | 26 | 0.25 | 5 | 0.01 | 5.78 | 1.49 | 8.6122 | 22 | 41.47 | 4.99
0:08 | 1:05 | 1397 | 1369 | 115 | 101 | 94 | 26 | 0.25 | 5 | 0.01 | 5.74 | 1.45 | 8.323 | 22 | 41.47 | 4.99
0:08 | 1:05 | 1397 | 1372 | 116 | 101 | 95 | 27 | 0.25 | 5 | 0 | 5.7 | 1.48 | 8.436 | 22 | 41.47 | 4.99
0:08 | 1:05 | 1402 | 1375 | 116 | 101 | 95 | 27 | 0.25 | 5 | 0 | 5.8 | 1.49 | 8.642 | 22 | 41.47 | 4.99
0:08 | 1:05 | 1407 | 1378 | 116 | 102 | 95 | 27 | 0.25 | 5 | 0 | 5.79 | 1.46 | 8.4534 | 22 | 41.47 | 4.99
0:08 | 1:05 | 1407 | 1382 | 116 | 102 | 95 | 27 | 0.25 | 5 | 0 | 5.73 | 1.45 | 8.3085 | 22 | 41.47 | 4.99
0:08 | 1:05 | 1412 | 1385 | 116 | 102 | 95 | 27 | 0.25 | 5 | -0.01 | 5.85 | 1.52 | 8.892 | 22 | 41.47 | 4.99
0:08 | 1:05 | 1417 | 1388 | 117 | 102 | 96 | 27 | 0.26 | 5 | -0.01 | 5.79 | 1.47 | 8.5113 | 22 | 41.47 | 4.99
0:08 | 1:05 | 1417 | 1391 | 117 | 102 | 96 | 27 | 0.26 | 5 | -0.01 | 5.7 | 1.46 | 8.322 | 22 | 41.47 | 4.99
0:08 | 1:05 | 1423 | 1395 | 117 | 103 | 97 | 27 | 0.26 | 5 | 0 | 5.77 | 1.51 | 8.7127 | 22 | 41.47 | 4.99
0:08 | 1:05 | 1428 | 1398 | 117 | 103 | 97 | 27 | 0.26 | 5 | 0 | 5.78 | 1.47 | 8.4966 | 22 | 41.47 | 4.99
0:08 | 1:05 | 1428 | 1398 | 118 | 104 | 97 | 27 | 0.26 | 5 | 0 | 5.78 | 1.43 | 8.2654 | 22 | 41.47 | 4.99
0:08 | 1:05 | 1432 | 1404 | 118 | 104 | 97 | 27 | 0.26 | 5 | 0 | 5.75 | 1.45 | 8.3375 | 22 | 41.47 | 4.99
0:08 | 1:05 | 1437 | 1407 | 118 | 104 | 98 | 27 | 0.26 | 5 | 0 | 5.84 | 1.49 | 8.7016 | 22 | 41.47 | 4.99
0:08 | 1:05 | 1437 | 1407 | 119 | 104 | 98 | 27 | 0.26 | 5 | 0 | 5.84 | 1.45 | 8.468 | 22 | 41.47 | 4.99
0:08 | 1:05 | 1441 | 1413 | 119 | 104 | 98 | 27 | 0.27 | 5 | 0 | 5.75 | 1.44 | 8.28 | 22 | 41.47 | 4.99
0:08 | 1:05 | 1446 | 1417 | 119 | 105 | 99 | 27 | 0.27 | 5 | 0 | 5.79 | 1.51 | 8.7429 | 22 | 41.47 | 4.99
0:08 | 1:05 | 1446 | 1417 | 119 | 105 | 99 | 27 | 0.27 | 5 | 0 | 5.79 | 1.51 | 8.7429 | 22 | 41.47 | 4.99
0:08 | 1:05 | 1451 | 1420 | 120 | 105 | 99 | 27 | 0.27 | 5 | 0 | 5.76 | 1.47 | 8.4672 | 22 | 41.47 | 4.99
0:08 | 1:05 | 1455 | 1423 | 120 | 105 | 100 | 27 | 0.27 | 5 | 0 | 5.76 | 1.47 | 8.4672 | 22 | 41.47 | 4.99
0:08 | 1:05 | 1460 | 1426 | 120 | 106 | 100 | 27 | 0.27 | 5 | 0 | 5.78 | 1.49 | 8.6122 | 22 | 41.47 | 4.99
0:08 | 1:05 | 1460 | 1429 | 121 | 106 | 101 | 27 | 0.27 | 5 | 0 | 5.82 | 1.49 | 8.6718 | 22 | 41.47 | 4.99
0:08 | 1:05 | 1465 | 1432 | 121 | 106 | 101 | 27 | 0.28 | 5 | 0 | 5.82 | 1.49 | 8.6718 | 22 | 41.47 | 4.99
0:08 | 1:05 | 1469 | 1436 | 121 | 106 | 101 | 27 | 0.28 | 5 | 0.01 | 5.8 | 1.49 | 8.642 | 22 | 41.47 | 4.99
0:08 | 1:05 | 1474 | 1439 | 122 | 107 | 102 | 27 | 0.28 | 5 | 0.01 | 5.84 | 1.52 | 8.8768 | 22 | 41.47 | 4.99
0:08 | 1:05 | 1474 | 1442 | 122 | 107 | 102 | 27 | 0.28 | 5 | 0.01 | 5.84 | 1.52 | 8.8768 | 22 | 41.47 | 4.99
0:08 | 1:05 | 1479 | 1445 | 122 | 107 | 102 | 27 | 0.28 | 5 | 0.01 | 5.8 | 1.55 | 8.99 | 22 | 41.47 | 4.99
0:08 | 1:05 | 1484 | 1451 | 122 | 107 | 103 | 27 | 0.29 | 5 | 0.01 | 5.84 | 1.53 | 8.9352 | 22 | 41.47 | 4.99
0:08 | 1:05 | 1484 | 1451 | 122 | 107 | 103 | 27 | 0.29 | 5 | 0.01 | 5.84 | 1.53 | 8.9352 | 22 | 41.47 | 4.99
0:08 | 1:05 | 1488 | 1454 | 123 | 108 | 103 | 27 | 0.29 | 5 | 0.01 | 5.83 | 1.52 | 8.8616 | 22 | 41.47 | 4.99
0:08 | 1:05 | 1488 | 1458 | 123 | 108 | 103 | 27 | 0.29 | 5 | 0.01 | 5.81 | 1.52 | 8.8312 | 22 | 41.47 | 4.99
0:08 | 1:05 | 1493 | 1460 | 124 | 108 | 104 | 27 | 0.29 | 5 | 0.01 | 5.89 | 1.54 | 9.0706 | 22 | 41.47 | 4.99
0:08 | 1:05 | 1498 | 1463 | 124 | 108 | 104 | 27 | 0.29 | 5 | 0.11 | 5.79 | 1.52 | 8.8008 | 22 | 41.48 | 5
0:09 | 1:05 | 1503 | 1470 | 124 | 109 | 105 | 27 | 0.29 | 5 | 0.11 | 5.93 | 1.54 | 9.1322 | 22 | 41.48 | 5
0:09 | 1:05 | 1503 | 1470 | 124 | 109 | 105 | 27 | 0.29 | 5 | 0.11 | 5.93 | 1.54 | 9.1322 | 22 | 41.48 | 5
0:09 | 1:05 | 1507 | 1475 | 125 | 109 | 105 | 27 | 0.3 | 5 | 0.11 | 5.55 | 1.38 | 7.659 | 22 | 41.49 | 5.01
0:09 | 1:05 | 1510 | 1475 | 125 | 109 | 106 | 27 | 0.3 | 5 | 0.35 | 5.55 | 1.38 | 7.659 | 22 | 41.5 | 5.02
0:09 | 1:05 | 1510 | 1477 | 125 | 110 | 106 | 27 | 0.3 | 5 | 0.35 | 5.34 | 1.25 | 6.675 | 22 | 41.52 | 5.04
0:09 | 1:05 | 1512 | 1481 | 126 | 110 | 106 | 27 | 0.3 | 5 | 0.35 | 5.24 | 1.19 | 6.2356 | 22 | 41.53 | 5.05
0:09 | 1:05 | 1513 | 1481 | 126 | 110 | 107 | 27 | 0.3 | 5 | 0.86 | 5.24 | 1.17 | 6.1308 | 22 | 41.54 | 5.06
0:09 | 1:05 | 1513 | 1482 | 126 | 110 | 107 | 27 | 0.3 | 5 | 0.86 | 5.08 | 1.12 | 5.6896 | 22 | 41.57 | 5.09
0:09 | 1:05 | 1512 | 1485 | 127 | 110 | 107 | 27 | 0.3 | 5 | 0.86 | 5.04 | 1.1 | 5.544 | 22 | 41.59 | 5.11
0:09 | 1:05 | 1512 | 1485 | 127 | 111 | 108 | 27 | 0.3 | 5 | 0.86 | 5.04 | 1.08 | 5.4432 | 22 | 41.6 | 5.12
0:09 | 1:05 | 1510 | 1485 | 127 | 111 | 108 | 27 | 0.3 | 5 | 1.08 | 4.95 | 1.07 | 5.2965 | 22 | 41.62 | 5.14
0:09 | 1:05 | 1510 | 1485 | 127 | 111 | 108 | 27 | 0.3 | 5 | 1.08 | 4.95 | 1.07 | 5.2965 | 22 | 41.64 | 5.16
0:09 | 1:05 | 1508 | 1485 | 127 | 111 | 108 | 27 | 0.3 | 5 | 1.08 | 4.98 | 1.06 | 5.2788 | 22 | 41.66 | 5.18
0:09 | 1:05 | 1508 | 1485 | 128 | 111 | 108 | 27 | 0.3 | 5 | 1.22 | 4.93 | 1.06 | 5.2258 | 22 | 41.67 | 5.19
0:09 | 1:06 | 1506 | 1485 | 128 | 112 | 109 | 27 | 0.3 | 5 | 1.22 | 4.97 | 1.08 | 5.3676 | 22 | 41.69 | 5.21
0:09 | 1:06 | 1504 | 1484 | 128 | 112 | 109 | 27 | 0.3 | 5 | 1.22 | 5.04 | 1.1 | 5.544 | 22 | 41.71 | 5.23
0:09 | 1:06 | 1504 | 1483 | 128 | 112 | 109 | 27 | 0.3 | 5 | 1.22 | 5.04 | 1.1 | 5.544 | 22 | 41.72 | 5.24
0:09 | 1:06 | 1502 | 1481 | 129 | 112 | 110 | 27 | 0.29 | 5 | 0.93 | 5.09 | 1.13 | 5.7517 | 22 | 41.73 | 5.25
0:09 | 1:06 | 1500 | 1481 | 129 | 112 | 110 | 27 | 0.29 | 5 | 0.93 | 5.15 | 1.19 | 6.1285 | 22 | 41.74 | 5.26
0:09 | 1:06 | 1500 | 1479 | 129 | 113 | 111 | 27 | 0.29 | 5 | 0.93 | 5.23 | 1.19 | 6.2237 | 22 | 41.74 | 5.26
0:09 | 1:06 | 1498 | 1478 | 129 | 113 | 111 | 27 | 0.29 | 5 | 0.39 | 5.23 | 1.21 | 6.3283 | 22 | 41.75 | 5.27
0:09 | 1:06 | 1496 | 1476 | 129 | 113 | 111 | 26 | 0.29 | 5 | 0.39 | 0.04 | 0.05 | 0.002 | 22 | 41.77 | 5.29
0:09 | 1:06 | 1490 | 1472 | 129 | 112 | 111 | 26 | 0.29 | 5 | 0.39 | 0 | 0.03 | 0 | 22 | 41.79 | 5.31
0:09 | 1:06 | 1490 | 1469 | 129 | 112 | 111 | 26 | 0.29 | 5 | 1.37 | 0 | 0.03 | 0 | 22 | 41.83 | 5.35
0:09 | 1:06 | 1483 | 1466 | 129 | 112 | 112 | 26 | 0.28 | 5 | 1.37 | 0 | 0.04 | 0 | 22 | 41.87 | 5.39
0:09 | 1:06 | 1475 | 1462 | 129 | 113 | 112 | 26 | 0.28 | 5 | 1.37 | 0 | 0.04 | 0 | 22 | 41.88 | 5.4
0:09 | 1:06 | 1475 | 1458 | 129 | 113 | 112 | 26 | 0.28 | 5 | 1.58 | 0 | 0.04 | 0 | 22 | 41.91 | 5.43
0:09 | 1:06 | 1466 | 1454 | 129 | 113 | 112 | 26 | 0.28 | 5 | 1.58 | 0 | 0.03 | 0 | 22 | 41.92 | 5.44
0:09 | 1:06 | 1457 | 1449 | 129 | 113 | 113 | 26 | 0.27 | 5 | 1.58 | 0 | 0.03 | 0 | 22 | 41.93 | 5.45
0:09 | 1:06 | 1448 | 1445 | 129 | 113 | 113 | 26 | 0.27 | 5 | 1.58 | 0 | 0.04 | 0 | 22 | 41.95 | 5.47
0:09 | 1:06 | 1448 | 1445 | 129 | 113 | 113 | 26 | 0.27 | 5 | 0.87 | 0 | 0.04 | 0 | 22 | 41.96 | 5.48
0:09 | 1:06 | 1438 | 1434 | 129 | 113 | 113 | 26 | 0.26 | 5 | 0.87 | 0 | 0.04 | 0 | 22 | 41.98 | 5.5
0:09 | 1:06 | 1428 | 1428 | 129 | 113 | 114 | 26 | 0.26 | 5 | 0.87 | 0 | 0.04 | 0 | 22 | 42.01 | 5.53
0:09 | 1:06 | 1428 | 1423 | 129 | 113 | 114 | 26 | 0.26 | 5 | 1.12 | 0 | 0.03 | 0 | 22 | 42.02 | 5.54
0:09 | 1:06 | 1418 | 1416 | 129 | 113 | 114 | 26 | 0.26 | 5 | 1.12 | 0 | 0.03 | 0 | 22 | 42.03 | 5.55
0:09 | 1:06 | 1408 | 1410 | 129 | 113 | 114 | 26 | 0.25 | 5 | 1.12 | 0 | 0.04 | 0 | 22 | 42.04 | 5.56
0:09 | 1:06 | 1408 | 1410 | 129 | 113 | 114 | 26 | 0.25 | 5 | 1.12 | 0 | 0.03 | 0 | 22 | 42.05 | 5.57
0:09 | 1:06 | 1399 | 1397 | 129 | 113 | 114 | 26 | 0.25 | 5 | 0.57 | 0 | 0.04 | 0 | 22 | 42.06 | 5.58
0:09 | 1:06 | 1390 | 1391 | 129 | 113 | 115 | 26 | 0.24 | 5 | 0.57 | 0 | 0.04 | 0 | 21 | 42.07 | 5.59
0:09 | 1:06 | 1390 | 1391 | 129 | 113 | 115 | 26 | 0.24 | 5 | 0.57 | 0 | 0.04 | 0 | 21 | 42.08 | 5.6
0:09 | 1:06 | 1380 | 1385 | 129 | 113 | 115 | 26 | 0.24 | 5 | 0.63 | 0 | 0.03 | 0 | 21 | 42.09 | 5.61
0:09 | 1:06 | 1371 | 1372 | 129 | 113 | 115 | 26 | 0.24 | 5 | 0.63 | 0 | 0.03 | 0 | 21 | 42.11 | 5.63
0:09 | 1:06 | 1371 | 1372 | 129 | 113 | 115 | 26 | 0.24 | 5 | 0.63 | 0 | 0.03 | 0 | 21 | 42.11 | 5.63
0:09 | 1:06 | 1360 | 1365 | 129 | 113 | 115 | 26 | 0.23 | 5 | 0.71 | 0 | 0.04 | 0 | 21 | 42.13 | 5.65
0:09 | 1:06 | 1350 | 1359 | 129 | 113 | 115 | 26 | 0.23 | 5 | 0.71 | 0 | 0.04 | 0 | 21 | 42.14 | 5.66
0:09 | 1:06 | 1350 | 1353 | 129 | 113 | 116 | 26 | 0.23 | 5 | 0.71 | 0 | 0.04 | 0 | 21 | 42.15 | 5.67
0:09 | 1:06 | 1341 | 1345 | 128 | 113 | 116 | 26 | 0.22 | 5 | 0.5 | 0 | 0.03 | 0 | 21 | 42.15 | 5.67
0:09 | 1:06 | 1332 | 1339 | 128 | 113 | 116 | 26 | 0.22 | 5 | 0.5 | 0 | 0.04 | 0 | 21 | 42.16 | 5.68
0:09 | 1:06 | 1322 | 1332 | 128 | 113 | 116 | 26 | 0.22 | 5 | 0.5 | 0 | 0.03 | 0 | 21 | 42.16 | 5.68
0:09 | 1:06 | 1322 | 1326 | 128 | 113 | 116 | 26 | 0.22 | 4 | 0.5 | 0 | 0.03 | 0 | 21 | 42.17 | 5.69
0:09 | 1:06 | 1313 | 1320 | 128 | 113 | 116 | 26 | 0.21 | 5 | 0.3 | 0 | 0.03 | 0 | 21 | 42.18 | 5.7
0:09 | 1:06 | 1303 | 1313 | 128 | 112 | 116 | 26 | 0.21 | 5 | 0.3 | 0 | 0.03 | 0 | 21 | 42.19 | 5.71
0:09 | 1:06 | 1303 | 1307 | 127 | 112 | 116 | 26 | 0.21 | 4 | 0.3 | 0 | 0.04 | 0 | 21 | 42.2 | 5.72
0:09 | 1:06 | 1294 | 1301 | 127 | 112 | 116 | 26 | 0.21 | 4 | 0.6 | 0 | 0.04 | 0 | 21 | 42.2 | 5.72
0:09 | 1:06 | 1284 | 1293 | 127 | 112 | 116 | 26 | 0.2 | 4 | 0.6 | 0 | 0.04 | 0 | 21 | 42.21 | 5.73
0:09 | 1:06 | 1284 | 1293 | 126 | 112 | 116 | 26 | 0.2 | 4 | 0.6 | 0 | 0.04 | 0 | 21 | 42.21 | 5.73
0:09 | 1:06 | 1275 | 1281 | 126 | 112 | 116 | 26 | 0.2 | 4 | 0.6 | 0 | 0.04 | 0 | 21 | 42.21 | 5.73
0:09 | 1:06 | 1265 | 1274 | 126 | 112 | 116 | 26 | 0.2 | 4 | 0.21 | 0 | 0.03 | 0 | 21 | 42.23 | 5.75
0:09 | 1:06 | 1265 | 1274 | 126 | 111 | 116 | 26 | 0.2 | 4 | 0.21 | 0 | 0.04 | 0 | 21 | 42.23 | 5.75
0:10 | 1:06 | 1256 | 1262 | 126 | 111 | 116 | 26 | 0.19 | 4 | 0.21 | 0 | 0.04 | 0 | 21 | 42.24 | 5.76
0:10 | 1:06 | 1247 | 1256 | 125 | 111 | 116 | 26 | 0.19 | 4 | 0.53 | 0 | 0.04 | 0 | 21 | 42.25 | 5.77
0:10 | 1:06 | 1247 | 1256 | 125 | 111 | 116 | 26 | 0.19 | 4 | 0.53 | 0 | 0.04 | 0 | 21 | 42.25 | 5.77
0:10 | 1:06 | 1238 | 1243 | 124 | 111 | 116 | 26 | 0.19 | 4 | 0.53 | 0 | 0.04 | 0 | 21 | 42.26 | 5.78
0:10 | 1:06 | 1230 | 1238 | 124 | 111 | 116 | 26 | 0.18 | 4 | 0.23 | 0 | 0.04 | 0 | 21 | 42.26 | 5.78
0:10 | 1:06 | 1230 | 1238 | 124 | 110 | 116 | 26 | 0.18 | 4 | 0.23 | 0 | 0.04 | 0 | 21 | 42.27 | 5.79
0:10 | 1:06 | 1222 | 1226 | 123 | 110 | 116 | 26 | 0.18 | 4 | 0.23 | 0 | 0.04 | 0 | 21 | 42.28 | 5.8
0:10 | 1:06 | 1213 | 1220 | 123 | 110 | 116 | 26 | 0.18 | 4 | 0.45 | 0 | 0.03 | 0 | 21 | 42.29 | 5.81
0:10 | 1:06 | 1205 | 1220 | 123 | 110 | 116 | 26 | 0.18 | 4 | 0.45 | 0 | 0.04 | 0 | 21 | 42.29 | 5.81
0:10 | 1:06 | 1205 | 1210 | 122 | 110 | 117 | 26 | 0.18 | 4 | 0.45 | 0 | 0.04 | 0 | 21 | 42.29 | 5.81
0:10 | 1:06 | 1197 | 1210 | 122 | 110 | 117 | 26 | 0.17 | 4 | 0.45 | 0 | 0.04 | 0 | 21 | 42.29 | 5.81
0:10 | 1:06 | 1188 | 1203 | 122 | 109 | 116 | 26 | 0.17 | 4 | 0.18 | 0 | 0.04 | 0 | 21 | 42.3 | 5.82
0:10 | 1:06 | 1180 | 1192 | 121 | 109 | 116 | 26 | 0.17 | 4 | 0.18 | 0 | 0.04 | 0 | 21 | 42.31 | 5.83
0:10 | 1:06 | 1180 | 1192 | 121 | 109 | 116 | 26 | 0.17 | 4 | 0.18 | 0 | 0.04 | 0 | 21 | 42.31 | 5.83
0:10 | 1:06 | 1171 | 1185 | 121 | 109 | 116 | 26 | 0.17 | 4 | 0.31 | 0 | 0.04 | 0 | 20 | 42.31 | 5.83
0:10 | 1:07 | 1163 | 1180 | 120 | 108 | 116 | 26 | 0.16 | 4 | 0.31 | 0 | 0.03 | 0 | 20 | 42.32 | 5.84
0:10 | 1:07 | 1163 | 1175 | 120 | 108 | 116 | 26 | 0.16 | 4 | 0.31 | 0 | 0.03 | 0 | 20 | 42.32 | 5.84
0:10 | 1:07 | 1155 | 1170 | 120 | 108 | 116 | 26 | 0.16 | 4 | 0.31 | 0 | 0.04 | 0 | 20 | 42.33 | 5.85
0:10 | 1:07 | 1145 | 1159 | 120 | 108 | 117 | 27 | 0.16 | 4 | 0.28 | 0 | 0.04 | 0 | 20 | 42.34 | 5.86
0:10 | 1:07 | 1145 | 1159 | 120 | 108 | 117 | 27 | 0.16 | 4 | 0.28 | 0 | 0.04 | 0 | 20 | 42.34 | 5.86
0:10 | 1:07 | 1137 | 1154 | 119 | 107 | 117 | 27 | 0.16 | 4 | 0.28 | 0 | 0.04 | 0 | 20 | 42.34 | 5.86
0:10 | 1:07 | 1137 | 1148 | 118 | 107 | 117 | 27 | 0.16 | 4 | 0.25 | 0 | 0.04 | 0 | 20 | 42.35 | 5.87
0:10 | 1:07 | 1129 | 1143 | 118 | 107 | 117 | 27 | 0.16 | 4 | 0.25 | 0 | 0.04 | 0 | 20 | 42.35 | 5.87
0:10 | 1:07 | 1121 | 1138 | 118 | 107 | 117 | 27 | 0.15 | 4 | 0.25 | 0 | 0.04 | 0 | 20 | 42.36 | 5.88
0:10 | 1:07 | 1121 | 1133 | 117 | 106 | 117 | 27 | 0.15 | 4 | 0.25 | 0 | 0.04 | 0 | 20 | 42.36 | 5.88
0:10 | 1:07 | 1112 | 1128 | 117 | 106 | 117 | 27 | 0.15 | 4 | 0.25 | 0 | 0.04 | 0 | 20 | 42.36 | 5.88
0:10 | 1:07 | 1104 | 1122 | 116 | 106 | 116 | 27 | 0.15 | 4 | 0.25 | 0 | 0.04 | 0 | 20 | 42.37 | 5.89
0:10 | 1:07 | 1097 | 1116 | 116 | 105 | 116 | 27 | 0.15 | 4 | 0.25 | 0 | 0.04 | 0 | 20 | 42.38 | 5.9
0:10 | 1:07 | 1097 | 1111 | 115 | 105 | 116 | 27 | 0.15 | 4 | 0.35 | 0 | 0.03 | 0 | 20 | 42.38 | 5.9
0:10 | 1:07 | 1089 | 1102 | 115 | 105 | 116 | 27 | 0.15 | 4 | 0.35 | 0 | 0.03 | 0 | 20 | 42.38 | 5.9
0:10 | 1:07 | 1082 | 1102 | 115 | 105 | 116 | 27 | 0.15 | 4 | 0.35 | 0 | 0.03 | 0 | 20 | 42.38 | 5.9
0:10 | 1:07 | 1074 | 1092 | 114 | 104 | 116 | 27 | 0.15 | 4 | 0.18 | 0 | 0.04 | 0 | 20 | 42.39 | 5.91
0:10 | 1:07 | 1074 | 1088 | 114 | 104 | 116 | 27 | 0.14 | 4 | 0.18 | 0 | 0.04 | 0 | 20 | 42.4 | 5.92
0:10 | 1:07 | 1067 | 1088 | 114 | 104 | 116 | 27 | 0.14 | 4 | 0.18 | 0 | 0.03 | 0 | 20 | 42.4 | 5.92
0:10 | 1:07 | 1060 | 1083 | 113 | 103 | 116 | 27 | 0.14 | 4 | 0.18 | 0 | 0.04 | 0 | 20 | 42.4 | 5.92
0:10 | 1:07 | 1060 | 1078 | 113 | 103 | 116 | 27 | 0.14 | 4 | 0.17 | 0 | 0.04 | 0 | 20 | 42.4 | 5.92
0:10 | 1:07 | 1052 | 1073 | 112 | 103 | 116 | 26 | 0.14 | 4 | 0.17 | 0 | 0.04 | 0 | 20 | 42.41 | 5.93
0:10 | 1:07 | 1045 | 1068 | 112 | 102 | 116 | 26 | 0.14 | 4 | 0.17 | 0 | 0.03 | 0 | 20 | 42.42 | 5.94
0:10 | 1:07 | 1045 | 1063 | 112 | 102 | 116 | 26 | 0.14 | 4 | 0.34 | 0 | 0.03 | 0 | 20 | 42.42 | 5.94
0:10 | 1:07 | 1038 | 1058 | 111 | 102 | 116 | 26 | 0.14 | 4 | 0.34 | 0 | 0.04 | 0 | 20 | 42.42 | 5.94
0:10 | 1:07 | 1031 | 1053 | 110 | 101 | 115 | 26 | 0.14 | 4 | 0.34 | 0 | 0.04 | 0 | 20 | 42.42 | 5.94
0:10 | 1:07 | 1031 | 1048 | 110 | 101 | 115 | 26 | 0.14 | 4 | 0.34 | 0 | 0.03 | 0 | 20 | 42.42 | 5.94
0:10 | 1:07 | 1023 | 1043 | 110 | 101 | 115 | 26 | 0.13 | 4 | 0.1 | 0 | 0.03 | 0 | 20 | 42.43 | 5.95
0:10 | 1:07 | 1016 | 1039 | 109 | 100 | 115 | 26 | 0.13 | 4 | 0.1 | 0 | 0.03 | 0 | 20 | 42.44 | 5.96
0:10 | 1:07 | 1016 | 1034 | 109 | 100 | 115 | 26 | 0.13 | 4 | 0.1 | 0 | 0.03 | 0 | 20 | 42.44 | 5.96
0:10 | 1:07 | 1009 | 1029 | 108 | 100 | 115 | 26 | 0.13 | 4 | 0.25 | 0 | 0.04 | 0 | 20 | 42.44 | 5.96
0:10 | 1:07 | 1002 | 1024 | 108 | 99 | 115 | 26 | 0.13 | 4 | 0.25 | 0 | 0.04 | 0 | 20 | 42.45 | 5.97
0:10 | 1:07 | 1002 | 1019 | 107 | 99 | 115 | 26 | 0.13 | 4 | 0.25 | 0 | 0.04 | 0 | 20 | 42.45 | 5.97
0:10 | 1:07 | 995 | 1014 | 107 | 98 | 115 | 26 | 0.13 | 4 | 0.25 | 0 | 0.03 | 0 | 20 | 42.46 | 5.98
0:10 | 1:07 | 988 | 1009 | 107 | 98 | 115 | 26 | 0.13 | 4 | 0.25 | 0 | 0.03 | 0 | 20 | 42.46 | 5.98
0:10 | 1:07 | 981 | 1005 | 106 | 98 | 115 | 26 | 0.13 | 4 | 0.25 | 0 | 0.04 | 0 | 19 | 42.46 | 5.98
0:10 | 1:07 | 981 | 1000 | 105 | 97 | 114 | 26 | 0.13 | 4 | 0.08 | 0 | 0.04 | 0 | 19 | 42.46 | 5.98
0:10 | 1:07 | 974 | 996 | 105 | 97 | 114 | 26 | 0.13 | 4 | 0.08 | 0 | 0.04 | 0 | 19 | 42.46 | 5.98
0:10 | 1:07 | 974 | 991 | 105 | 97 | 114 | 26 | 0.13 | 4 | 0.08 | 0 | 0.04 | 0 | 19 | 42.47 | 5.99
0:10 | 1:07 | 966 | 985 | 104 | 96 | 114 | 26 | 0.13 | 4 | 0.08 | 0 | 0.03 | 0 | 19 | 42.48 | 6
0:10 | 1:07 | 959 | 985 | 104 | 96 | 114 | 26 | 0.13 | 4 | 0.29 | 0 | 0.04 | 0 | 19 | 42.48 | 6
0:10 | 1:07 | 953 | 976 | 103 | 96 | 114 | 26 | 0.13 | 4 | 0.29 | 0 | 0.03 | 0 | 19 | 42.48 | 6
0:10 | 1:07 | 953 | 971 | 103 | 95 | 114 | 26 | 0.12 | 4 | 0.29 | 0 | 0.04 | 0 | 19 | 42.48 | 6
0:10 | 1:07 | 947 | 971 | 103 | 95 | 114 | 26 | 0.12 | 4 | 0.04 | 0 | 0.03 | 0 | 19 | 42.48 | 6
0:10 | 1:07 | 940 | 963 | 102 | 95 | 114 | 26 | 0.12 | 4 | 0.04 | 0 | 0.04 | 0 | 19 | 42.49 | 6.01
0:10 | 1:07 | 940 | 963 | 102 | 95 | 114 | 26 | 0.12 | 4 | 0.04 | 0 | 0.04 | 0 | 19 | 42.49 | 6.01
0:11 | 1:07 | 934 | 958 | 101 | 94 | 114 | 26 | 0.12 | 4 | 0.04 | 0 | 0.04 | 0 | 19 | 42.5 | 6.02
0:11 | 1:07 | 928 | 950 | 101 | 94 | 113 | 26 | 0.12 | 4 | 0.28 | 0 | 0.04 | 0 | 19 | 42.5 | 6.02
0:11 | 1:07 | 928 | 950 | 100 | 94 | 113 | 26 | 0.12 | 4 | 0.28 | 0 | 0.03 | 0 | 19 | 42.5 | 6.02
0:11 | 1:07 | 921 | 945 | 100 | 93 | 113 | 26 | 0.12 | 4 | 0.28 | 0 | 0.04 | 0 | 19 | 42.5 | 6.02
0:11 | 1:07 | 915 | 937 | 100 | 93 | 113 | 26 | 0.12 | 4 | 0.12 | 0 | 0.04 | 0 | 19 | 42.51 | 6.03
0:11 | 1:07 | 915 | 937 | 99 | 92 | 113 | 26 | 0.12 | 4 | 0.12 | 0 | 0.04 | 0 | 19 | 42.51 | 6.03
0:11 | 1:07 | 909 | 928 | 98 | 92 | 113 | 26 | 0.12 | 4 | 0.12 | 0 | 0.03 | 0 | 19 | 42.51 | 6.03
0:11 | 1:07 | 903 | 924 | 98 | 92 | 113 | 26 | 0.12 | 4 | 0.14 | 0 | 0.03 | 0 | 19 | 42.51 | 6.03
0:11 | 1:07 | 903 | 924 | 98 | 91 | 112 | 26 | 0.12 | 4 | 0.14 | 0 | 0.03 | 0 | 19 | 42.52 | 6.04
0:11 | 1:07 | 897 | 915 | 97 | 91 | 112 | 26 | 0.12 | 4 | 0.14 | 0 | 0.04 | 0 | 19 | 42.52 | 6.04
0:11 | 1:07 | 891 | 911 | 97 | 91 | 112 | 26 | 0.12 | 4 | 0.18 | 0 | 0.03 | 0 | 19 | 42.52 | 6.04
0:11 | 1:07 | 885 | 911 | 97 | 90 | 112 | 26 | 0.12 | 4 | 0.18 | 0 | 0.03 | 0 | 19 | 42.52 | 6.04
0:11 | 1:07 | 885 | 903 | 96 | 90 | 112 | 26 | 0.12 | 4 | 0.18 | 0 | 0.04 | 0 | 19 | 42.52 | 6.04
0:11 | 1:07 | 878 | 903 | 96 | 90 | 112 | 26 | 0.12 | 4 | 0.18 | 0 | 0.04 | 0 | 19 | 42.53 | 6.05
0:11 | 1:08 | 872 | 895 | 96 | 89 | 112 | 26 | 0.12 | 4 | 0.18 | 0 | 0.04 | 0 | 19 | 42.53 | 6.05
0:11 | 1:08 | 872 | 891 | 95 | 89 | 111 | 26 | 0.12 | 4 | 0.18 | 0 | 0.04 | 0 | 19 | 42.53 | 6.05
0:11 | 1:08 | 866 | 891 | 95 | 89 | 111 | 26 | 0.12 | 4 | 0.18 | 0 | 0.03 | 0 | 19 | 42.53 | 6.05
0:11 | 1:08 | 860 | 883 | 94 | 88 | 111 | 26 | 0.12 | 4 | 0.05 | 0 | 0.04 | 0 | 19 | 42.54 | 6.06
0:11 | 1:08 | 854 | 878 | 94 | 88 | 111 | 26 | 0.12 | 4 | 0.05 | 0 | 0.04 | 0 | 19 | 42.54 | 6.06
0:11 | 1:08 | 854 | 878 | 94 | 88 | 111 | 26 | 0.11 | 4 | 0.05 | 0 | 0.04 | 0 | 19 | 42.54 | 6.06
0:11 | 1:08 | 849 | 870 | 93 | 88 | 111 | 26 | 0.11 | 4 | 0.05 | 0 | 0.04 | 0 | 19 | 42.54 | 6.06
0:11 | 1:08 | 843 | 866 | 93 | 87 | 111 | 26 | 0.11 | 4 | 0.1 | 0 | 0.04 | 0 | 19 | 42.54 | 6.06
0:11 | 1:08 | 843 | 866 | 93 | 87 | 111 | 26 | 0.11 | 4 | 0.1 | 0 | 0.03 | 0 | 19 | 42.55 | 6.07
0:11 | 1:08 | 837 | 858 | 92 | 87 | 110 | 26 | 0.11 | 4 | 0.1 | 0 | 0.04 | 0 | 19 | 42.55 | 6.07
0:11 | 1:08 | 832 | 854 | 92 | 86 | 110 | 26 | 0.11 | 4 | 0.21 | 0 | 0.03 | 0 | 18 | 42.55 | 6.07
0:11 | 1:08 | 832 | 850 | 91 | 86 | 110 | 26 | 0.11 | 4 | 0.21 | 0 | 0.04 | 0 | 18 | 42.55 | 6.07
0:11 | 1:08 | 826 | 846 | 91 | 86 | 110 | 26 | 0.11 | 4 | 0.21 | 0 | 0.04 | 0 | 18 | 42.56 | 6.08
0:11 | 1:08 | 826 | 842 | 90 | 85 | 110 | 26 | 0.11 | 4 | 0.21 | 0 | 0.03 | 0 | 18 | 42.56 | 6.08
0:11 | 1:08 | 820 | 838 | 90 | 85 | 110 | 26 | 0.11 | 4 | 0.07 | 0 | 0.03 | 0 | 18 | 42.56 | 6.08
0:11 | 1:08 | 815 | 834 | 89 | 85 | 110 | 26 | 0.11 | 4 | 0.07 | 0 | 0.04 | 0 | 18 | 42.57 | 6.09
0:11 | 1:08 | 809 | 834 | 89 | 84 | 109 | 26 | 0.11 | 4 | 0.07 | 0 | 0.04 | 0 | 18 | 42.57 | 6.09
0:11 | 1:08 | 809 | 826 | 89 | 84 | 109 | 26 | 0.11 | 4 | 0.14 | 0 | 0.03 | 0 | 18 | 42.57 | 6.09
0:11 | 1:08 | 804 | 822 | 88 | 83 | 109 | 26 | 0.11 | 4 | 0.14 | 0 | 0.04 | 0 | 18 | 42.57 | 6.09
0:11 | 1:08 | 798 | 822 | 88 | 83 | 109 | 26 | 0.11 | 4 | 0.14 | 0 | 0.03 | 0 | 18 | 42.58 | 6.1
0:11 | 1:08 | 793 | 814 | 88 | 83 | 109 | 26 | 0.11 | 4 | 0.17 | 0 | 0.04 | 0 | 18 | 42.58 | 6.1
0:11 | 1:08 | 793 | 810 | 87 | 82 | 109 | 26 | 0.11 | 4 | 0.17 | 0 | 0.04 | 0 | 18 | 42.58 | 6.1
0:11 | 1:08 | 787 | 810 | 87 | 82 | 108 | 26 | 0.11 | 4 | 0.17 | 0 | 0.04 | 0 | 18 | 42.58 | 6.1
0:11 | 1:08 | 782 | 803 | 87 | 82 | 108 | 26 | 0.11 | 4 | 0.07 | 0 | 0.04 | 0 | 18 | 42.58 | 6.1
0:11 | 1:08 | 782 | 799 | 86 | 81 | 108 | 26 | 0.11 | 4 | 0.07 | 0 | 0.04 | 0 | 18 | 42.58 | 6.1
0:11 | 1:08 | 776 | 799 | 86 | 81 | 108 | 26 | 0.11 | 4 | 0.07 | 0 | 0.04 | 0 | 18 | 42.58 | 6.1
0:11 | 1:08 | 771 | 791 | 86 | 81 | 108 | 26 | 0.11 | 4 | 0.07 | 0 | 0.03 | 0 | 18 | 42.58 | 6.1
0:11 | 1:08 | 771 | 791 | 85 | 81 | 108 | 26 | 0.11 | 4 | 0.07 | 0 | 0.03 | 0 | 18 | 42.58 | 6.1
0:11 | 1:08 | 766 | 787 | 85 | 81 | 108 | 26 | 0.11 | 4 | 0.07 | 0 | 0.04 | 0 | 18 | 42.59 | 6.11
0:11 | 1:08 | 760 | 780 | 85 | 80 | 107 | 26 | 0.11 | 4 | 0.07 | 0 | 0.03 | 0 | 18 | 42.59 | 6.11
0:11 | 1:08 | 760 | 780 | 84 | 80 | 107 | 26 | 0.11 | 4 | 0.16 | 0 | 0.03 | 0 | 18 | 42.59 | 6.11
0:11 | 1:08 | 755 | 776 | 84 | 80 | 107 | 26 | 0.11 | 4 | 0.16 | 0 | 0.04 | 0 | 18 | 42.59 | 6.11
0:11 | 1:08 | 750 | 768 | 84 | 79 | 107 | 26 | 0.11 | 4 | 0.16 | 0 | 0.04 | 0 | 18 | 42.59 | 6.11
0:11 | 1:08 | 750 | 768 | 83 | 79 | 107 | 26 | 0.11 | 4 | 0.16 | 0 | 0.04 | 0 | 18 | 42.59 | 6.11
0:11 | 1:08 | 744 | 765 | 83 | 78 | 107 | 26 | 0.11 | 4 | 0.01 | 0 | 0.04 | 0 | 18 | 42.6 | 6.12
0:11 | 1:08 | 739 | 761 | 83 | 78 | 106 | 26 | 0.11 | 4 | 0.01 | 0 | 0.04 | 0 | 18 | 42.6 | 6.12
0:11 | 1:08 | 739 | 757 | 82 | 78 | 106 | 26 | 0.11 | 4 | 0.01 | 0 | 0.04 | 0 | 18 | 42.6 | 6.12
0:11 | 1:08 | 734 | 752 | 82 | 78 | 106 | 26 | 0.11 | 4 | 0.14 | 0 | 0.04 | 0 | 18 | 42.6 | 6.12
0:11 | 1:08 | 729 | 749 | 81 | 78 | 106 | 26 | 0.11 | 4 | 0.14 | 0 | 0.03 | 0 | 18 | 42.6 | 6.12
0:11 | 1:08 | 723 | 745 | 81 | 77 | 106 | 26 | 0.11 | 4 | 0.14 | 0 | 0.03 | 0 | 18 | 42.61 | 6.13
0:11 | 1:08 | 723 | 741 | 81 | 77 | 105 | 26 | 0.11 | 4 | 0.12 | 0 | 0.04 | 0 | 18 | 42.61 | 6.13
0:11 | 1:08 | 718 | 737 | 81 | 77 | 105 | 26 | 0.11 | 4 | 0.12 | 0 | 0.03 | 0 | 18 | 42.61 | 6.13
0:11 | 1:08 | 713 | 733 | 80 | 76 | 105 | 26 | 0.11 | 4 | 0.12 | 0 | 0.03 | 0 | 18 | 42.61 | 6.13
0:11 | 1:08 | 708 | 729 | 80 | 76 | 105 | 26 | 0.11 | 4 | 0.04 | 0 | 0.03 | 0 | 18 | 42.61 | 6.13
0:11 | 1:08 | 708 | 729 | 80 | 76 | 105 | 26 | 0.11 | 4 | 0.04 | 0 | 0.03 | 0 | 18 | 42.61 | 6.13
0:12 | 1:08 | 703 | 724 | 80 | 75 | 105 | 26 | 0.11 | 4 | 0.04 | 0 | 0.04 | 0 | 17 | 42.62 | 6.14
0:12 | 1:08 | 699 | 721 | 79 | 75 | 105 | 26 | 0.11 | 4 | 0.04 | 0 | 0.04 | 0 | 17 | 42.62 | 6.14
0:12 | 1:08 | 699 | 717 | 79 | 75 | 105 | 26 | 0.11 | 4 | 0.11 | 0 | 0.04 | 0 | 17 | 42.62 | 6.14
0:12 | 1:08 | 693 | 714 | 79 | 75 | 104 | 26 | 0.11 | 4 | 0.11 | 0 | 0.04 | 0 | 17 | 42.62 | 6.14
0:12 | 1:08 | 688 | 710 | 78 | 74 | 104 | 26 | 0.11 | 4 | 0.11 | 0 | 0.03 | 0 | 17 | 42.62 | 6.14
0:12 | 1:08 | 688 | 706 | 78 | 74 | 104 | 26 | 0.11 | 4 | 0.04 | 0 | 0.03 | 0 | 17 | 42.62 | 6.14
0:12 | 1:08 | 683 | 703 | 78 | 74 | 104 | 26 | 0.11 | 4 | 0.04 | 0 | 0.04 | 0 | 17 | 42.63 | 6.15
0:12 | 1:08 | 683 | 699 | 77 | 73 | 104 | 26 | 0.11 | 4 | 0.04 | 0 | 0.04 | 0 | 17 | 42.63 | 6.15
0:12 | 1:08 | 678 | 696 | 77 | 73 | 104 | 25 | 0.11 | 4 | 0.04 | 0 | 0.04 | 0 | 17 | 42.63 | 6.15
0:12 | 1:08 | 674 | 692 | 77 | 73 | 103 | 25 | 0.11 | 4 | 0.13 | 0 | 0.04 | 0 | 17 | 42.63 | 6.15
0:12 | 1:08 | 674 | 688 | 76 | 73 | 103 | 25 | 0.11 | 4 | 0.13 | 0 | 0.04 | 0 | 17 | 42.63 | 6.15
0:12 | 1:08 | 669 | 685 | 76 | 72 | 103 | 25 | 0.11 | 4 | 0.13 | 0 | 0.04 | 0 | 17 | 42.63 | 6.15
0:12 | 1:08 | 664 | 681 | 75 | 72 | 103 | 25 | 0.11 | 4 | 0.1 | 0 | 0.03 | 0 | 17 | 42.63 | 6.15
0:12 | 1:08 | 659 | 677 | 75 | 72 | 103 | 25 | 0.11 | 4 | 0.1 | 0 | 0.04 | 0 | 17 | 42.63 | 6.15
0:12 | 1:08 | 659 | 674 | 75 | 71 | 102 | 25 | 0.11 | 4 | 0.1 | 0 | 0.04 | 0 | 17 | 42.63 | 6.15
0:12 | 1:09 | 654 | 671 | 75 | 71 | 102 | 25 | 0.11 | 4 | 0.01 | 0 | 0.03 | 0 | 17 | 42.64 | 6.16
0:12 | 1:09 | 649 | 667 | 75 | 71 | 102 | 25 | 0.11 | 4 | 0.01 | 0 | 0.03 | 0 | 17 | 42.64 | 6.16
0:12 | 1:09 | 645 | 664 | 74 | 71 | 102 | 25 | 0.11 | 4 | 0.01 | 0 | 0.04 | 0 | 17 | 42.64 | 6.16
0:12 | 1:09 | 645 | 664 | 74 | 71 | 102 | 25 | 0.11 | 4 | 0.01 | 0 | 0.03 | 0 | 17 | 42.64 | 6.16
0:12 | 1:09 | 640 | 656 | 74 | 70 | 102 | 25 | 0.1 | 4 | 0.05 | 0 | 0.04 | 0 | 17 | 42.64 | 6.16
0:12 | 1:09 | 635 | 653 | 73 | 70 | 101 | 25 | 0.1 | 4 | 0.05 | 0 | 0.03 | 0 | 17 | 42.64 | 6.16
0:12 | 1:09 | 635 | 653 | 73 | 70 | 101 | 25 | 0.1 | 4 | 0.05 | 0 | 0.04 | 0 | 17 | 42.64 | 6.16
0:12 | 1:09 | 631 | 647 | 73 | 70 | 101 | 25 | 0.1 | 4 | 0.11 | 0 | 0.04 | 0 | 17 | 42.64 | 6.16
0:12 | 1:09 | 626 | 644 | 73 | 69 | 101 | 25 | 0.1 | 4 | 0.11 | 0 | 0.04 | 0 | 17 | 42.64 | 6.16
0:12 | 1:09 | 626 | 640 | 72 | 69 | 101 | 25 | 0.1 | 4 | 0.11 | 0 | 0.03 | 0 | 17 | 42.64 | 6.16
0:12 | 1:09 | 621 | 637 | 72 | 69 | 101 | 25 | 0.1 | 4 | 0.01 | 0 | 0.03 | 0 | 17 | 42.64 | 6.16
0:12 | 1:09 | 617 | 634 | 72 | 69 | 100 | 25 | 0.1 | 4 | 0.01 | 0 | 0.04 | 0 | 17 | 42.65 | 6.17
0:12 | 1:09 | 617 | 634 | 72 | 68 | 100 | 25 | 0.1 | 4 | 0.01 | 0 | 0.04 | 0 | 17 | 42.65 | 6.17
0:12 | 1:09 | 612 | 627 | 72 | 68 | 100 | 25 | 0.1 | 4 | 0.01 | 0 | 0.04 | 0 | 17 | 42.65 | 6.17
0:12 | 1:09 | 608 | 624 | 71 | 68 | 100 | 25 | 0.1 | 4 | 0.07 | 0 | 0.04 | 0 | 17 | 42.65 | 6.17
0:12 | 1:09 | 608 | 624 | 71 | 68 | 100 | 25 | 0.1 | 4 | 0.07 | 0 | 0.04 | 0 | 17 | 42.65 | 6.17
0:12 | 1:09 | 603 | 618 | 71 | 68 | 100 | 25 | 0.1 | 4 | 0.07 | 0 | 0.03 | 0 | 17 | 42.65 | 6.17
0:12 | 1:09 | 598 | 618 | 71 | 67 | 100 | 25 | 0.1 | 4 | 0.09 | 0 | 0.04 | 0 | 17 | 42.65 | 6.17
0:12 | 1:09 | 594 | 611 | 70 | 67 | 99 | 25 | 0.1 | 4 | 0.09 | 0 | 0.04 | 0 | 17 | 42.65 | 6.17
0:12 | 1:09 | 594 | 608 | 70 | 66 | 99 | 25 | 0.1 | 4 | 0.09 | 0 | 0.03 | 0 | 17 | 42.65 | 6.17
0:12 | 1:09 | 589 | 605 | 70 | 66 | 99 | 25 | 0.1 | 4 | 0.09 | 0 | 0.04 | 0 | 17 | 42.65 | 6.17
0:12 | 1:09 | 585 | 602 | 69 | 66 | 99 | 25 | 0.1 | 4 | 0.01 | 0 | 0.03 | 0 | 16 | 42.66 | 6.18
0:12 | 1:09 | 585 | 599 | 69 | 66 | 99 | 25 | 0.1 | 4 | 0.01 | 0 | 0.04 | 0 | 16 | 42.66 | 6.18
0:12 | 1:09 | 580 | 596 | 69 | 66 | 99 | 25 | 0.1 | 4 | 0.01 | 0 | 0.03 | 0 | 16 | 42.66 | 6.18
0:12 | 1:09 | 576 | 592 | 69 | 65 | 98 | 25 | 0.1 | 4 | 0.08 | 0 | 0.04 | 0 | 16 | 42.66 | 6.18
0:12 | 1:09 | 576 | 589 | 68 | 65 | 98 | 25 | 0.1 | 4 | 0.08 | 0 | 0.03 | 0 | 16 | 42.66 | 6.18
0:12 | 1:09 | 571 | 586 | 68 | 65 | 98 | 25 | 0.1 | 4 | 0.08 | 0 | 0.04 | 0 | 16 | 42.66 | 6.18
0:12 | 1:09 | 567 | 583 | 68 | 65 | 98 | 25 | 0.1 | 4 | 0.01 | 0 | 0.04 | 0 | 16 | 42.66 | 6.18
0:12 | 1:09 | 563 | 580 | 68 | 64 | 98 | 25 | 0.1 | 4 | 0.01 | 0 | 0.03 | 0 | 16 | 42.66 | 6.18
0:12 | 1:09 | 563 | 577 | 68 | 64 | 98 | 25 | 0.1 | 4 | 0.01 | 0 | 0.04 | 0 | 16 | 42.66 | 6.18
0:12 | 1:09 | 558 | 574 | 67 | 64 | 97 | 25 | 0.1 | 4 | 0.06 | 0 | 0.03 | 0 | 16 | 42.66 | 6.18
0:12 | 1:09 | 558 | 574 | 67 | 64 | 97 | 25 | 0.1 | 4 | 0.06 | 0 | 0.03 | 0 | 16 | 42.66 | 6.18
0:12 | 1:09 | 554 | 570 | 67 | 64 | 97 | 25 | 0.1 | 4 | 0.06 | 0 | 0.04 | 0 | 16 | 42.67 | 6.19
0:12 | 1:09 | 550 | 564 | 67 | 64 | 97 | 25 | 0.1 | 4 | 0.06 | 0 | 0.03 | 0 | 16 | 42.67 | 6.19
0:12 | 1:09 | 550 | 564 | 67 | 63 | 97 | 25 | 0.1 | 4 | 0.01 | 0 | 0.03 | 0 | 16 | 42.67 | 6.19
0:12 | 1:09 | 546 | 561 | 66 | 63 | 97 | 25 | 0.1 | 4 | 0.01 | 0 | 0.04 | 0 | 16 | 42.67 | 6.19
0:12 | 1:09 | 541 | 558 | 66 | 63 | 97 | 25 | 0.1 | 4 | 0.01 | 0 | 0.03 | 0 | 16 | 42.67 | 6.19
0:12 | 1:09 | 541 | 554 | 66 | 63 | 96 | 25 | 0.1 | 4 | 0.01 | 0 | 0.03 | 0 | 16 | 42.67 | 6.19
0:12 | 1:09 | 537 | 551 | 66 | 62 | 96 | 25 | 0.1 | 4 | 0.06 | 0 | 0.03 | 0 | 16 | 42.67 | 6.19
0:12 | 1:09 | 533 | 548 | 66 | 62 | 96 | 25 | 0.1 | 4 | 0.06 | 0 | 0.03 | 0 | 16 | 42.67 | 6.19
0:12 | 1:09 | 529 | 546 | 65 | 62 | 96 | 25 | 0.1 | 4 | 0.06 | 0 | 0.03 | 0 | 16 | 42.67 | 6.19
0:12 | 1:09 | 529 | 542 | 65 | 62 | 96 | 25 | 0.1 | 4 | 0.02 | 0 | 0.04 | 0 | 16 | 42.67 | 6.19
0:12 | 1:09 | 525 | 539 | 65 | 62 | 96 | 25 | 0.1 | 4 | 0.02 | 0 | 0.03 | 0 | 16 | 42.67 | 6.19
0:12 | 1:09 | 521 | 537 | 65 | 61 | 95 | 25 | 0.1 | 4 | 0.02 | 0 | 0.03 | 0 | 16 | 42.67 | 6.19
0:12 | 1:09 | 517 | 534 | 64 | 61 | 95 | 25 | 0.1 | 4 | 0.07 | 0 | 0.03 | 0 | 16 | 42.67 | 6.19
0:12 | 1:09 | 517 | 531 | 64 | 61 | 95 | 25 | 0.1 | 4 | 0.07 | 0 | 0.03 | 0 | 16 | 42.68 | 6.2
0:13 | 1:09 | 513 | 528 | 64 | 61 | 95 | 25 | 0.1 | 4 | 0.07 | 0 | 0.04 | 0 | 16 | 42.68 | 6.2
0:13 | 1:09 | 508 | 524 | 64 | 61 | 95 | 25 | 0.1 | 4 | 0 | 0 | 0.04 | 0 | 16 | 42.68 | 6.2
0:13 | 1:09 | 508 | 522 | 64 | 61 | 95 | 25 | 0.1 | 4 | 0 | 0 | 0.04 | 0 | 16 | 42.68 | 6.2
0:13 | 1:09 | 505 | 519 | 64 | 60 | 95 | 25 | 0.1 | 4 | 0 | 0 | 0.04 | 0 | 16 | 42.68 | 6.2
0:13 | 1:09 | 501 | 517 | 63 | 60 | 94 | 25 | 0.1 | 4 | 0 | 0 | 0.03 | 0 | 16 | 42.68 | 6.2
0:13 | 1:09 | 501 | 513 | 63 | 60 | 94 | 25 | 0.1 | 4 | 0.05 | 0 | 0.04 | 0 | 16 | 42.68 | 6.2
0:13 | 1:09 | 497 | 511 | 63 | 60 | 94 | 25 | 0.1 | 4 | 0.05 | 0 | 0.04 | 0 | 16 | 42.68 | 6.2
0:13 | 1:09 | 493 | 508 | 63 | 59 | 94 | 25 | 0.1 | 4 | 0.05 | 0 | 0.03 | 0 | 16 | 42.68 | 6.2
0:13 | 1:09 | 493 | 505 | 62 | 59 | 94 | 25 | 0.1 | 4 | 0.01 | 0 | 0.04 | 0 | 16 | 42.68 | 6.2
0:13 | 1:09 | 489 | 502 | 62 | 59 | 94 | 25 | 0.1 | 4 | 0.01 | 0 | 0.04 | 0 | 16 | 42.68 | 6.2
0:13 | 1:09 | 484 | 502 | 62 | 59 | 93 | 25 | 0.1 | 4 | 0.01 | 0 | 0.04 | 0 | 16 | 42.68 | 6.2
0:13 | 1:09 | 484 | 496 | 62 | 59 | 93 | 25 | 0.1 | 4 | 0.01 | 0 | 0.04 | 0 | 15 | 42.68 | 6.2
0:13 | 1:09 | 480 | 494 | 62 | 59 | 93 | 25 | 0.1 | 4 | 0.03 | 0 | 0.04 | 0 | 15 | 42.68 | 6.2
0:13 | 1:09 | 480 | 494 | 62 | 58 | 93 | 25 | 0.1 | 4 | 0.03 | 0 | 0.03 | 0 | 15 | 42.68 | 6.2
0:13 | 1:10 | 476 | 488 | 61 | 58 | 93 | 25 | 0.1 | 4 | 0.03 | 0 | 0.04 | 0 | 15 | 42.68 | 6.2
0:13 | 1:10 | 472 | 485 | 61 | 58 | 93 | 25 | 0.1 | 4 | 0.05 | 0 | 0.03 | 0 | 15 | 42.68 | 6.2
0:13 | 1:10 | 468 | 482 | 61 | 58 | 92 | 25 | 0.1 | 4 | 0.05 | 0 | 0.04 | 0 | 15 | 42.68 | 6.2
0:13 | 1:10 | 468 | 479 | 61 | 58 | 92 | 25 | 0.1 | 4 | 0.05 | 0 | 0.04 | 0 | 15 | 42.68 | 6.2
0:13 | 1:10 | 464 | 477 | 61 | 57 | 92 | 25 | 0.1 | 4 | 0.03 | 0 | 0.04 | 0 | 15 | 42.68 | 6.2
0:13 | 1:10 | 460 | 474 | 61 | 57 | 92 | 25 | 0.1 | 4 | 0.03 | 0 | 0.04 | 0 | 15 | 42.69 | 6.21
0:13 | 1:10 | 457 | 471 | 60 | 57 | 92 | 25 | 0.1 | 4 | 0.03 | 0 | 0.03 | 0 | 15 | 42.69 | 6.21
0:13 | 1:10 | 457 | 468 | 60 | 57 | 92 | 25 | 0.1 | 4 | 0.06 | 0 | 0.04 | 0 | 15 | 42.69 | 6.21
0:13 | 1:10 | 453 | 465 | 60 | 57 | 92 | 25 | 0.1 | 4 | 0.06 | 0 | 0.04 | 0 | 15 | 42.69 | 6.21
0:13 | 1:10 | 449 | 463 | 60 | 57 | 91 | 25 | 0.1 | 4 | 0.06 | 0 | 0.04 | 0 | 15 | 42.69 | 6.21
0:13 | 1:10 | 449 | 463 | 60 | 57 | 91 | 25 | 0.1 | 4 | 0.06 | 0 | 0.04 | 0 | 15 | 42.69 | 6.21
0:13 | 1:10 | 445 | 460 | 60 | 56 | 91 | 25 | 0.1 | 4 | 0 | 0 | 0.04 | 0 | 15 | 42.69 | 6.21
0:13 | 1:10 | 442 | 454 | 59 | 56 | 91 | 25 | 0.1 | 4 | 0 | 0 | 0.04 | 0 | 15 | 42.69 | 6.21
0:13 | 1:10 | 442 | 454 | 59 | 56 | 91 | 25 | 0.1 | 4 | 0 | 0 | 0.04 | 0 | 15 | 42.69 | 6.21
0:13 | 1:10 | 438 | 452 | 59 | 56 | 91 | 25 | 0.1 | 4 | 0.02 | 0 | 0.04 | 0 | 15 | 42.69 | 6.21
0:13 | 1:10 | 434 | 446 | 59 | 56 | 91 | 25 | 0.1 | 4 | 0.02 | 0 | 0.04 | 0 | 15 | 42.69 | 6.21
0:13 | 1:10 | 434 | 446 | 59 | 55 | 91 | 25 | 0.1 | 4 | 0.02 | 0 | 0.04 | 0 | 15 | 42.69 | 6.21
0:13 | 1:10 | 431 | 443 | 58 | 55 | 90 | 25 | 0.1 | 4 | 0.02 | 0 | 0.03 | 0 | 15 | 42.69 | 6.21
0:13 | 1:10 | 427 | 439 | 58 | 55 | 90 | 25 | 0.1 | 4 | 0.03 | 0 | 0.03 | 0 | 15 | 42.69 | 6.21
0:13 | 1:10 | 427 | 439 | 58 | 55 | 90 | 25 | 0.1 | 4 | 0.03 | 0 | 0.03 | 0 | 15 | 42.69 | 6.21
0:13 | 1:10 | 424 | 436 | 58 | 55 | 90 | 25 | 0.1 | 4 | 0.03 | 0 | 0.04 | 0 | 15 | 42.69 | 6.21
0:13 | 1:10 | 420 | 431 | 58 | 55 | 90 | 25 | 0.1 | 4 | 0.02 | 0 | 0.04 | 0 | 15 | 42.69 | 6.21
0:13 | 1:10 | 417 | 431 | 58 | 54 | 90 | 25 | 0.1 | 4 | 0.02 | 0 | 0.04 | 0 | 15 | 42.69 | 6.21
0:13 | 1:10 | 417 | 428 | 57 | 54 | 90 | 25 | 0.1 | 4 | 0.02 | 0 | 0.04 | 0 | 15 | 42.69 | 6.21
0:13 | 1:10 | 413 | 425 | 57 | 54 | 89 | 25 | 0.1 | 4 | 0.02 | 0 | 0.03 | 0 | 15 | 42.69 | 6.21
0:13 | 1:10 | 410 | 423 | 57 | 54 | 89 | 25 | 0.1 | 4 | 0 | 0 | 0.04 | 0 | 15 | 42.69 | 6.21
0:13 | 1:10 | 410 | 421 | 57 | 54 | 89 | 25 | 0.1 | 4 | 0 | 0 | 0.03 | 0 | 15 | 42.69 | 6.21
0:13 | 1:10 | 406 | 418 | 57 | 54 | 89 | 25 | 0.1 | 4 | 0 | 0 | 0.03 | 0 | 15 | 42.69 | 6.21
0:13 | 1:10 | 403 | 415 | 57 | 54 | 89 | 25 | 0.1 | 4 | 0.02 | 0 | 0.04 | 0 | 15 | 42.69 | 6.21
0:13 | 1:10 | 400 | 413 | 57 | 53 | 89 | 25 | 0.1 | 4 | 0.02 | 0 | 0.04 | 0 | 15 | 42.69 | 6.21
0:13 | 1:10 | 400 | 411 | 57 | 53 | 89 | 25 | 0.09 | 4 | 0.02 | 0 | 0.04 | 0 | 15 | 42.69 | 6.21
0:13 | 1:10 | 400 | 409 | 56 | 53 | 88 | 25 | 0.09 | 4 | 0.01 | 0 | 0.03 | 0 | 15 | 42.69 | 6.21
0:13 | 1:10 | 400 | 406 | 56 | 53 | 88 | 25 | 0.09 | 4 | 0.01 | 0 | 0.03 | 0 | 14 | 42.69 | 6.21
0:13 | 1:10 | 400 | 404 | 56 | 53 | 88 | 25 | 0.09 | 4 | 0.01 | 0 | 0.03 | 0 | 14 | 42.69 | 6.21
0:13 | 1:10 | 400 | 401 | 56 | 53 | 88 | 25 | 0.09 | 4 | 0 | 0 | 0.04 | 0 | 14 | 42.69 | 6.21
0:13 | 1:10 | 400 | 400 | 56 | 53 | 88 | 25 | 0.09 | 4 | 0 | 0 | 0.03 | 0 | 14 | 42.69 | 6.21
0:13 | 1:10 | 400 | 400 | 56 | 52 | 88 | 25 | 0.09 | 4 | 0 | 0 | 0.04 | 0 | 14 | 42.69 | 6.21
0:13 | 1:10 | 400 | 400 | 56 | 52 | 88 | 25 | 0.09 | 4 | 0 | 0 | 0.03 | 0 | 14 | 42.7 | 6.22
0:13 | 1:10 | 400 | 400 | 55 | 52 | 88 | 25 | 0.09 | 4 | 0.03 | 0 | 0.04 | 0 | 14 | 42.7 | 6.22
0:13 | 1:10 | 400 | 400 | 55 | 52 | 88 | 25 | 0.09 | 4 | 0.03 | 0 | 0.04 | 0 | 14 | 42.7 | 6.22
0:13 | 1:10 | 400 | 400 | 55 | 52 | 87 | 25 | 0.09 | 4 | 0.03 | 0 | 0.04 | 0 | 14 | 42.7 | 6.22
0:13 | 1:10 | 400 | 400 | 55 | 52 | 87 | 25 | 0.09 | 4 | 0.01 | 0 | 0.04 | 0 | 14 | 42.7 | 6.22
0:13 | 1:10 | 400 | 400 | 55 | 51 | 87 | 25 | 0.09 | 4 | 0.01 | 0 | 0.03 | 0 | 14 | 42.7 | 6.22
0:13 | 1:10 | 400 | 400 | 55 | 51 | 87 | 25 | 0.09 | 4 | 0.01 | 0 | 0.04 | 0 | 14 | 42.7 | 6.22
0:13 | 1:10 | 400 | 400 | 55 | 51 | 87 | 25 | 0.09 | 4 | 0.01 | 0 | 0.04 | 0 | 14 | 42.7 | 6.22
0:14 | 1:10 | 400 | 400 | 54 | 51 | 87 | 25 | 0.09 | 4 | 0.03 | 0 | 0.04 | 0 | 14 | 42.7 | 6.22
0:14 | 1:10 | 400 | 400 | 54 | 51 | 87 | 25 | 0.09 | 4 | 0.03 | 0 | 0.04 | 0 | 14 | 42.7 | 6.22
0:14 | 1:10 | 400 | 400 | 54 | 51 | 86 | 25 | 0.09 | 4 | 0.03 | 0 | 0.04 | 0 | 14 | 42.7 | 6.22
0:14 | 1:10 | 400 | 400 | 54 | 51 | 86 | 25 | 0.09 | 4 | 0.01 | 0 | 0.03 | 0 | 14 | 42.7 | 6.22
0:14 | 1:10 | 400 | 400 | 54 | 51 | 86 | 25 | 0.09 | 4 | 0.01 | 0 | 0.03 | 0 | 14 | 42.7 | 6.22
0:14 | 1:10 | 400 | 400 | 54 | 50 | 86 | 25 | 0.09 | 4 | 0.01 | 0 | 0.03 | 0 | 14 | 42.7 | 6.22
0:14 | 1:10 | 400 | 400 | 54 | 50 | 86 | 25 | 0.09 | 4 | 0 | 0 | 0.03 | 0 | 14 | 42.7 | 6.22
0:14 | 1:10 | 400 | 400 | 54 | 50 | 86 | 25 | 0.09 | 4 | 0 | 0 | 0.03 | 0 | 14 | 42.7 | 6.22
0:14 | 1:10 | 400 | 400 | 53 | 50 | 86 | 25 | 0.09 | 4 | 0 | 0 | 0.04 | 0 | 14 | 42.7 | 6.22
0:14 | 1:10 | 400 | 400 | 53 | 50 | 85 | 25 | 0.09 | 4 | 0.01 | 0 | 0.04 | 0 | 14 | 42.7 | 6.22
0:14 | 1:10 | 400 | 400 | 53 | 50 | 85 | 25 | 0.09 | 4 | 0.01 | 0 | 0.04 | 0 | 14 | 42.7 | 6.22
0:14 | 1:10 | 400 | 400 | 53 | 50 | 85 | 25 | 0.09 | 4 | 0.01 | 0 | 0.03 | 0 | 14 | 42.7 | 6.22
0:14 | 1:10 | 400 | 400 | 53 | 50 | 85 | 25 | 0.09 | 4 | 0.01 | 0 | 0.04 | 0 | 14 | 42.7 | 6.22
0:14 | 1:10 | 400 | 400 | 53 | 50 | 85 | 25 | 0.09 | 4 | 0 | 0 | 0.04 | 0 | 14 | 42.7 | 6.22
0:14 | 1:10 | 400 | 400 | 53 | 49 | 85 | 25 | 0.09 | 4 | 0 | 0 | 0.04 | 0 | 14 | 42.7 | 6.22
0:14 | 1:11 | 400 | 400 | 52 | 49 | 85 | 25 | 0.09 | 4 | 0 | 0 | 0.04 | 0 | 14 | 42.7 | 6.22
0:14 | 1:11 | 400 | 400 | 52 | 49 | 85 | 25 | 0.09 | 4 | 0 | 0 | 0.04 | 0 | 14 | 42.7 | 6.22
0:14 | 1:11 | 400 | 400 | 52 | 49 | 84 | 25 | 0.09 | 4 | 0 | 0 | 0.04 | 0 | 14 | 42.7 | 6.22
0:14 | 1:11 | 400 | 400 | 52 | 49 | 84 | 25 | 0.09 | 4 | 0 | 0 | 0.04 | 0 | 14 | 42.7 | 6.22
0:14 | 1:11 | 400 | 400 | 52 | 49 | 84 | 25 | 0.09 | 4 | 0 | 0 | 0.04 | 0 | 14 | 42.7 | 6.22
0:14 | 1:11 | 400 | 400 | 52 | 48 | 84 | 25 | 0.09 | 4 | 0.01 | 0 | 0.03 | 0 | 14 | 42.7 | 6.22
0:14 | 1:11 | 400 | 400 | 52 | 48 | 84 | 25 | 0.09 | 4 | 0.01 | 0 | 0.03 | 0 | 14 | 42.7 | 6.22
0:14 | 1:11 | 400 | 400 | 51 | 48 | 84 | 25 | 0.09 | 4 | 0.01 | 0 | 0.04 | 0 | 13 | 42.7 | 6.22
0:14 | 1:11 | 400 | 400 | 51 | 48 | 84 | 25 | 0.09 | 4 | 0.01 | 0 | 0.04 | 0 | 13 | 42.7 | 6.22
0:14 | 1:11 | 400 | 400 | 51 | 48 | 84 | 25 | 0.09 | 4 | 0.01 | 0 | 0.04 | 0 | 13 | 42.7 | 6.22
0:14 | 1:11 | 400 | 400 | 51 | 48 | 83 | 25 | 0.09 | 4 | 0.01 | 0 | 0.04 | 0 | 13 | 42.7 | 6.22
0:14 | 1:11 | 400 | 400 | 51 | 48 | 83 | 25 | 0.09 | 4 | 0.01 | 0 | 0.03 | 0 | 13 | 42.7 | 6.22
0:14 | 1:11 | 400 | 400 | 51 | 48 | 83 | 25 | 0.09 | 4 | 0.01 | 0 | 0.04 | 0 | 13 | 42.7 | 6.22
0:14 | 1:11 | 400 | 400 | 51 | 47 | 83 | 25 | 0.09 | 4 | 0.01 | 0 | 0.04 | 0 | 13 | 42.7 | 6.22
0:14 | 1:11 | 400 | 400 | 51 | 47 | 83 | 25 | 0.09 | 4 | 0.01 | 0 | 0.04 | 0 | 13 | 42.7 | 6.22
0:14 | 1:11 | 400 | 400 | 50 | 47 | 83 | 25 | 0.09 | 4 | -0.01 | 0 | 0.04 | 0 | 13 | 42.7 | 6.22
0:14 | 1:11 | 400 | 400 | 50 | 47 | 83 | 25 | 0.09 | 4 | -0.01 | 0 | 0.04 | 0 | 13 | 42.7 | 6.22
0:14 | 1:11 | 400 | 400 | 50 | 47 | 83 | 25 | 0.09 | 4 | -0.01 | 0 | 0.03 | 0 | 13 | 42.7 | 6.22
0:14 | 1:11 | 400 | 400 | 50 | 47 | 83 | 25 | 0.09 | 4 | -0.01 | 0 | 0.03 | 0 | 13 | 42.7 | 6.22
0:14 | 1:11 | 400 | 400 | 50 | 47 | 82 | 25 | 0.09 | 4 | -0.01 | 0 | 0.04 | 0 | 13 | 42.7 | 6.22
0:14 | 1:11 | 400 | 400 | 50 | 47 | 82 | 25 | 0.09 | 4 | -0.01 | 0 | 0.04 | 0 | 13 | 42.7 | 6.22
0:14 | 1:11 | 400 | 400 | 49 | 47 | 82 | 25 | 0.09 | 4 | -0.01 | 0 | 0.03 | 0 | 13 | 42.7 | 6.22
0:14 | 1:11 | 400 | 400 | 49 | 46 | 82 | 25 | 0.09 | 4 | 0 | 0 | 0.03 | 0 | 13 | 42.7 | 6.22
0:14 | 1:11 | 400 | 400 | 49 | 46 | 82 | 25 | 0.09 | 4 | 0 | 0 | 0.03 | 0 | 13 | 42.7 | 6.22
0:14 | 1:11 | 400 | 400 | 49 | 46 | 82 | 25 | 0.09 | 4 | 0 | 0 | 0.04 | 0 | 13 | 42.7 | 6.22
0:14 | 1:11 | 400 | 400 | 49 | 46 | 82 | 25 | 0.09 | 4 | 0 | 0 | 0.03 | 0 | 13 | 42.7 | 6.22
0:14 | 1:11 | 400 | 400 | 49 | 46 | 82 | 25 | 0.09 | 4 | 0 | 0 | 0.03 | 0 | 13 | 42.7 | 6.22
0:14 | 1:11 | 400 | 400 | 49 | 46 | 82 | 25 | 0.09 | 4 | 0 | 0 | 0.04 | 0 | 13 | 42.7 | 6.22
0:14 | 1:11 | 400 | 400 | 49 | 46 | 81 | 25 | 0.09 | 4 | 0 | 0 | 0.04 | 0 | 13 | 42.7 | 6.22
0:14 | 1:11 | 400 | 400 | 49 | 46 | 81 | 25 | 0.09 | 4 | 0 | 0 | 0.04 | 0 | 13 | 42.7 | 6.22
0:14 | 1:11 | 400 | 400 | 48 | 45 | 81 | 25 | 0.09 | 4 | 0 | 0 | 0.04 | 0 | 13 | 42.7 | 6.22
0:14 | 1:11 | 400 | 400 | 48 | 45 | 81 | 25 | 0.09 | 4 | 0 | 0 | 0.04 | 0 | 13 | 42.7 | 6.22
0:14 | 1:11 | 400 | 400 | 48 | 45 | 81 | 25 | 0.09 | 4 | 0 | 0 | 0.03 | 0 | 13 | 42.7 | 6.22
0:14 | 1:11 | 400 | 400 | 48 | 45 | 81 | 25 | 0.09 | 4 | 0 | 0 | 0.03 | 0 | 13 | 42.7 | 6.22
0:14 | 1:11 | 400 | 400 | 48 | 45 | 81 | 25 | 0.09 | 4 | 0 | 0 | 0.03 | 0 | 13 | 42.7 | 6.22
0:14 | 1:11 | 400 | 400 | 48 | 45 | 80 | 25 | 0.09 | 4 | 0 | 0 | 0.04 | 0 | 13 | 42.7 | 6.22
0:14 | 1:11 | 400 | 400 | 48 | 45 | 80 | 25 | 0.09 | 4 | 0 | 0 | 0.04 | 0 | 13 | 42.7 | 6.22
0:14 | 1:11 | 400 | 400 | 48 | 45 | 80 | 25 | 0.09 | 4 | 0 | 0 | 0.04 | 0 | 13 | 42.7 | 6.22
0:14 | 1:11 | 400 | 400 | 47 | 45 | 80 | 25 | 0.09 | 4 | 0.01 | 0 | 0.04 | 0 | 13 | 42.7 | 6.22
0:14 | 1:11 | 400 | 400 | 47 | 44 | 80 | 25 | 0.09 | 4 | 0.01 | 0 | 0.04 | 0 | 13 | 42.7 | 6.22
0:14 | 1:11 | 400 | 400 | 47 | 44 | 80 | 25 | 0.09 | 4 | 0.01 | 0 | 0.04 | 0 | 13 | 42.7 | 6.22
0:14 | 1:11 | 400 | 400 | 47 | 44 | 80 | 25 | 0.09 | 4 | 0.01 | 0 | 0.04 | 0 | 13 | 42.7 | 6.22
0:14 | 1:11 | 400 | 400 | 47 | 44 | 80 | 25 | 0.09 | 4 | 0 | 0 | 0.04 | 0 | 13 | 42.7 | 6.22
0:14 | 1:11 | 400 | 400 | 47 | 44 | 80 | 25 | 0.09 | 4 | 0 | 0 | 0.04 | 0 | 12 | 42.7 | 6.22
0:14 | 1:11 | 400 | 400 | 47 | 44 | 80 | 25 | 0.09 | 4 | 0 | 0 | 0.04 | 0 | 12 | 42.7 | 6.22
0:15 | 1:11 | 400 | 400 | 46 | 44 | 79 | 25 | 0.09 | 4 | 0 | 0 | 0.04 | 0 | 12 | 42.7 | 6.22
0:15 | 1:11 | 400 | 400 | 46 | 44 | 79 | 25 | 0.09 | 4 | 0 | 0 | 0.04 | 0 | 12 | 42.7 | 6.22
0:15 | 1:11 | 400 | 400 | 46 | 44 | 79 | 25 | 0.1 | 4 | 0 | 0 | 0.03 | 0 | 12 | 42.7 | 6.22
0:15 | 1:11 | 400 | 400 | 46 | 43 | 79 | 25 | 0.1 | 4 | 0 | 0 | 0.03 | 0 | 12 | 42.7 | 6.22
0:15 | 1:11 | 400 | 400 | 46 | 43 | 79 | 25 | 0.12 | 4 | 0 | 0 | 0.04 | 0 | 12 | 42.7 | 6.22
0:15 | 1:11 | 400 | 400 | 45 | 43 | 79 | 25 | 0.13 | 4 | 0 | 0 | 0.04 | 0 | 12 | 42.7 | 6.22
0:15 | 1:11 | 400 | 400 | 45 | 43 | 78 | 25 | 0.14 | 4 | 0 | 0 | 0.04 | 0 | 12 | 42.7 | 6.22
0:15 | 1:11 | 400 | 400 | 45 | 43 | 78 | 25 | 0.14 | 4 | 0 | 0 | 0.03 | 0 | 12 | 42.7 | 6.22
0:15 | 1:11 | 400 | 400 | 45 | 43 | 78 | 25 | 0.14 | 4 | 0 | 0 | 0.03 | 0 | 12 | 42.7 | 6.22
0:15 | 1:11 | 400 | 400 | 45 | 43 | 77 | 25 | 0.14 | 4 | 0 | 0 | 0.04 | 0 | 12 | 42.7 | 6.22
0:15 | 1:11 | 400 | 400 | 45 | 43 | 77 | 25 | 0.14 | 4 | 0 | 0 | 0.04 | 0 | 12 | 42.7 | 6.22
0:15 | 1:11 | 400 | 400 | 45 | 43 | 77 | 25 | 0.14 | 4 | 0.01 | 0 | 0.04 | 0 | 12 | 42.7 | 6.22
0:15 | 1:11 | 400 | 400 | 45 | 42 | 77 | 25 | 0.13 | 4 | 0.01 | 0 | 0.04 | 0 | 12 | 42.7 | 6.22
0:15 | 1:11 | 400 | 400 | 44 | 42 | 76 | 25 | 0.13 | 4 | 0.01 | 0 | 0.03 | 0 | 12 | 42.7 | 6.22
0:15 | 1:11 | 400 | 400 | 44 | 42 | 76 | 25 | 0.13 | 4 | 0.01 | 0 | 0.03 | 0 | 12 | 42.7 | 6.22
0:15 | 1:12 | 400 | 400 | 44 | 42 | 76 | 25 | 0.13 | 4 | 0.01 | 0 | 0.04 | 0 | 12 | 42.7 | 6.22
0:15 | 1:12 | 400 | 400 | 44 | 42 | 76 | 25 | 0.13 | 4 | 0.01 | 0 | 0.04 | 0 | 12 | 42.7 | 6.22
0:15 | 1:12 | 400 | 400 | 44 | 42 | 76 | 24 | 0.13 | 4 | 0.01 | 0 | 0.04 | 0 | 12 | 42.7 | 6.22
0:15 | 1:12 | 400 | 400 | 44 | 42 | 76 | 24 | 0.13 | 4 | 0.01 | 0 | 0.04 | 0 | 12 | 42.7 | 6.22
0:15 | 1:12 | 400 | 400 | 44 | 42 | 75 | 25 | 0.13 | 4 | 0.01 | 0 | 0.04 | 0 | 12 | 42.7 | 6.22
0:15 | 1:12 | 400 | 400 | 43 | 42 | 75 | 24 | 0.12 | 4 | -0.01 | 0 | 0.03 | 0 | 12 | 42.7 | 6.22
0:15 | 1:12 | 400 | 400 | 43 | 41 | 75 | 25 | 0.12 | 4 | -0.01 | 0 | 0.04 | 0 | 12 | 42.7 | 6.22
0:15 | 1:12 | 400 | 400 | 43 | 41 | 75 | 25 | 0.12 | 4 | -0.01 | 0 | 0.03 | 0 | 12 | 42.7 | 6.22
0:15 | 1:12 | 400 | 400 | 43 | 41 | 75 | 24 | 0.12 | 4 | 0 | 0 | 0.04 | 0 | 12 | 42.7 | 6.22
0:15 | 1:12 | 400 | 400 | 43 | 41 | 75 | 24 | 0.12 | 4 | 0 | 0 | 0.04 | 0 | 12 | 42.7 | 6.22
0:15 | 1:12 | 400 | 400 | 43 | 41 | 75 | 25 | 0.12 | 4 | 0 | 0 | 0.04 | 0 | 12 | 42.7 | 6.22
0:15 | 1:12 | 400 | 400 | 43 | 41 | 75 | 25 | 0.12 | 4 | 0 | 0 | 0.04 | 0 | 12 | 42.7 | 6.22
0:15 | 1:12 | 400 | 400 | 43 | 41 | 74 | 25 | 0.12 | 4 | 0 | 0 | 0.04 | 0 | 12 | 42.7 | 6.22
0:15 | 1:12 | 400 | 400 | 42 | 41 | 74 | 25 | 0.12 | 4 | 0 | 0 | 0.04 | 0 | 12 | 42.7 | 6.22
0:15 | 1:12 | 400 | 400 | 42 | 41 | 74 | 25 | 0.12 | 4 | 0 | 0 | 0.04 | 0 | 12 | 42.7 | 6.22
0:15 | 1:12 | 400 | 400 | 42 | 41 | 74 | 25 | 0.12 | 4 | 0 | 0 | 0.04 | 0 | 12 | 42.7 | 6.22
0:15 | 1:12 | 400 | 400 | 42 | 40 | 74 | 24 | 0.12 | 4 | 0 | 0 | 0.03 | 0 | 12 | 42.7 | 6.22
0:15 | 1:12 | 400 | 400 | 42 | 40 | 74 | 24 | 0.11 | 4 | 0 | 0 | 0.03 | 0 | 12 | 42.7 | 6.22
0:15 | 1:12 | 400 | 400 | 42 | 40 | 74 | 25 | 0.11 | 4 | 0 | 0 | 0.04 | 0 | 11 | 42.7 | 6.22
0:15 | 1:12 | 400 | 400 | 42 | 40 | 74 | 25 | 0.11 | 4 | 0 | 0 | 0.04 | 0 | 11 | 42.7 | 6.22
0:15 | 1:12 | 400 | 400 | 42 | 40 | 74 | 24 | 0.11 | 4 | 0 | 0 | 0.04 | 0 | 11 | 42.7 | 6.22
0:15 | 1:12 | 400 | 400 | 42 | 40 | 74 | 25 | 0.11 | 4 | -0.01 | 0 | 0.04 | 0 | 11 | 42.7 | 6.22
0:15 | 1:12 | 400 | 400 | 41 | 40 | 74 | 24 | 0.11 | 4 | -0.01 | 0 | 0.04 | 0 | 11 | 42.7 | 6.22
0:15 | 1:12 | 400 | 400 | 41 | 40 | 73 | 25 | 0.11 | 4 | -0.01 | 0 | 0.04 | 0 | 11 | 42.7 | 6.22
0:15 | 1:12 | 400 | 400 | 41 | 40 | 73 | 25 | 0.11 | 4 | -0.01 | 0 | 0.03 | 0 | 11 | 42.7 | 6.22
0:15 | 1:12 | 400 | 400 | 41 | 40 | 73 | 25 | 0.11 | 4 | 0 | 0 | 0.03 | 0 | 11 | 42.7 | 6.22
0:15 | 1:12 | 400 | 400 | 41 | 40 | 73 | 24 | 0.11 | 4 | 0 | 0 | 0.03 | 0 | 11 | 42.7 | 6.22
0:15 | 1:12 | 400 | 400 | 41 | 40 | 73 | 24 | 0.11 | 4 | 0 | 0 | 0.04 | 0 | 11 | 42.7 | 6.22
0:15 | 1:12 | 400 | 400 | 41 | 39 | 73 | 24 | 0.11 | 4 | -0.01 | 0 | 0.04 | 0 | 11 | 42.7 | 6.22
0:15 | 1:12 | 400 | 400 | 41 | 39 | 73 | 24 | 0.11 | 4 | -0.01 | 0 | 0.04 | 0 | 11 | 42.7 | 6.22
0:15 | 1:12 | 400 | 400 | 41 | 39 | 73 | 24 | 0.11 | 4 | -0.01 | 0 | 0.04 | 0 | 11 | 42.7 | 6.22
0:15 | 1:12 | 400 | 400 | 41 | 39 | 73 | 24 | 0.11 | 4 | -0.01 | 0 | 0.04 | 0 | 11 | 42.7 | 6.22
0:15 | 1:12 | 400 | 400 | 41 | 39 | 73 | 24 | 0.11 | 4 | 0 | 0 | 0.03 | 0 | 11 | 42.7 | 6.22
0:15 | 1:12 | 400 | 400 | 41 | 39 | 73 | 24 | 0.11 | 4 | 0 | 0 | 0.03 | 0 | 11 | 42.7 | 6.22
0:15 | 1:12 | 400 | 400 | 40 | 39 | 72 | 24 | 0.1 | 4 | 0 | 0 | 0.03 | 0 | 11 | 42.7 | 6.22
0:15 | 1:12 | 400 | 400 | 40 | 39 | 72 | 24 | 0.1 | 4 | 0.01 | 0 | 0.04 | 0 | 11 | 42.7 | 6.22
0:15 | 1:12 | 400 | 400 | 40 | 39 | 72 | 24 | 0.1 | 4 | 0.01 | 0 | 0.04 | 0 | 11 | 42.7 | 6.22
0:15 | 1:12 | 400 | 400 | 40 | 39 | 72 | 24 | 0.1 | 4 | 0.01 | 0 | 0.04 | 0 | 11 | 42.7 | 6.22
0:15 | 1:12 | 400 | 400 | 40 | 39 | 72 | 24 | 0.1 | 4 | -0.01 | 0 | 0.03 | 0 | 11 | 42.7 | 6.22
0:15 | 1:12 | 400 | 400 | 40 | 39 | 72 | 24 | 0.1 | 4 | -0.01 | 0 | 0.04 | 0 | 11 | 42.7 | 6.22
0:15 | 1:12 | 400 | 400 | 40 | 38 | 72 | 24 | 0.1 | 4 | -0.01 | 0 | 0.03 | 0 | 11 | 42.7 | 6.22
0:15 | 1:12 | 400 | 400 | 40 | 38 | 72 | 24 | 0.1 | 4 | -0.01 | 0 | 0.04 | 0 | 11 | 42.7 | 6.22
0:15 | 1:12 | 400 | 400 | 40 | 38 | 72 | 24 | 0.1 | 4 | 0 | 0 | 0.04 | 0 | 11 | 42.7 | 6.22
0:15 | 1:12 | 400 | 400 | 40 | 38 | 72 | 24 | 0.1 | 4 | 0 | 0 | 0.03 | 0 | 11 | 42.7 | 6.22
0:15 | 1:12 | 400 | 400 | 40 | 38 | 72 | 24 | 0.1 | 4 | 0 | 0 | 0.04 | 0 | 11 | 42.7 | 6.22
0:16 | 1:12 | 400 | 400 | 40 | 38 | 72 | 24 | 0.1 | 4 | 0 | 0 | 0.04 | 0 | 11 | 42.7 | 6.22
0:16 | 1:12 | 400 | 400 | 40 | 38 | 72 | 24 | 0.1 | 4 | 0 | 0 | 0.04 | 0 | 11 | 42.7 | 6.22
0:16 | 1:12 | 400 | 400 | 39 | 38 | 71 | 24 | 0.1 | 4 | 0 | 0 | 0.04 | 0 | 11 | 42.7 | 6.22
0:16 | 1:12 | 400 | 400 | 39 | 38 | 71 | 24 | 0.1 | 4 | 0 | 0 | 0.04 | 0 | 11 | 42.7 | 6.22
0:16 | 1:12 | 400 | 400 | 39 | 38 | 71 | 24 | 0.1 | 4 | 0 | 0 | 0.04 | 0 | 11 | 42.7 | 6.22
0:16 | 1:12 | 400 | 400 | 39 | 38 | 71 | 24 | 0.1 | 4 | 0 | 0 | 0.04 | 0 | 11 | 42.7 | 6.22
0:16 | 1:12 | 400 | 400 | 39 | 38 | 71 | 24 | 0.1 | 4 | 0 | 0 | 0.04 | 0 | 11 | 42.7 | 6.22
0:16 | 1:12 | 400 | 400 | 39 | 38 | 71 | 24 | 0.1 | 4 | -0.01 | 0 | 0.04 | 0 | 11 | 42.7 | 6.22
0:16 | 1:12 | 400 | 400 | 39 | 37 | 71 | 24 | 0.1 | 4 | -0.01 | 0 | 0.04 | 0 | 10 | 42.7 | 6.22
0:16 | 1:12 | 400 | 400 | 39 | 37 | 71 | 24 | 0.1 | 4 | -0.01 | 0 | 0.04 | 0 | 10 | 42.7 | 6.22
0:16 | 1:12 | 400 | 400 | 39 | 37 | 71 | 24 | 0.1 | 4 | -0.02 | 0 | 0.04 | 0 | 10 | 42.7 | 6.22
0:16 | 1:12 | 400 | 400 | 39 | 37 | 71 | 24 | 0.1 | 4 | -0.02 | 0 | 0.04 | 0 | 10 | 42.7 | 6.22
0:16 | 1:12 | 400 | 400 | 39 | 37 | 71 | 24 | 0.1 | 4 | -0.02 | 0 | 0.04 | 0 | 10 | 42.7 | 6.22
0:16 | 1:12 | 400 | 400 | 39 | 37 | 71 | 24 | 0.1 | 4 | -0.02 | 0 | 0.04 | 0 | 10 | 42.7 | 6.22
0:16 | 1:12 | 400 | 400 | 39 | 37 | 71 | 24 | 0.1 | 4 | 0 | 0 | 0.04 | 0 | 10 | 42.7 | 6.22
0:16 | 1:13 | 400 | 400 | 39 | 37 | 70 | 24 | 0.1 | 4 | 0 | 0 | 0.03 | 0 | 10 | 42.7 | 6.22
0:16 | 1:13 | 400 | 400 | 39 | 37 | 70 | 24 | 0.1 | 4 | 0 | 0 | 0.04 | 0 | 10 | 42.7 | 6.22
0:16 | 1:13 | 400 | 400 | 39 | 37 | 70 | 24 | 0.09 | 4 | 0 | 0 | 0.04 | 0 | 10 | 42.7 | 6.22
0:16 | 1:13 | 400 | 400 | 38 | 37 | 70 | 24 | 0.09 | 4 | 0 | 0 | 0.04 | 0 | 10 | 42.7 | 6.22
0:16 | 1:13 | 400 | 400 | 38 | 37 | 70 | 24 | 0.09 | 4 | 0 | 0 | 0.04 | 0 | 10 | 42.7 | 6.22
0:16 | 1:13 | 400 | 400 | 38 | 37 | 70 | 24 | 0.09 | 4 | 0 | 0 | 0.04 | 0 | 10 | 42.7 | 6.22
0:16 | 1:13 | 400 | 400 | 38 | 37 | 70 | 24 | 0.09 | 4 | 0 | 0 | 0.03 | 0 | 10 | 42.7 | 6.22
0:16 | 1:13 | 400 | 400 | 38 | 36 | 70 | 24 | 0.09 | 4 | 0 | 0 | 0.03 | 0 | 10 | 42.7 | 6.22
0:16 | 1:13 | 400 | 400 | 38 | 36 | 70 | 24 | 0.09 | 4 | 0 | 0 | 0.04 | 0 | 10 | 42.7 | 6.22
0:16 | 1:13 | 400 | 400 | 38 | 36 | 70 | 24 | 0.09 | 4 | 0.02 | 0 | 0.04 | 0 | 10 | 42.7 | 6.22
0:16 | 1:13 | 400 | 400 | 38 | 36 | 70 | 24 | 0.09 | 4 | 0.02 | 0 | 0.03 | 0 | 10 | 42.7 | 6.22
0:16 | 1:13 | 400 | 400 | 38 | 36 | 70 | 24 | 0.09 | 4 | 0.02 | 0 | 0.03 | 0 | 10 | 42.7 | 6.22
0:16 | 1:13 | 400 | 400 | 38 | 36 | 70 | 24 | 0.09 | 4 | -0.01 | 0 | 0.03 | 0 | 10 | 42.7 | 6.22
0:16 | 1:13 | 400 | 400 | 38 | 36 | 69 | 24 | 0.09 | 4 | -0.01 | 0 | 0.04 | 0 | 10 | 42.7 | 6.22
0:16 | 1:13 | 400 | 400 | 38 | 36 | 69 | 24 | 0.09 | 4 | -0.01 | 0 | 0.04 | 0 | 10 | 42.7 | 6.22
0:16 | 1:13 | 400 | 400 | 38 | 36 | 69 | 24 | 0.09 | 4 | -0.01 | 0 | 0.04 | 0 | 10 | 42.7 | 6.22
0:16 | 1:13 | 400 | 400 | 38 | 36 | 69 | 24 | 0.09 | 4 | -0.01 | 0 | 0.03 | 0 | 10 | 42.7 | 6.22
0:16 | 1:13 | 400 | 400 | 38 | 36 | 69 | 24 | 0.09 | 4 | -0.01 | 0 | 0.03 | 0 | 10 | 42.7 | 6.22
0:16 | 1:13 | 400 | 400 | 38 | 36 | 69 | 24 | 0.09 | 4 | -0.01 | 0 | 0.03 | 0 | 10 | 42.7 | 6.22
0:16 | 1:13 | 400 | 400 | 38 | 36 | 69 | 24 | 0.09 | 4 | 0 | 0 | 0.04 | 0 | 10 | 42.7 | 6.22
0:16 | 1:13 | 400 | 400 | 37 | 36 | 69 | 24 | 0.09 | 4 | 0 | 0 | 0.04 | 0 | 10 | 42.7 | 6.22
0:16 | 1:13 | 400 | 400 | 37 | 36 | 69 | 24 | 0.09 | 4 | 0 | 0 | 0.03 | 0 | 10 | 42.7 | 6.22
0:16 | 1:13 | 400 | 400 | 37 | 36 | 69 | 24 | 0.09 | 4 | 0 | 0 | 0.03 | 0 | 10 | 42.7 | 6.22
0:16 | 1:13 | 400 | 400 | 37 | 36 | 69 | 24 | 0.09 | 4 | 0 | 0 | 0.03 | 0 | 10 | 42.7 | 6.22
0:16 | 1:13 | 400 | 400 | 37 | 35 | 69 | 24 | 0.09 | 4 | 0 | 0 | 0.04 | 0 | 10 | 42.7 | 6.22
0:16 | 1:13 | 400 | 400 | 37 | 35 | 69 | 24 | 0.09 | 4 | 0 | 0 | 0.04 | 0 | 10 | 42.69 | 6.21
0:16 | 1:13 | 400 | 400 | 37 | 35 | 69 | 24 | 0.09 | 4 | -0.03 | 0 | 0.03 | 0 | 10 | 42.69 | 6.21
0:16 | 1:13 | 400 | 400 | 37 | 35 | 69 | 24 | 0.09 | 4 | -0.03 | 0 | 0.04 | 0 | 10 | 42.69 | 6.21
0:16 | 1:13 | 400 | 400 | 37 | 35 | 69 | 24 | 0.09 | 4 | -0.03 | 0 | 0.04 | 0 | 10 | 42.69 | 6.21
0:16 | 1:13 | 400 | 400 | 37 | 35 | 69 | 24 | 0.09 | 4 | 0 | 0 | 0.04 | 0 | 9 | 42.69 | 6.21
0:16 | 1:13 | 400 | 400 | 37 | 35 | 69 | 24 | 0.09 | 4 | 0 | 0 | 0.03 | 0 | 9 | 42.69 | 6.21
0:16 | 1:13 | 400 | 400 | 37 | 35 | 68 | 24 | 0.09 | 4 | 0 | 0 | 0.04 | 0 | 9 | 42.69 | 6.21
0:16 | 1:13 | 400 | 400 | 37 | 35 | 68 | 24 | 0.09 | 4 | 0.03 | 0 | 0.04 | 0 | 9 | 42.69 | 6.21
0:16 | 1:13 | 400 | 400 | 37 | 35 | 68 | 24 | 0.09 | 4 | 0.03 | 0 | 0.04 | 0 | 9 | 42.69 | 6.21
0:16 | 1:13 | 400 | 400 | 37 | 35 | 68 | 24 | 0.09 | 4 | 0.03 | 0 | 0.04 | 0 | 9 | 42.69 | 6.21
0:16 | 1:13 | 400 | 400 | 37 | 35 | 68 | 24 | 0.09 | 4 | 0.03 | 0 | 0.03 | 0 | 9 | 42.69 | 6.21
0:16 | 1:13 | 400 | 400 | 37 | 35 | 68 | 24 | 0.09 | 4 | -0.01 | 0 | 0.04 | 0 | 9 | 42.69 | 6.21
0:16 | 1:13 | 400 | 400 | 36 | 35 | 68 | 24 | 0.09 | 4 | -0.01 | 0 | 0.04 | 0 | 9 | 42.69 | 6.21
0:16 | 1:13 | 400 | 400 | 36 | 35 | 68 | 24 | 0.09 | 4 | -0.01 | 0 | 0.03 | 0 | 9 | 42.69 | 6.21
0:16 | 1:13 | 400 | 400 | 36 | 35 | 68 | 24 | 0.09 | 4 | -0.03 | 0 | 0.03 | 0 | 9 | 42.69 | 6.21
0:16 | 1:13 | 400 | 400 | 36 | 35 | 68 | 24 | 0.09 | 4 | -0.03 | 0 | 0.04 | 0 | 9 | 42.69 | 6.21
0:16 | 1:13 | 400 | 400 | 36 | 34 | 68 | 24 | 0.09 | 4 | -0.03 | 0 | 0.04 | 0 | 9 | 42.69 | 6.21
0:16 | 1:13 | 400 | 400 | 36 | 34 | 68 | 24 | 0.09 | 4 | -0.03 | 0 | 0.03 | 0 | 9 | 42.69 | 6.21
0:16 | 1:13 | 400 | 400 | 36 | 34 | 68 | 24 | 0.09 | 4 | -0.04 | 0 | 0.03 | 0 | 9 | 42.69 | 6.21
0:16 | 1:13 | 400 | 400 | 36 | 34 | 68 | 24 | 0.09 | 4 | -0.04 | 0 | 0.04 | 0 | 9 | 42.69 | 6.21
0:16 | 1:13 | 400 | 400 | 36 | 34 | 67 | 24 | 0.09 | 4 | 0 | 0 | 0.03 | 0 | 9 | 42.69 | 6.21
0:17 | 1:13 | 400 | 400 | 36 | 34 | 67 | 24 | 0.09 | 4 | 0 | 0 | 0.03 | 0 | 9 | 42.69 | 6.21
0:17 | 1:13 | 400 | 400 | 36 | 34 | 67 | 25 | 0.09 | 4 | 0 | 0 | 0.04 | 0 | 9 | 42.69 | 6.21
0:17 | 1:13 | 400 | 400 | 36 | 34 | 67 | 24 | 0.09 | 4 | 0 | 0 | 0.04 | 0 | 9 | 42.69 | 6.21
0:17 | 1:13 | 400 | 400 | 36 | 34 | 67 | 24 | 0.09 | 4 | -0.02 | 0 | 0.04 | 0 | 9 | 42.69 | 6.21
0:17 | 1:13 | 400 | 400 | 36 | 34 | 67 | 24 | 0.09 | 4 | -0.02 | 0 | 0.04 | 0 | 9 | 42.69 | 6.21
0:17 | 1:13 | 400 | 400 | 36 | 34 | 67 | 24 | 0.09 | 4 | -0.02 | 0 | 0.04 | 0 | 9 | 42.68 | 6.2
0:17 | 1:13 | 400 | 400 | 36 | 34 | 67 | 24 | 0.09 | 4 | -0.02 | 0 | 0.03 | 0 | 9 | 42.68 | 6.2
0:17 | 1:13 | 400 | 400 | 36 | 34 | 67 | 24 | 0.09 | 4 | -0.08 | 0 | 0.04 | 0 | 9 | 42.68 | 6.2
0:17 | 1:13 | 400 | 400 | 35 | 34 | 67 | 24 | 0.09 | 4 | -0.08 | 0 | 0.04 | 0 | 9 | 42.68 | 6.2
0:17 | 1:13 | 400 | 400 | 35 | 34 | 67 | 24 | 0.09 | 4 | -0.08 | 0 | 0.03 | 0 | 9 | 42.68 | 6.2
0:17 | 1:13 | 400 | 400 | 35 | 34 | 67 | 24 | 0.09 | 4 | 0 | 0 | 0.03 | 0 | 9 | 42.68 | 6.2
0:17 | 1:13 | 400 | 400 | 35 | 34 | 67 | 24 | 0.09 | 4 | 0 | 0 | 0.03 | 0 | 9 | 42.68 | 6.2
0:17 | 1:13 | 400 | 400 | 35 | 34 | 66 | 24 | 0.09 | 4 | 0 | 0 | 0.04 | 0 | 9 | 42.68 | 6.2
0:17 | 1:13 | 400 | 400 | 35 | 34 | 66 | 24 | 0.09 | 4 | -0.07 | 0 | 0.04 | 0 | 9 | 42.68 | 6.2
0:17 | 1:14 | 400 | 400 | 35 | 33 | 66 | 24 | 0.09 | 4 | -0.07 | 0 | 0.04 | 0 | 9 | 42.68 | 6.2
0:17 | 1:14 | 400 | 400 | 35 | 33 | 66 | 24 | 0.09 | 4 | -0.07 | 0 | 0.04 | 0 | 9 | 42.68 | 6.2
0:17 | 1:14 | 400 | 400 | 35 | 33 | 66 | 24 | 0.09 | 4 | -0.01 | 0 | 0.04 | 0 | 9 | 42.68 | 6.2
0:17 | 1:14 | 400 | 400 | 35 | 33 | 66 | 24 | 0.09 | 4 | -0.01 | 0 | 0.04 | 0 | 9 | 42.68 | 6.2
0:17 | 1:14 | 400 | 400 | 35 | 33 | 66 | 24 | 0.09 | 4 | -0.01 | 0 | 0.03 | 0 | 8 | 42.68 | 6.2
0:17 | 1:14 | 400 | 400 | 35 | 33 | 66 | 24 | 0.09 | 4 | -0.01 | 0 | 0.03 | 0 | 8 | 42.67 | 6.19
0:17 | 1:14 | 400 | 400 | 35 | 33 | 66 | 24 | 0.09 | 4 | -0.09 | 0 | 0.03 | 0 | 8 | 42.67 | 6.19
0:17 | 1:14 | 400 | 400 | 35 | 33 | 66 | 24 | 0.09 | 4 | -0.09 | 0 | 0.04 | 0 | 8 | 42.67 | 6.19
0:17 | 1:14 | 400 | 400 | 35 | 33 | 66 | 24 | 0.09 | 4 | -0.09 | 0 | 0.04 | 0 | 8 | 42.67 | 6.19
0:17 | 1:14 | 400 | 400 | 35 | 33 | 66 | 24 | 0.09 | 4 | -0.06 | 0 | 0.03 | 0 | 8 | 42.67 | 6.19
0:17 | 1:14 | 400 | 400 | 35 | 33 | 66 | 24 | 0.08 | 4 | -0.06 | 0 | 0.03 | 0 | 8 | 42.67 | 6.19
0:17 | 1:14 | 400 | 400 | 34 | 33 | 66 | 24 | 0.08 | 4 | -0.06 | 0 | 0.04 | 0 | 8 | 42.67 | 6.19
0:17 | 1:14 | 400 | 400 | 34 | 33 | 66 | 24 | 0.08 | 4 | -0.06 | 0 | 0.03 | 0 | 8 | 42.67 | 6.19
0:17 | 1:14 | 400 | 400 | 34 | 33 | 65 | 24 | 0.08 | 4 | 0 | 0 | 0.03 | 0 | 8 | 42.67 | 6.19
0:17 | 1:14 | 400 | 400 | 34 | 33 | 65 | 24 | 0.08 | 4 | 0 | 0 | 0.04 | 0 | 8 | 42.67 | 6.19
0:17 | 1:14 | 400 | 400 | 34 | 33 | 65 | 24 | 0.08 | 4 | 0 | 0 | 0.04 | 0 | 8 | 42.67 | 6.19
0:17 | 1:14 | 400 | 400 | 34 | 33 | 65 | 24 | 0.08 | 4 | 0 | 0 | 0.04 | 0 | 8 | 42.67 | 6.19
0:17 | 1:14 | 400 | 400 | 34 | 33 | 65 | 24 | 0.08 | 4 | 0 | 0 | 0.03 | 0 | 8 | 42.67 | 6.19
0:17 | 1:14 | 400 | 400 | 34 | 32 | 65 | 24 | 0.08 | 4 | 0 | 0 | 0.04 | 0 | 8 | 42.67 | 6.19
0:17 | 1:14 | 400 | 400 | 34 | 32 | 65 | 24 | 0.08 | 4 | 0 | 0 | 0.04 | 0 | 8 | 42.66 | 6.18
0:17 | 1:14 | 400 | 400 | 34 | 32 | 65 | 24 | 0.08 | 4 | -0.06 | 0 | 0.04 | 0 | 8 | 42.66 | 6.18
0:17 | 1:14 | 400 | 400 | 34 | 32 | 65 | 24 | 0.08 | 4 | -0.06 | 0.01 | 0.03 | 0.0003 | 8 | 42.66 | 6.18
0:17 | 1:14 | 400 | 400 | 34 | 32 | 65 | 24 | 0.08 | 4 | -0.06 | 0.01 | 0.03 | 0.0003 | 8 | 42.66 | 6.18
0:17 | 1:14 | 400 | 400 | 34 | 32 | 65 | 24 | 0.08 | 4 | -0.15 | 0 | 0.04 | 0 | 8 | 42.65 | 6.17
0:17 | 1:14 | 400 | 400 | 34 | 32 | 65 | 24 | 0.08 | 4 | -0.15 | 0 | 0.03 | 0 | 8 | 42.65 | 6.17
0:17 | 1:14 | 400 | 400 | 34 | 32 | 65 | 24 | 0.09 | 4 | -0.15 | 0 | 0.03 | 0 | 8 | 42.65 | 6.17
0:17 | 1:14 | 400 | 400 | 34 | 32 | 64 | 24 | 0.11 | 4 | -0.11 | 0 | 0.04 | 0 | 8 | 42.65 | 6.17
0:17 | 1:14 | 400 | 400 | 34 | 32 | 64 | 24 | 0.12 | 4 | -0.11 | 0 | 0.04 | 0 | 8 | 42.65 | 6.17
0:17 | 1:14 | 400 | 400 | 34 | 32 | 64 | 24 | 0.12 | 4 | -0.11 | 0 | 0.04 | 0 | 8 | 42.64 | 6.16
0:17 | 1:14 | 400 | 400 | 33 | 32 | 64 | 24 | 0.13 | 4 | -0.09 | 0 | 0.04 | 0 | 8 | 42.64 | 6.16
0:17 | 1:14 | 400 | 400 | 33 | 32 | 64 | 24 | 0.13 | 4 | -0.09 | 0 | 0.04 | 0 | 8 | 42.64 | 6.16
0:17 | 1:14 | 400 | 400 | 33 | 32 | 63 | 24 | 0.14 | 4 | -0.09 | 0 | 0.04 | 0 | 8 | 42.64 | 6.16
0:17 | 1:14 | 400 | 400 | 33 | 32 | 63 | 24 | 0.13 | 4 | -0.09 | 0 | 0.03 | 0 | 8 | 42.64 | 6.16
0:17 | 1:14 | 400 | 400 | 33 | 32 | 63 | 24 | 0.13 | 4 | -0.01 | 0 | 0.03 | 0 | 8 | 42.64 | 6.16
0:17 | 1:14 | 400 | 400 | 33 | 32 | 63 | 24 | 0.13 | 4 | -0.01 | 0 | 0.04 | 0 | 8 | 42.64 | 6.16
0:17 | 1:14 | 400 | 400 | 33 | 32 | 63 | 24 | 0.13 | 4 | -0.01 | 0 | 0.04 | 0 | 8 | 42.64 | 6.16
0:17 | 1:14 | 400 | 400 | 33 | 32 | 62 | 24 | 0.13 | 4 | -0.03 | 0 | 0.04 | 0 | 8 | 42.64 | 6.16
0:17 | 1:14 | 400 | 400 | 33 | 32 | 62 | 24 | 0.13 | 4 | -0.03 | 0 | 0.04 | 0 | 8 | 42.64 | 6.16
0:17 | 1:14 | 400 | 400 | 33 | 32 | 62 | 24 | 0.13 | 4 | -0.03 | 0 | 0.04 | 0 | 8 | 42.64 | 6.16
0:17 | 1:14 | 400 | 400 | 33 | 31 | 62 | 24 | 0.13 | 4 | -0.03 | 0 | 0.04 | 0 | 7 | 42.63 | 6.15
0:17 | 1:14 | 400 | 400 | 33 | 31 | 62 | 24 | 0.13 | 4 | -0.14 | 0 | 0.04 | 0 | 7 | 42.63 | 6.15
0:17 | 1:14 | 400 | 400 | 33 | 31 | 62 | 24 | 0.12 | 4 | -0.14 | 0 | 0.04 | 0 | 7 | 42.63 | 6.15
0:17 | 1:14 | 400 | 400 | 33 | 31 | 61 | 24 | 0.12 | 4 | -0.14 | 0 | 0.03 | 0 | 7 | 42.63 | 6.15
0:17 | 1:14 | 400 | 400 | 32 | 31 | 61 | 24 | 0.12 | 4 | -0.11 | 0 | 0.03 | 0 | 7 | 42.63 | 6.15
0:17 | 1:14 | 400 | 400 | 32 | 31 | 61 | 24 | 0.12 | 4 | -0.11 | 0 | 0.03 | 0 | 7 | 42.62 | 6.14
0:18 | 1:14 | 400 | 400 | 32 | 31 | 61 | 24 | 0.12 | 4 | -0.11 | 0 | 0.04 | 0 | 7 | 42.62 | 6.14
0:18 | 1:14 | 400 | 400 | 32 | 31 | 61 | 24 | 0.12 | 4 | -0.09 | 0 | 0.04 | 0 | 7 | 42.62 | 6.14
0:18 | 1:14 | 400 | 400 | 32 | 31 | 61 | 24 | 0.12 | 4 | -0.09 | 0 | 0.04 | 0 | 7 | 42.62 | 6.14
0:18 | 1:14 | 400 | 400 | 32 | 31 | 61 | 24 | 0.12 | 4 | -0.09 | 0 | 0.04 | 0 | 7 | 42.62 | 6.14
0:18 | 1:14 | 400 | 400 | 32 | 31 | 61 | 24 | 0.12 | 4 | -0.07 | 0 | 0.03 | 0 | 7 | 42.62 | 6.14
0:18 | 1:14 | 400 | 400 | 32 | 31 | 61 | 24 | 0.12 | 4 | -0.07 | 0 | 0.03 | 0 | 7 | 42.61 | 6.13
0:18 | 1:14 | 400 | 400 | 32 | 31 | 61 | 24 | 0.12 | 4 | -0.07 | 0 | 0.04 | 0 | 7 | 42.61 | 6.13
0:18 | 1:14 | 400 | 400 | 32 | 31 | 61 | 24 | 0.11 | 4 | -0.07 | 0 | 0.03 | 0 | 7 | 42.61 | 6.13
0:18 | 1:14 | 400 | 400 | 32 | 31 | 61 | 24 | 0.11 | 4 | -0.09 | 0 | 0.03 | 0 | 7 | 42.61 | 6.13
0:18 | 1:14 | 400 | 400 | 32 | 31 | 60 | 24 | 0.11 | 4 | -0.09 | 0 | 0.04 | 0 | 7 | 42.61 | 6.13
0:18 | 1:14 | 400 | 400 | 32 | 31 | 60 | 24 | 0.11 | 4 | -0.09 | 0 | 0.04 | 0 | 7 | 42.61 | 6.13
0:18 | 1:14 | 400 | 400 | 32 | 31 | 60 | 24 | 0.11 | 4 | -0.08 | 0 | 0.04 | 0 | 7 | 42.61 | 6.13
0:18 | 1:14 | 400 | 400 | 32 | 31 | 60 | 24 | 0.11 | 4 | -0.08 | 0 | 0.04 | 0 | 7 | 42.61 | 6.13
0:18 | 1:14 | 400 | 400 | 32 | 31 | 60 | 24 | 0.11 | 4 | -0.08 | 0 | 0.04 | 0 | 7 | 42.61 | 6.13
0:18 | 1:14 | 400 | 400 | 32 | 31 | 60 | 24 | 0.11 | 4 | -0.08 | 0 | 0.04 | 0 | 7 | 42.6 | 6.12
0:18 | 1:15 | 400 | 400 | 32 | 31 | 60 | 24 | 0.11 | 4 | -0.03 | 0 | 0.04 | 0 | 7 | 42.6 | 6.12
0:18 | 1:15 | 400 | 400 | 32 | 31 | 60 | 24 | 0.11 | 4 | -0.03 | 0 | 0.03 | 0 | 7 | 42.6 | 6.12
0:18 | 1:15 | 400 | 400 | 31 | 30 | 60 | 24 | 0.11 | 4 | -0.03 | 0 | 0.03 | 0 | 7 | 42.6 | 6.12
0:18 | 1:15 | 400 | 400 | 31 | 30 | 60 | 24 | 0.11 | 4 | -0.02 | 0 | 0.04 | 0 | 7 | 42.6 | 6.12
0:18 | 1:15 | 400 | 400 | 31 | 30 | 60 | 24 | 0.11 | 4 | -0.02 | 0 | 0.04 | 0 | 7 | 42.6 | 6.12
0:18 | 1:15 | 400 | 400 | 31 | 30 | 60 | 24 | 0.11 | 4 | -0.02 | 0 | 0.03 | 0 | 7 | 42.6 | 6.12
0:18 | 1:15 | 400 | 400 | 31 | 30 | 60 | 24 | 0.11 | 4 | -0.02 | 0 | 0.04 | 0 | 7 | 42.6 | 6.12
0:18 | 1:15 | 400 | 400 | 31 | 30 | 60 | 24 | 0.11 | 4 | -0.02 | 0 | 0.04 | 0 | 7 | 42.6 | 6.12
0:18 | 1:15 | 400 | 400 | 31 | 30 | 60 | 24 | 0.1 | 4 | -0.02 | 0 | 0.04 | 0 | 7 | 42.6 | 6.12
0:18 | 1:15 | 400 | 400 | 31 | 30 | 60 | 24 | 0.1 | 4 | -0.02 | 0 | 0.04 | 0 | 7 | 42.6 | 6.12
0:18 | 1:15 | 400 | 400 | 31 | 30 | 60 | 24 | 0.1 | 4 | -0.07 | 0 | 0.04 | 0 | 7 | 42.6 | 6.12
0:18 | 1:15 | 400 | 400 | 31 | 30 | 59 | 24 | 0.1 | 4 | -0.07 | 0 | 0.03 | 0 | 7 | 42.59 | 6.11
0:18 | 1:15 | 400 | 400 | 31 | 30 | 59 | 24 | 0.1 | 4 | -0.07 | 0 | 0.03 | 0 | 7 | 42.59 | 6.11
0:18 | 1:15 | 400 | 400 | 31 | 30 | 59 | 24 | 0.1 | 4 | -0.18 | 0 | 0.04 | 0 | 7 | 42.59 | 6.11
0:18 | 1:15 | 400 | 400 | 31 | 30 | 59 | 24 | 0.1 | 4 | -0.18 | 0 | 0.04 | 0 | 6 | 42.59 | 6.11
0:18 | 1:15 | 400 | 400 | 31 | 30 | 59 | 24 | 0.1 | 4 | -0.18 | 0 | 0.04 | 0 | 6 | 42.58 | 6.1
0:18 | 1:15 | 400 | 400 | 31 | 30 | 59 | 24 | 0.1 | 4 | -0.06 | 0 | 0.04 | 0 | 6 | 42.58 | 6.1
0:18 | 1:15 | 400 | 400 | 31 | 30 | 59 | 24 | 0.1 | 4 | -0.06 | 0 | 0.04 | 0 | 6 | 42.58 | 6.1
0:18 | 1:15 | 400 | 400 | 31 | 30 | 59 | 24 | 0.1 | 4 | -0.06 | 0 | 0.04 | 0 | 6 | 42.58 | 6.1
0:18 | 1:15 | 400 | 400 | 31 | 30 | 59 | 24 | 0.1 | 4 | -0.06 | 0 | 0.04 | 0 | 6 | 42.58 | 6.1
0:18 | 1:15 | 400 | 400 | 31 | 30 | 59 | 24 | 0.1 | 4 | -0.03 | 0 | 0.04 | 0 | 6 | 42.58 | 6.1
0:18 | 1:15 | 400 | 400 | 31 | 30 | 59 | 24 | 0.1 | 4 | -0.03 | 0 | 0.04 | 0 | 6 | 42.58 | 6.1
0:18 | 1:15 | 400 | 400 | 31 | 30 | 59 | 24 | 0.1 | 4 | -0.03 | 0 | 0.04 | 0 | 6 | 42.58 | 6.1
0:18 | 1:15 | 400 | 400 | 31 | 30 | 59 | 24 | 0.1 | 4 | -0.2 | 0 | 0.04 | 0 | 6 | 42.57 | 6.09
0:18 | 1:15 | 400 | 400 | 31 | 30 | 59 | 24 | 0.1 | 4 | -0.2 | 0 | 0.04 | 0 | 6 | 42.57 | 6.09
0:18 | 1:15 | 400 | 400 | 31 | 30 | 59 | 24 | 0.1 | 4 | -0.2 | 0 | 0.03 | 0 | 6 | 42.57 | 6.09
0:18 | 1:15 | 400 | 400 | 31 | 30 | 59 | 24 | 0.1 | 4 | -0.2 | 0 | 0.03 | 0 | 6 | 42.56 | 6.08
0:18 | 1:15 | 400 | 400 | 30 | 30 | 59 | 24 | 0.1 | 4 | -0.16 | 0 | 0.03 | 0 | 6 | 42.56 | 6.08
0:18 | 1:15 | 400 | 400 | 30 | 30 | 59 | 24 | 0.1 | 4 | -0.16 | 0 | 0.03 | 0 | 6 | 42.56 | 6.08
0:18 | 1:15 | 400 | 400 | 30 | 30 | 59 | 24 | 0.1 | 4 | -0.16 | 0 | 0.03 | 0 | 6 | 42.56 | 6.08
0:18 | 1:15 | 400 | 400 | 30 | 29 | 59 | 24 | 0.1 | 4 | -0.07 | 0 | 0.04 | 0 | 6 | 42.56 | 6.08
0:18 | 1:15 | 400 | 400 | 30 | 29 | 58 | 24 | 0.1 | 4 | -0.07 | 0 | 0.04 | 0 | 6 | 42.56 | 6.08
0:18 | 1:15 | 400 | 400 | 30 | 29 | 58 | 24 | 0.1 | 4 | -0.07 | 0 | 0.04 | 0 | 6 | 42.56 | 6.08
0:18 | 1:15 | 400 | 400 | 30 | 29 | 58 | 24 | 0.09 | 4 | -0.1 | 0 | 0.04 | 0 | 6 | 42.55 | 6.07
0:18 | 1:15 | 400 | 400 | 30 | 29 | 58 | 24 | 0.09 | 4 | -0.1 | 0 | 0.04 | 0 | 6 | 42.55 | 6.07
0:18 | 1:15 | 400 | 400 | 30 | 29 | 58 | 24 | 0.09 | 4 | -0.1 | 0 | 0.03 | 0 | 6 | 42.55 | 6.07
0:18 | 1:15 | 400 | 400 | 30 | 29 | 58 | 24 | 0.09 | 4 | -0.11 | 0 | 0.03 | 0 | 6 | 42.55 | 6.07
0:18 | 1:15 | 400 | 400 | 30 | 29 | 58 | 24 | 0.09 | 4 | -0.11 | 0 | 0.03 | 0 | 6 | 42.55 | 6.07
0:18 | 1:15 | 400 | 400 | 30 | 29 | 58 | 24 | 0.09 | 4 | -0.11 | 0 | 0.04 | 0 | 6 | 42.54 | 6.06
0:18 | 1:15 | 400 | 400 | 30 | 29 | 58 | 24 | 0.09 | 4 | -0.11 | 0 | 0.04 | 0 | 6 | 42.54 | 6.06
0:18 | 1:15 | 400 | 400 | 30 | 29 | 58 | 24 | 0.09 | 4 | -0.11 | 0 | 0.03 | 0 | 6 | 42.54 | 6.06
0:18 | 1:15 | 400 | 400 | 30 | 29 | 58 | 24 | 0.09 | 4 | -0.11 | 0 | 0.04 | 0 | 6 | 42.54 | 6.06
0:18 | 1:15 | 400 | 400 | 30 | 29 | 58 | 24 | 0.09 | 4 | -0.11 | 0 | 0.04 | 0 | 6 | 42.54 | 6.06
0:18 | 1:15 | 400 | 400 | 30 | 29 | 58 | 24 | 0.09 | 4 | -0.05 | 0 | 0.04 | 0 | 6 | 42.54 | 6.06
0:18 | 1:15 | 400 | 400 | 30 | 29 | 58 | 24 | 0.09 | 4 | -0.05 | 0 | 0.04 | 0 | 6 | 42.54 | 6.06
0:18 | 1:15 | 400 | 400 | 30 | 29 | 58 | 24 | 0.09 | 4 | -0.05 | 0 | 0.03 | 0 | 6 | 42.54 | 6.06
0:19 | 1:15 | 400 | 400 | 30 | 29 | 58 | 24 | 0.09 | 4 | -0.05 | 0 | 0.03 | 0 | 6 | 42.54 | 6.06
0:19 | 1:15 | 400 | 400 | 30 | 29 | 58 | 24 | 0.09 | 4 | -0.02 | 0 | 0.03 | 0 | 6 | 42.54 | 6.06
0:19 | 1:15 | 400 | 400 | 30 | 29 | 58 | 24 | 0.09 | 4 | -0.02 | 0 | 0.03 | 0 | 6 | 42.54 | 6.06
0:19 | 1:15 | 400 | 400 | 30 | 29 | 58 | 24 | 0.09 | 4 | -0.02 | 0 | 0.03 | 0 | 6 | 42.54 | 6.06
0:19 | 1:15 | 400 | 400 | 30 | 29 | 57 | 24 | 0.09 | 4 | -0.01 | 0 | 0.04 | 0 | 5 | 42.54 | 6.06
0:19 | 1:15 | 400 | 400 | 30 | 29 | 57 | 24 | 0.09 | 4 | -0.01 | 0 | 0.04 | 0 | 5 | 42.54 | 6.06
0:19 | 1:15 | 400 | 400 | 30 | 29 | 57 | 24 | 0.09 | 4 | -0.01 | 0 | 0.04 | 0 | 5 | 42.54 | 6.06
0:19 | 1:15 | 400 | 400 | 30 | 29 | 57 | 24 | 0.09 | 4 | -0.03 | 0.01 | 0.03 | 0.0003 | 5 | 42.54 | 6.06
0:19 | 1:15 | 400 | 400 | 30 | 29 | 57 | 24 | 0.09 | 4 | -0.03 | 0 | 0.03 | 0 | 5 | 42.54 | 6.06
0:19 | 1:15 | 400 | 400 | 30 | 29 | 57 | 24 | 0.09 | 4 | -0.03 | 0 | 0.03 | 0 | 5 | 42.54 | 6.06
0:19 | 1:15 | 400 | 400 | 30 | 29 | 57 | 24 | 0.09 | 4 | -0.02 | 0 | 0.04 | 0 | 5 | 42.54 | 6.06
0:19 | 1:15 | 400 | 400 | 30 | 29 | 57 | 24 | 0.09 | 4 | -0.02 | 0 | 0.04 | 0 | 5 | 42.53 | 6.05
0:19 | 1:15 | 400 | 400 | 30 | 29 | 57 | 24 | 0.09 | 4 | -0.02 | 0 | 0.04 | 0 | 5 | 42.53 | 6.05
0:19 | 1:15 | 400 | 400 | 30 | 29 | 57 | 24 | 0.09 | 4 | -0.02 | 0 | 0.04 | 0 | 5 | 42.53 | 6.05
0:19 | 1:16 | 400 | 400 | 29 | 29 | 57 | 24 | 0.09 | 4 | -0.08 | 0 | 0.03 | 0 | 5 | 42.53 | 6.05
0:19 | 1:16 | 400 | 400 | 29 | 29 | 57 | 24 | 0.09 | 4 | -0.08 | 0 | 0.04 | 0 | 5 | 42.53 | 6.05
0:19 | 1:16 | 400 | 400 | 29 | 29 | 57 | 24 | 0.09 | 4 | -0.08 | 0 | 0.04 | 0 | 5 | 42.53 | 6.05
0:19 | 1:16 | 400 | 400 | 29 | 29 | 57 | 24 | 0.09 | 4 | -0.09 | 0 | 0.04 | 0 | 5 | 42.53 | 6.05
0:19 | 1:16 | 400 | 400 | 29 | 29 | 57 | 24 | 0.09 | 4 | -0.09 | 0 | 0.04 | 0 | 5 | 42.53 | 6.05
0:19 | 1:16 | 400 | 400 | 29 | 29 | 57 | 24 | 0.09 | 4 | -0.09 | 0 | 0.04 | 0 | 5 | 42.52 | 6.04
0:19 | 1:16 | 400 | 400 | 29 | 29 | 57 | 24 | 0.09 | 4 | -0.09 | 0 | 0.04 | 0 | 5 | 42.52 | 6.04
0:19 | 1:16 | 400 | 400 | 29 | 28 | 57 | 24 | 0.09 | 4 | -0.09 | 0 | 0.03 | 0 | 5 | 42.52 | 6.04
0:19 | 1:16 | 400 | 400 | 29 | 28 | 57 | 24 | 0.09 | 4 | -0.09 | 0 | 0.03 | 0 | 5 | 42.52 | 6.04
0:19 | 1:16 | 400 | 400 | 29 | 28 | 56 | 24 | 0.09 | 4 | -0.09 | 0 | 0.04 | 0 | 5 | 42.52 | 6.04
0:19 | 1:16 | 400 | 400 | 29 | 28 | 56 | 24 | 0.09 | 4 | -0.11 | 0 | 0.04 | 0 | 5 | 42.51 | 6.03
0:19 | 1:16 | 400 | 400 | 29 | 28 | 56 | 24 | 0.09 | 4 | -0.11 | 0 | 0.03 | 0 | 5 | 42.51 | 6.03
0:19 | 1:16 | 400 | 400 | 29 | 28 | 56 | 24 | 0.09 | 4 | -0.11 | 0 | 0.04 | 0 | 5 | 42.51 | 6.03
0:19 | 1:16 | 400 | 400 | 29 | 28 | 56 | 24 | 0.09 | 4 | -0.11 | 0 | 0.04 | 0 | 5 | 42.51 | 6.03
0:19 | 1:16 | 400 | 400 | 29 | 28 | 56 | 24 | 0.09 | 4 | -0.03 | 0 | 0.03 | 0 | 5 | 42.51 | 6.03
0:19 | 1:16 | 400 | 400 | 29 | 28 | 56 | 24 | 0.09 | 4 | -0.03 | 0 | 0.04 | 0 | 5 | 42.51 | 6.03
0:19 | 1:16 | 400 | 400 | 29 | 28 | 56 | 24 | 0.09 | 4 | -0.03 | 0 | 0.04 | 0 | 5 | 42.51 | 6.03
0:19 | 1:16 | 400 | 400 | 29 | 28 | 56 | 24 | 0.09 | 4 | -0.03 | 0 | 0.04 | 0 | 5 | 42.51 | 6.03
0:19 | 1:16 | 400 | 400 | 29 | 28 | 56 | 24 | 0.09 | 4 | -0.03 | 0 | 0.04 | 0 | 5 | 42.51 | 6.03
0:19 | 1:16 | 400 | 400 | 29 | 28 | 56 | 24 | 0.09 | 4 | -0.03 | 0 | 0.04 | 0 | 5 | 42.51 | 6.03
0:19 | 1:16 | 400 | 400 | 29 | 28 | 56 | 24 | 0.09 | 4 | -0.08 | 0 | 0.03 | 0 | 5 | 42.51 | 6.03
0:19 | 1:16 | 400 | 400 | 29 | 28 | 56 | 24 | 0.09 | 4 | -0.08 | 0 | 0.03 | 0 | 5 | 42.5 | 6.02
0:19 | 1:16 | 400 | 400 | 29 | 28 | 56 | 24 | 0.09 | 4 | -0.08 | 0 | 0.04 | 0 | 5 | 42.5 | 6.02
0:19 | 1:16 | 400 | 400 | 29 | 28 | 56 | 24 | 0.09 | 4 | -0.08 | 0 | 0.04 | 0 | 5 | 42.5 | 6.02
0:19 | 1:16 | 400 | 400 | 29 | 28 | 56 | 24 | 0.09 | 4 | -0.14 | 0 | 0.03 | 0 | 5 | 42.5 | 6.02
0:19 | 1:16 | 400 | 400 | 29 | 28 | 56 | 24 | 0.09 | 4 | -0.14 | 0 | 0.03 | 0 | 5 | 42.5 | 6.02
0:19 | 1:16 | 400 | 400 | 29 | 28 | 56 | 24 | 0.09 | 4 | -0.14 | 0 | 0.04 | 0 | 5 | 42.5 | 6.02
0:19 | 1:16 | 400 | 400 | 29 | 28 | 56 | 24 | 0.09 | 4 | 0 | 0 | 0.04 | 0 | 5 | 42.5 | 6.02
0:19 | 1:16 | 400 | 400 | 29 | 28 | 55 | 24 | 0.09 | 4 | 0 | 0 | 0.04 | 0 | 5 | 42.5 | 6.02
0:19 | 1:16 | 400 | 400 | 29 | 28 | 55 | 24 | 0.09 | 4 | 0 | 0 | 0.04 | 0 | 5 | 42.5 | 6.02
0:19 | 1:16 | 400 | 400 | 29 | 28 | 55 | 24 | 0.08 | 4 | 0 | 0 | 0.03 | 0 | 5 | 42.5 | 6.02
0:19 | 1:16 | 400 | 400 | 29 | 28 | 55 | 24 | 0.08 | 4 | 0 | 0 | 0.04 | 0 | 5 | 42.5 | 6.02
0:19 | 1:16 | 400 | 400 | 29 | 28 | 55 | 24 | 0.08 | 4 | 0 | 0 | 0.03 | 0 | 5 | 42.5 | 6.02
0:19 | 1:16 | 400 | 400 | 29 | 28 | 55 | 24 | 0.08 | 4 | 0 | 0 | 0.03 | 0 | 5 | 42.49 | 6.01
0:19 | 1:16 | 400 | 400 | 29 | 28 | 55 | 24 | 0.08 | 4 | -0.04 | 0 | 0.04 | 0 | 5 | 42.49 | 6.01
0:19 | 1:16 | 400 | 400 | 29 | 28 | 55 | 24 | 0.08 | 4 | -0.04 | 0 | 0.04 | 0 | 5 | 42.49 | 6.01
0:19 | 1:16 | 400 | 400 | 29 | 28 | 55 | 24 | 0.08 | 4 | -0.04 | 0 | 0.03 | 0 | 5 | 42.49 | 6.01
0:19 | 1:16 | 400 | 400 | 29 | 28 | 55 | 24 | 0.08 | 4 | 0 | 0 | 0.04 | 0 | 5 | 42.49 | 6.01
0:19 | 1:16 | 400 | 400 | 29 | 28 | 55 | 24 | 0.08 | 4 | 0 | 0 | 0.04 | 0 | 5 | 42.49 | 6.01
0:19 | 1:16 | 400 | 400 | 29 | 28 | 55 | 24 | 0.08 | 4 | 0 | 0 | 0.03 | 0 | 5 | 42.49 | 6.01
0:19 | 1:16 | 400 | 400 | 29 | 28 | 55 | 24 | 0.08 | 4 | 0 | 0 | 0.04 | 0 | 5 | 42.49 | 6.01
0:19 | 1:16 | 400 | 400 | 29 | 28 | 55 | 24 | 0.08 | 4 | 0 | 0 | 0.04 | 0 | 5 | 42.49 | 6.01
0:19 | 1:16 | 400 | 400 | 28 | 28 | 55 | 24 | 0.08 | 4 | 0 | 0 | 0.04 | 0 | 5 | 42.49 | 6.01
0:19 | 1:16 | 400 | 400 | 28 | 28 | 55 | 24 | 0.08 | 4 | 0 | 0 | 0.04 | 0 | 5 | 42.49 | 6.01
0:19 | 1:16 | 400 | 400 | 28 | 28 | 55 | 24 | 0.08 | 4 | -0.03 | 0 | 0.04 | 0 | 5 | 42.49 | 6.01
0:20 | 1:16 | 400 | 400 | 28 | 28 | 55 | 24 | 0.08 | 4 | -0.03 | 0 | 0.04 | 0 | 5 | 42.49 | 6.01
0:20 | 1:16 | 400 | 400 | 28 | 28 | 55 | 24 | 0.08 | 4 | -0.03 | 0 | 0.04 | 0 | 5 | 42.49 | 6.01
0:20 | 1:16 | 400 | 400 | 28 | 28 | 54 | 24 | 0.08 | 4 | -0.01 | 0 | 0.03 | 0 | 5 | 42.49 | 6.01
0:20 | 1:16 | 400 | 400 | 28 | 28 | 54 | 24 | 0.08 | 4 | -0.01 | 0 | 0.04 | 0 | 5 | 42.49 | 6.01
0:20 | 1:16 | 400 | 400 | 28 | 28 | 54 | 24 | 0.08 | 4 | -0.01 | 0 | 0.04 | 0 | 5 | 42.49 | 6.01
0:20 | 1:16 | 400 | 400 | 28 | 28 | 54 | 24 | 0.08 | 4 | -0.01 | 0 | 0.03 | 0 | 5 | 42.49 | 6.01
0:20 | 1:16 | 400 | 400 | 28 | 28 | 54 | 24 | 0.08 | 4 | -0.01 | 0 | 0.03 | 0 | 5 | 42.49 | 6.01
0:20 | 1:16 | 400 | 400 | 28 | 28 | 54 | 24 | 0.08 | 4 | -0.01 | 0 | 0.04 | 0 | 5 | 42.49 | 6.01
0:20 | 1:16 | 400 | 400 | 28 | 28 | 54 | 24 | 0.08 | 4 | -0.01 | 0 | 0.03 | 0 | 5 | 42.49 | 6.01
0:20 | 1:16 | 400 | 400 | 28 | 27 | 54 | 24 | 0.08 | 4 | 0 | 0 | 0.03 | 0 | 5 | 42.49 | 6.01
0:20 | 1:16 | 400 | 400 | 28 | 27 | 54 | 24 | 0.08 | 4 | 0 | 0 | 0.03 | 0 | 5 | 42.49 | 6.01
0:20 | 1:16 | 400 | 400 | 28 | 27 | 54 | 24 | 0.08 | 4 | 0 | 0 | 0.03 | 0 | 5 | 42.49 | 6.01
0:20 | 1:16 | 400 | 400 | 28 | 27 | 54 | 24 | 0.08 | 4 | 0 | 0 | 0.03 | 0 | 5 | 42.49 | 6.01
0:20 | 1:16 | 400 | 400 | 28 | 27 | 54 | 24 | 0.08 | 4 | 0 | 0 | 0.04 | 0 | 5 | 42.49 | 6.01
0:20 | 1:16 | 400 | 400 | 28 | 27 | 54 | 24 | 0.08 | 4 | 0 | 0 | 0.04 | 0 | 5 | 42.49 | 6.01
0:20 | 1:17 | 400 | 400 | 28 | 27 | 54 | 24 | 0.08 | 4 | 0 | 0 | 0.03 | 0 | 5 | 42.49 | 6.01
0:20 | 1:17 | 400 | 400 | 28 | 27 | 54 | 24 | 0.08 | 4 | -0.01 | 0 | 0.03 | 0 | 5 | 42.49 | 6.01
0:20 | 1:17 | 400 | 400 | 28 | 27 | 54 | 24 | 0.08 | 4 | -0.01 | 0 | 0.04 | 0 | 5 | 42.49 | 6.01
0:20 | 1:17 | 400 | 400 | 28 | 27 | 54 | 24 | 0.08 | 4 | -0.01 | 0 | 0.03 | 0 | 5 | 42.49 | 6.01
0:20 | 1:17 | 400 | 400 | 28 | 27 | 54 | 24 | 0.08 | 4 | -0.02 | 0 | 0.04 | 0 | 5 | 42.49 | 6.01
0:20 | 1:17 | 400 | 400 | 28 | 27 | 54 | 24 | 0.08 | 4 | -0.02 | 0 | 0.04 | 0 | 5 | 42.49 | 6.01
0:20 | 1:17 | 400 | 400 | 28 | 27 | 53 | 24 | 0.08 | 4 | -0.02 | 0 | 0.04 | 0 | 5 | 42.49 | 6.01
0:20 | 1:17 | 400 | 400 | 28 | 27 | 53 | 24 | 0.08 | 4 | -0.03 | 0 | 0.04 | 0 | 5 | 42.49 | 6.01
0:20 | 1:17 | 400 | 400 | 28 | 27 | 53 | 24 | 0.08 | 4 | -0.03 | 0 | 0.04 | 0 | 5 | 42.49 | 6.01
0:20 | 1:17 | 400 | 400 | 28 | 27 | 53 | 24 | 0.08 | 4 | -0.03 | 0 | 0.04 | 0 | 5 | 42.49 | 6.01
0:20 | 1:17 | 400 | 400 | 28 | 27 | 53 | 24 | 0.08 | 4 | -0.03 | 0 | 0.04 | 0 | 5 | 42.49 | 6.01
0:20 | 1:17 | 400 | 400 | 28 | 27 | 53 | 24 | 0.08 | 4 | -0.01 | 0 | 0.04 | 0 | 5 | 42.49 | 6.01
0:20 | 1:17 | 400 | 400 | 28 | 27 | 53 | 24 | 0.08 | 4 | -0.01 | 0 | 0.04 | 0 | 5 | 42.49 | 6.01
0:20 | 1:17 | 400 | 400 | 28 | 27 | 53 | 24 | 0.08 | 4 | -0.01 | 0 | 0.04 | 0 | 5 | 42.49 | 6.01
0:20 | 1:17 | 400 | 400 | 28 | 27 | 53 | 24 | 0.08 | 4 | -0.01 | 0 | 0.04 | 0 | 5 | 42.49 | 6.01
0:20 | 1:17 | 400 | 400 | 28 | 27 | 53 | 24 | 0.08 | 4 | -0.01 | 0 | 0.04 | 0 | 5 | 42.49 | 6.01
0:20 | 1:17 | 400 | 400 | 28 | 27 | 53 | 24 | 0.08 | 4 | -0.01 | 0 | 0.03 | 0 | 5 | 42.49 | 6.01
0:20 | 1:17 | 400 | 400 | 28 | 27 | 53 | 24 | 0.08 | 4 | -0.01 | 0 | 0.03 | 0 | 5 | 42.49 | 6.01
0:20 | 1:17 | 400 | 400 | 28 | 27 | 53 | 24 | 0.08 | 4 | 0 | 0 | 0.03 | 0 | 5 | 42.49 | 6.01
0:20 | 1:17 | 400 | 400 | 28 | 27 | 53 | 24 | 0.08 | 4 | 0 | 0 | 0.04 | 0 | 5 | 42.49 | 6.01
0:20 | 1:17 | 400 | 400 | 28 | 27 | 53 | 24 | 0.08 | 4 | 0 | 0 | 0.04 | 0 | 5 | 42.49 | 6.01
0:20 | 1:17 | 400 | 400 | 28 | 27 | 53 | 24 | 0.08 | 4 | 0 | 0 | 0.04 | 0 | 5 | 42.49 | 6.01
0:20 | 1:17 | 400 | 400 | 28 | 27 | 53 | 24 | 0.08 | 4 | 0 | 0 | 0.04 | 0 | 5 | 42.49 | 6.01
0:20 | 1:17 | 400 | 400 | 28 | 27 | 53 | 24 | 0.08 | 4 | 0 | 0 | 0.03 | 0 | 5 | 42.49 | 6.01
0:20 | 1:17 | 400 | 400 | 28 | 27 | 52 | 24 | 0.08 | 4 | -0.03 | 0 | 0.04 | 0 | 5 | 42.49 | 6.01
0:20 | 1:17 | 400 | 400 | 28 | 27 | 52 | 24 | 0.08 | 4 | -0.03 | 0 | 0.04 | 0 | 5 | 42.49 | 6.01
0:20 | 1:17 | 400 | 400 | 28 | 27 | 52 | 24 | 0.08 | 4 | -0.03 | 0 | 0.04 | 0 | 5 | 42.49 | 6.01
0:20 | 1:17 | 400 | 400 | 28 | 27 | 52 | 24 | 0.08 | 4 | 0 | 0 | 0.03 | 0 | 5 | 42.49 | 6.01
0:20 | 1:17 | 400 | 400 | 28 | 27 | 52 | 24 | 0.08 | 4 | 0 | 0 | 0.03 | 0 | 5 | 42.49 | 6.01
0:20 | 1:17 | 400 | 400 | 28 | 27 | 52 | 24 | 0.08 | 4 | 0 | 0 | 0.04 | 0 | 5 | 42.49 | 6.01
0:20 | 1:17 | 400 | 400 | 28 | 27 | 52 | 24 | 0.08 | 4 | 0 | 0 | 0.03 | 0 | 5 | 42.49 | 6.01
0:20 | 1:17 | 400 | 400 | 28 | 27 | 52 | 24 | 0.08 | 4 | 0 | 0 | 0.03 | 0 | 5 | 42.49 | 6.01
0:20 | 1:17 | 400 | 400 | 28 | 27 | 52 | 24 | 0.08 | 4 | 0 | 0 | 0.04 | 0 | 5 | 42.49 | 6.01
0:20 | 1:17 | 400 | 400 | 28 | 27 | 52 | 24 | 0.08 | 4 | 0 | 0 | 0.04 | 0 | 5 | 42.49 | 6.01
0:20 | 1:17 | 400 | 400 | 28 | 27 | 52 | 24 | 0.08 | 4 | 0 | 0 | 0.04 | 0 | 5 | 42.49 | 6.01
0:20 | 1:17 | 400 | 400 | 28 | 27 | 52 | 24 | 0.08 | 4 | 0 | 0 | 0.04 | 0 | 5 | 42.49 | 6.01
0:20 | 1:17 | 400 | 400 | 28 | 27 | 52 | 24 | 0.08 | 4 | 0 | 0 | 0.04 | 0 | 5 | 42.49 | 6.01
0:20 | 1:17 | 400 | 400 | 28 | 27 | 52 | 24 | 0.08 | 4 | 0 | 0 | 0.04 | 0 | 5 | 42.49 | 6.01
0:20 | 1:17 | 400 | 400 | 28 | 27 | 52 | 24 | 0.08 | 4 | -0.02 | 0 | 0.03 | 0 | 5 | 42.49 | 6.01
0:20 | 1:17 | 400 | 400 | 28 | 27 | 52 | 24 | 0.08 | 4 | -0.02 | 0 | 0.03 | 0 | 5 | 42.49 | 6.01
0:20 | 1:17 | 400 | 400 | 28 | 27 | 52 | 24 | 0.08 | 4 | -0.02 | 0 | 0.04 | 0 | 5 | 42.49 | 6.01
0:20 | 1:17 | 400 | 400 | 28 | 27 | 52 | 24 | 0.08 | 4 | 0 | 0 | 0.03 | 0 | 5 | 42.49 | 6.01
0:20 | 1:17 | 400 | 400 | 28 | 27 | 52 | 24 | 0.08 | 4 | 0 | 0 | 0.03 | 0 | 5 | 42.49 | 6.01
0:20 | 1:17 | 400 | 400 | 28 | 27 | 52 | 24 | 0.08 | 4 | 0 | 0 | 0.04 | 0 | 5 | 42.49 | 6.01
0:20 | 1:17 | 400 | 400 | 28 | 27 | 52 | 24 | 0.08 | 4 | 0 | 0 | 0.04 | 0 | 5 | 42.49 | 6.01
0:20 | 1:17 | 400 | 400 | 28 | 27 | 51 | 24 | 0.08 | 4 | 0 | 0 | 0.03 | 0 | 5 | 42.49 | 6.01
0:21 | 1:17 | 400 | 400 | 28 | 27 | 51 | 24 | 0.08 | 4 | 0 | 0 | 0.04 | 0 | 5 | 42.49 | 6.01
0:21 | 1:17 | 400 | 400 | 28 | 27 | 51 | 24 | 0.08 | 4 | 0 | 0 | 0.04 | 0 | 5 | 42.49 | 6.01
0:21 | 1:17 | 400 | 400 | 27 | 27 | 51 | 24 | 0.08 | 4 | -0.01 | 0 | 0.03 | 0 | 5 | 42.49 | 6.01
0:21 | 1:17 | 400 | 400 | 27 | 27 | 51 | 24 | 0.08 | 4 | -0.01 | 0 | 0.04 | 0 | 5 | 42.49 | 6.01
0:21 | 1:17 | 400 | 400 | 27 | 27 | 51 | 24 | 0.08 | 4 | -0.01 | 0 | 0.04 | 0 | 5 | 42.49 | 6.01
0:21 | 1:17 | 400 | 400 | 27 | 27 | 51 | 24 | 0.08 | 4 | -0.01 | 0 | 0.04 | 0 | 5 | 42.49 | 6.01
0:21 | 1:17 | 400 | 400 | 27 | 27 | 51 | 24 | 0.08 | 4 | -0.01 | 0 | 0.03 | 0 | 5 | 42.49 | 6.01
0:21 | 1:17 | 400 | 400 | 27 | 27 | 51 | 24 | 0.08 | 4 | -0.01 | 0 | 0.03 | 0 | 5 | 42.49 | 6.01
0:21 | 1:17 | 400 | 400 | 27 | 27 | 51 | 24 | 0.08 | 4 | 0 | 0 | 0.04 | 0 | 5 | 42.49 | 6.01
0:21 | 1:17 | 400 | 400 | 27 | 27 | 51 | 24 | 0.08 | 4 | 0 | 0 | 0.03 | 0 | 5 | 42.49 | 6.01
0:21 | 1:17 | 400 | 400 | 27 | 27 | 51 | 24 | 0.08 | 4 | 0 | 0 | 0.03 | 0 | 5 | 42.49 | 6.01
0:21 | 1:17 | 400 | 400 | 27 | 27 | 51 | 24 | 0.08 | 4 | 0 | 0 | 0.04 | 0 | 5 | 42.49 | 6.01
0:21 | 1:17 | 400 | 400 | 27 | 27 | 51 | 24 | 0.08 | 4 | -0.01 | 0 | 0.04 | 0 | 5 | 42.49 | 6.01
0:21 | 1:17 | 400 | 400 | 27 | 27 | 51 | 24 | 0.08 | 4 | -0.01 | 0 | 0.04 | 0 | 5 | 42.49 | 6.01
0:21 | 1:18 | 400 | 400 | 27 | 27 | 51 | 24 | 0.08 | 4 | -0.01 | 0 | 0.04 | 0 | 5 | 42.49 | 6.01
0:21 | 1:18 | 400 | 400 | 27 | 27 | 51 | 24 | 0.09 | 4 | 0 | 0 | 0.04 | 0 | 5 | 42.49 | 6.01
0:21 | 1:18 | 400 | 400 | 27 | 27 | 51 | 24 | 0.09 | 4 | 0 | 0 | 0.04 | 0 | 5 | 42.49 | 6.01
0:21 | 1:18 | 400 | 400 | 27 | 27 | 51 | 24 | 0.11 | 4 | 0 | 0 | 0.03 | 0 | 5 | 42.49 | 6.01
0:21 | 1:18 | 400 | 400 | 27 | 27 | 50 | 24 | 0.13 | 4 | 0 | 0 | 0.03 | 0 | 5 | 42.49 | 6.01
0:21 | 1:18 | 400 | 400 | 27 | 27 | 50 | 24 | 0.13 | 4 | 0 | 0 | 0.04 | 0 | 5 | 42.49 | 6.01
0:21 | 1:18 | 400 | 400 | 27 | 27 | 50 | 24 | 0.15 | 4 | 0 | 0 | 0.03 | 0 | 5 | 42.49 | 6.01
0:21 | 1:18 | 400 | 400 | 27 | 27 | 50 | 24 | 0.17 | 4 | 0 | 0 | 0.04 | 0 | 5 | 42.49 | 6.01
0:21 | 1:18 | 400 | 400 | 27 | 27 | 49 | 24 | 0.17 | 4 | 0 | 0 | 0.04 | 0 | 5 | 42.49 | 6.01
0:21 | 1:18 | 400 | 400 | 27 | 27 | 49 | 24 | 0.2 | 4 | 0 | 0 | 0.03 | 0 | 5 | 42.49 | 6.01
0:21 | 1:18 | 400 | 400 | 27 | 27 | 49 | 24 | 0.22 | 4 | 0 | 0 | 0.04 | 0 | 5 | 42.49 | 6.01
0:21 | 1:18 | 400 | 400 | 27 | 27 | 48 | 24 | 0.24 | 4 | 0 | 0 | 0.04 | 0 | 5 | 42.49 | 6.01
0:21 | 1:18 | 400 | 400 | 27 | 27 | 48 | 24 | 0.24 | 4 | 0 | 0 | 0.03 | 0 | 5 | 42.49 | 6.01
0:21 | 1:18 | 400 | 400 | 27 | 27 | 48 | 24 | 0.26 | 5 | 0 | 0 | 0.04 | 0 | 5 | 42.49 | 6.01
0:21 | 1:18 | 400 | 400 | 27 | 26 | 47 | 24 | 0.28 | 5 | 0 | 0 | 0.03 | 0 | 5 | 42.49 | 6.01
0:21 | 1:18 | 400 | 400 | 27 | 26 | 47 | 24 | 0.28 | 5 | 0 | 0 | 0.03 | 0 | 5 | 42.49 | 6.01
0:21 | 1:18 | 400 | 400 | 27 | 26 | 47 | 24 | 0.3 | 5 | 0 | 0 | 0.04 | 0 | 5 | 42.49 | 6.01
0:21 | 1:18 | 400 | 400 | 27 | 26 | 46 | 24 | 0.32 | 5 | 0 | 0 | 0.03 | 0 | 5 | 42.49 | 6.01
0:21 | 1:18 | 400 | 400 | 27 | 26 | 46 | 24 | 0.32 | 5 | 0 | 0 | 0.04 | 0 | 5 | 42.49 | 6.01
0:21 | 1:18 | 400 | 400 | 27 | 26 | 46 | 24 | 0.33 | 5 | 0 | 0 | 0.04 | 0 | 5 | 42.49 | 6.01
0:21 | 1:18 | 400 | 400 | 27 | 26 | 46 | 24 | 0.35 | 5 | 0 | 0 | 0.04 | 0 | 5 | 42.49 | 6.01
0:21 | 1:18 | 400 | 400 | 27 | 26 | 46 | 24 | 0.35 | 5 | 0 | 0 | 0.04 | 0 | 5 | 42.49 | 6.01
0:21 | 1:18 | 400 | 400 | 26 | 26 | 45 | 24 | 0.37 | 5 | 0.01 | 0 | 0.04 | 0 | 5 | 42.49 | 6.01
0:21 | 1:18 | 400 | 400 | 26 | 26 | 45 | 24 | 0.38 | 5 | 0.01 | 0 | 0.04 | 0 | 5 | 42.49 | 6.01
0:21 | 1:18 | 400 | 400 | 26 | 26 | 44 | 24 | 0.38 | 5 | 0.01 | 0 | 0.03 | 0 | 5 | 42.49 | 6.01
0:21 | 1:18 | 400 | 400 | 26 | 26 | 44 | 24 | 0.39 | 5 | 0.01 | 0 | 0.03 | 0 | 5 | 42.49 | 6.01
0:21 | 1:18 | 400 | 400 | 26 | 26 | 44 | 24 | 0.41 | 5 | 0.01 | 0 | 0.03 | 0 | 5 | 42.49 | 6.01
0:21 | 1:18 | 400 | 400 | 26 | 26 | 43 | 24 | 0.42 | 5 | 0.01 | 0 | 0.03 | 0 | 5 | 42.49 | 6.01
0:21 | 1:18 | 400 | 400 | 26 | 26 | 43 | 24 | 0.42 | 5 | -0.01 | 0 | 0.03 | 0 | 5 | 42.49 | 6.01
0:21 | 1:18 | 400 | 400 | 26 | 26 | 43 | 24 | 0.43 | 5 | -0.01 | 0 | 0.03 | 0 | 5 | 42.49 | 6.01
0:21 | 1:18 | 400 | 400 | 26 | 26 | 43 | 24 | 0.43 | 5 | -0.01 | 0 | 0.03 | 0 | 5 | 42.49 | 6.01
0:21 | 1:18 | 400 | 400 | 26 | 26 | 42 | 24 | 0.43 | 5 | 0 | 0 | 0.04 | 0 | 5 | 42.49 | 6.01
0:21 | 1:18 | 400 | 400 | 26 | 26 | 42 | 24 | 0.44 | 5 | 0 | 0 | 0.04 | 0 | 5 | 42.49 | 6.01
0:21 | 1:18 | 400 | 400 | 26 | 26 | 42 | 24 | 0.45 | 5 | 0 | 0 | 0.04 | 0 | 5 | 42.49 | 6.01
0:21 | 1:18 | 400 | 400 | 26 | 26 | 42 | 24 | 0.46 | 5 | 0 | 0 | 0.04 | 0 | 5 | 42.49 | 6.01
0:21 | 1:18 | 400 | 400 | 26 | 26 | 42 | 24 | 0.46 | 5 | 0 | 0 | 0.04 | 0 | 5 | 42.49 | 6.01
0:21 | 1:18 | 400 | 400 | 26 | 26 | 42 | 24 | 0.46 | 5 | 0 | 0 | 0.03 | 0 | 5 | 42.49 | 6.01
0:21 | 1:18 | 400 | 400 | 26 | 26 | 41 | 24 | 0.47 | 5 | 0 | 0 | 0.04 | 0 | 5 | 42.49 | 6.01
0:21 | 1:18 | 400 | 400 | 26 | 26 | 41 | 24 | 0.47 | 5 | 0 | 0 | 0.04 | 0 | 5 | 42.49 | 6.01
0:21 | 1:18 | 400 | 400 | 26 | 26 | 41 | 24 | 0.47 | 5 | 0 | 0 | 0.03 | 0 | 5 | 42.49 | 6.01
0:21 | 1:18 | 400 | 400 | 26 | 26 | 41 | 24 | 0.47 | 5 | 0 | 0 | 0.04 | 0 | 5 | 42.49 | 6.01
0:21 | 1:18 | 400 | 400 | 26 | 26 | 41 | 24 | 0.47 | 5 | 0 | 0 | 0.04 | 0 | 5 | 42.49 | 6.01
0:21 | 1:18 | 400 | 400 | 26 | 26 | 41 | 24 | 0.48 | 5 | 0.01 | 0 | 0.03 | 0 | 5 | 42.49 | 6.01
0:21 | 1:18 | 400 | 400 | 26 | 26 | 41 | 24 | 0.48 | 5 | 0.01 | 0 | 0.04 | 0 | 5 | 42.49 | 6.01
0:21 | 1:18 | 400 | 400 | 26 | 26 | 41 | 24 | 0.48 | 5 | 0.01 | 0 | 0.04 | 0 | 5 | 42.49 | 6.01
0:22 | 1:18 | 400 | 400 | 26 | 26 | 40 | 24 | 0.49 | 5 | 0 | 0 | 0.04 | 0 | 5 | 42.49 | 6.01
0:22 | 1:18 | 400 | 400 | 26 | 26 | 40 | 24 | 0.49 | 5 | 0 | 0 | 0.03 | 0 | 5 | 42.49 | 6.01
0:22 | 1:18 | 400 | 400 | 26 | 26 | 40 | 24 | 0.49 | 5 | 0 | 0 | 0.04 | 0 | 5 | 42.49 | 6.01
0:22 | 1:18 | 400 | 400 | 26 | 26 | 40 | 24 | 0.49 | 5 | 0 | 0 | 0.04 | 0 | 5 | 42.49 | 6.01
0:22 | 1:18 | 400 | 400 | 26 | 26 | 40 | 24 | 0.5 | 5 | 0 | 0 | 0.04 | 0 | 5 | 42.49 | 6.01
0:22 | 1:18 | 400 | 400 | 26 | 26 | 40 | 24 | 0.5 | 5 | 0 | 0 | 0.03 | 0 | 5 | 42.49 | 6.01
0:22 | 1:18 | 400 | 400 | 26 | 26 | 40 | 24 | 0.48 | 5 | 0 | 0 | 0.03 | 0 | 5 | 42.49 | 6.01
0:22 | 1:18 | 400 | 400 | 26 | 26 | 40 | 24 | 0.48 | 5 | 0 | 0 | 0.03 | 0 | 5 | 42.49 | 6.01
0:22 | 1:18 | 400 | 400 | 26 | 26 | 40 | 24 | 0.48 | 5 | 0 | 0 | 0.04 | 0 | 5 | 42.49 | 6.01
0:22 | 1:18 | 400 | 400 | 26 | 26 | 40 | 24 | 0.48 | 5 | 0 | 0 | 0.03 | 0 | 5 | 42.49 | 6.01
0:22 | 1:18 | 400 | 400 | 25 | 26 | 39 | 24 | 0.48 | 5 | 0 | 0 | 0.03 | 0 | 5 | 42.49 | 6.01
0:22 | 1:18 | 400 | 400 | 25 | 26 | 39 | 24 | 0.48 | 5 | 0 | 0 | 0.04 | 0 | 5 | 42.49 | 6.01
0:22 | 1:18 | 400 | 400 | 25 | 26 | 39 | 24 | 0.48 | 5 | 0 | 0 | 0.03 | 0 | 5 | 42.49 | 6.01
0:22 | 1:18 | 400 | 400 | 25 | 26 | 39 | 24 | 0.48 | 5 | 0.02 | 0 | 0.03 | 0 | 5 | 42.49 | 6.01
0:22 | 1:18 | 400 | 400 | 25 | 26 | 39 | 24 | 0.47 | 5 | 0.02 | 0 | 0.03 | 0 | 5 | 42.49 | 6.01
0:22 | 1:19 | 400 | 400 | 25 | 26 | 39 | 24 | 0.47 | 5 | 0.02 | 0 | 0.04 | 0 | 5 | 42.49 | 6.01
0:22 | 1:19 | 400 | 400 | 25 | 26 | 39 | 24 | 0.47 | 5 | 0.02 | 0 | 0.04 | 0 | 5 | 42.49 | 6.01
0:22 | 1:19 | 400 | 400 | 25 | 26 | 39 | 24 | 0.47 | 5 | -0.01 | 0 | 0.04 | 0 | 5 | 42.49 | 6.01
0:22 | 1:19 | 400 | 400 | 25 | 26 | 39 | 24 | 0.47 | 5 | -0.01 | 0 | 0.03 | 0 | 5 | 42.49 | 6.01
0:22 | 1:19 | 400 | 400 | 25 | 26 | 39 | 24 | 0.47 | 5 | -0.01 | 0 | 0.04 | 0 | 5 | 42.49 | 6.01
0:22 | 1:19 | 400 | 400 | 25 | 26 | 39 | 24 | 0.47 | 5 | 0 | 0 | 0.04 | 0 | 5 | 42.49 | 6.01
0:22 | 1:19 | 400 | 400 | 25 | 26 | 39 | 24 | 0.47 | 5 | 0 | 0 | 0.04 | 0 | 5 | 42.49 | 6.01
0:22 | 1:19 | 400 | 400 | 25 | 26 | 39 | 24 | 0.47 | 5 | 0 | 0 | 0.04 | 0 | 5 | 42.49 | 6.01
0:22 | 1:19 | 400 | 400 | 25 | 26 | 39 | 24 | 0.47 | 5 | 0 | 0 | 0.04 | 0 | 5 | 42.49 | 6.01
0:22 | 1:19 | 400 | 400 | 25 | 26 | 39 | 24 | 0.47 | 5 | 0 | 0 | 0.03 | 0 | 5 | 42.49 | 6.01
0:22 | 1:19 | 400 | 400 | 25 | 26 | 39 | 24 | 0.47 | 5 | 0 | 0 | 0.04 | 0 | 5 | 42.49 | 6.01
0:22 | 1:19 | 400 | 400 | 25 | 26 | 39 | 24 | 0.45 | 5 | 0 | 0 | 0.04 | 0 | 5 | 42.49 | 6.01
0:22 | 1:19 | 400 | 400 | 25 | 26 | 39 | 24 | 0.42 | 5 | -0.01 | 0 | 0.03 | 0 | 5 | 42.49 | 6.01
0:22 | 1:19 | 400 | 400 | 25 | 26 | 39 | 24 | 0.42 | 5 | -0.01 | 0 | 0.03 | 0 | 5 | 42.49 | 6.01
0:22 | 1:19 | 400 | 400 | 25 | 26 | 39 | 24 | 0.4 | 5 | -0.01 | 0 | 0.03 | 0 | 5 | 42.49 | 6.01
0:22 | 1:19 | 400 | 400 | 25 | 26 | 39 | 24 | 0.4 | 5 | 0 | 0 | 0.04 | 0 | 5 | 42.49 | 6.01
0:22 | 1:19 | 400 | 400 | 25 | 26 | 39 | 24 | 0.37 | 5 | 0 | 0 | 0.04 | 0 | 5 | 42.49 | 6.01
0:22 | 1:19 | 400 | 400 | 25 | 26 | 39 | 24 | 0.35 | 5 | 0 | 0 | 0.04 | 0 | 5 | 42.49 | 6.01
0:22 | 1:19 | 400 | 400 | 25 | 26 | 39 | 24 | 0.33 | 5 | 0 | 0 | 0.04 | 0 | 5 | 42.49 | 6.01
0:22 | 1:19 | 400 | 400 | 25 | 26 | 39 | 24 | 0.33 | 5 | 0 | 0 | 0.03 | 0 | 5 | 42.49 | 6.01
0:22 | 1:19 | 400 | 400 | 25 | 26 | 39 | 24 | 0.31 | 5 | 0 | 0 | 0.04 | 0 | 5 | 42.49 | 6.01
0:22 | 1:19 | 400 | 400 | 25 | 26 | 39 | 24 | 0.3 | 5 | 0 | 0 | 0.04 | 0 | 5 | 42.49 | 6.01
0:22 | 1:19 | 400 | 400 | 25 | 26 | 39 | 24 | 0.3 | 5 | 0 | 0 | 0.04 | 0 | 5 | 42.49 | 6.01
0:22 | 1:19 | 400 | 400 | 25 | 26 | 39 | 24 | 0.29 | 5 | 0 | 0 | 0.04 | 0 | 5 | 42.49 | 6.01
0:22 | 1:19 | 400 | 400 | 25 | 26 | 39 | 24 | 0.27 | 5 | 0 | 0 | 0.03 | 0 | 5 | 42.49 | 6.01
0:22 | 1:19 | 400 | 400 | 25 | 26 | 39 | 24 | 0.27 | 5 | 0 | 0 | 0.03 | 0 | 5 | 42.49 | 6.01
0:22 | 1:19 | 400 | 400 | 25 | 26 | 39 | 24 | 0.26 | 5 | 0 | 0 | 0.04 | 0 | 5 | 42.49 | 6.01
0:22 | 1:19 | 400 | 400 | 25 | 26 | 40 | 24 | 0.25 | 4 | 0 | 0 | 0.04 | 0 | 5 | 42.49 | 6.01
0:22 | 1:19 | 400 | 400 | 25 | 26 | 40 | 24 | 0.25 | 4 | 0 | 0 | 0.03 | 0 | 5 | 42.49 | 6.01
0:22 | 1:19 | 400 | 400 | 25 | 26 | 40 | 24 | 0.24 | 4 | 0 | 0 | 0.03 | 0 | 5 | 42.49 | 6.01
0:22 | 1:19 | 400 | 400 | 25 | 26 | 40 | 24 | 0.23 | 4 | 0 | 0 | 0.04 | 0 | 5 | 42.49 | 6.01
0:22 | 1:19 | 400 | 400 | 25 | 26 | 40 | 24 | 0.23 | 4 | 0 | 0 | 0.04 | 0 | 5 | 42.49 | 6.01
0:22 | 1:19 | 400 | 400 | 25 | 26 | 40 | 24 | 0.23 | 4 | 0 | 0 | 0.03 | 0 | 5 | 42.49 | 6.01
0:22 | 1:19 | 400 | 400 | 25 | 26 | 40 | 24 | 0.22 | 4 | 0 | 0 | 0.03 | 0 | 5 | 42.49 | 6.01
0:22 | 1:19 | 400 | 400 | 25 | 26 | 40 | 24 | 0.22 | 4 | 0 | 0 | 0.03 | 0 | 5 | 42.49 | 6.01
0:22 | 1:19 | 400 | 400 | 25 | 26 | 40 | 24 | 0.21 | 4 | 0 | 0 | 0.03 | 0 | 5 | 42.49 | 6.01
0:22 | 1:19 | 400 | 400 | 25 | 26 | 40 | 24 | 0.21 | 4 | 0 | 0 | 0.03 | 0 | 5 | 42.49 | 6.01
0:22 | 1:19 | 400 | 400 | 25 | 26 | 40 | 24 | 0.2 | 4 | 0 | 0 | 0.04 | 0 | 5 | 42.49 | 6.01
0:22 | 1:19 | 400 | 400 | 25 | 26 | 40 | 24 | 0.2 | 4 | -0.01 | 0 | 0.04 | 0 | 5 | 42.49 | 6.01
0:22 | 1:19 | 400 | 400 | 25 | 26 | 40 | 24 | 0.2 | 4 | -0.01 | 0 | 0.04 | 0 | 5 | 42.49 | 6.01
0:22 | 1:19 | 400 | 400 | 25 | 26 | 40 | 24 | 0.19 | 4 | -0.01 | 0 | 0.04 | 0 | 5 | 42.49 | 6.01
0:22 | 1:19 | 400 | 400 | 25 | 26 | 41 | 24 | 0.19 | 4 | -0.01 | 0 | 0.04 | 0 | 5 | 42.49 | 6.01
0:22 | 1:19 | 400 | 400 | 25 | 26 | 41 | 24 | 0.19 | 4 | -0.01 | 0 | 0.03 | 0 | 5 | 42.49 | 6.01
0:22 | 1:19 | 400 | 400 | 25 | 26 | 41 | 24 | 0.18 | 4 | -0.01 | 0 | 0.03 | 0 | 5 | 42.49 | 6.01
0:22 | 1:19 | 400 | 400 | 25 | 26 | 41 | 24 | 0.18 | 4 | -0.01 | 0 | 0.04 | 0 | 5 | 42.49 | 6.01
0:22 | 1:19 | 400 | 400 | 25 | 26 | 41 | 24 | 0.18 | 4 | 0.02 | 0 | 0.03 | 0 | 5 | 42.49 | 6.01
0:23 | 1:19 | 400 | 400 | 25 | 26 | 41 | 24 | 0.17 | 4 | 0.02 | 0 | 0.04 | 0 | 5 | 42.49 | 6.01
0:23 | 1:19 | 400 | 400 | 25 | 26 | 41 | 24 | 0.17 | 4 | 0.02 | 0 | 0.04 | 0 | 5 | 42.49 | 6.01
0:23 | 1:19 | 400 | 400 | 25 | 26 | 41 | 24 | 0.17 | 4 | 0.02 | 0 | 0.03 | 0 | 5 | 42.49 | 6.01
0:23 | 1:19 | 400 | 400 | 25 | 26 | 41 | 24 | 0.17 | 4 | 0 | 0 | 0.04 | 0 | 5 | 42.49 | 6.01
0:23 | 1:19 | 400 | 400 | 25 | 26 | 41 | 24 | 0.17 | 4 | 0 | 0 | 0.04 | 0 | 5 | 42.49 | 6.01
0:23 | 1:19 | 400 | 400 | 25 | 26 | 41 | 24 | 0.16 | 4 | 0 | 0 | 0.03 | 0 | 5 | 42.49 | 6.01
0:23 | 1:19 | 400 | 400 | 25 | 26 | 41 | 24 | 0.16 | 4 | 0.01 | 0 | 0.03 | 0 | 5 | 42.49 | 6.01
0:23 | 1:19 | 400 | 400 | 25 | 26 | 41 | 24 | 0.16 | 4 | 0.01 | 0 | 0.03 | 0 | 5 | 42.49 | 6.01
0:23 | 1:19 | 400 | 400 | 25 | 26 | 41 | 24 | 0.16 | 4 | 0.01 | 0 | 0.04 | 0 | 5 | 42.49 | 6.01
0:23 | 1:19 | 400 | 400 | 25 | 26 | 41 | 24 | 0.15 | 4 | 0 | 0 | 0.04 | 0 | 5 | 42.49 | 6.01
0:23 | 1:19 | 400 | 400 | 25 | 26 | 41 | 24 | 0.15 | 4 | 0 | 0 | 0.04 | 0 | 5 | 42.49 | 6.01
0:23 | 1:19 | 400 | 400 | 25 | 26 | 41 | 24 | 0.15 | 4 | 0 | 0 | 0.03 | 0 | 5 | 42.49 | 6.01
0:23 | 1:19 | 400 | 400 | 25 | 26 | 41 | 24 | 0.15 | 4 | 0 | 0 | 0.03 | 0 | 5 | 42.49 | 6.01
0:23 | 1:19 | 400 | 400 | 25 | 26 | 41 | 24 | 0.15 | 4 | 0 | 0 | 0.04 | 0 | 5 | 42.49 | 6.01
0:23 | 1:20 | 400 | 400 | 25 | 26 | 41 | 24 | 0.14 | 4 | 0 | 0 | 0.03 | 0 | 5 | 42.49 | 6.01
0:23 | 1:20 | 400 | 400 | 25 | 26 | 41 | 24 | 0.14 | 4 | 0 | 0 | 0.03 | 0 | 5 | 42.49 | 6.01
0:23 | 1:20 | 400 | 400 | 25 | 26 | 41 | 24 | 0.14 | 4 | 0 | 0 | 0.04 | 0 | 5 | 42.49 | 6.01
0:23 | 1:20 | 400 | 400 | 25 | 26 | 42 | 24 | 0.14 | 4 | 0 | 0 | 0.03 | 0 | 5 | 42.49 | 6.01
0:23 | 1:20 | 400 | 400 | 25 | 26 | 42 | 24 | 0.14 | 4 | 0 | 0 | 0.03 | 0 | 5 | 42.49 | 6.01
0:23 | 1:20 | 400 | 400 | 25 | 26 | 42 | 24 | 0.14 | 4 | 0 | 0 | 0.03 | 0 | 5 | 42.49 | 6.01
0:23 | 1:20 | 400 | 400 | 25 | 26 | 42 | 24 | 0.13 | 4 | 0 | 0 | 0.03 | 0 | 5 | 42.49 | 6.01
0:23 | 1:20 | 400 | 400 | 25 | 26 | 42 | 24 | 0.13 | 4 | 0 | 0 | 0.03 | 0 | 5 | 42.49 | 6.01
0:23 | 1:20 | 400 | 400 | 25 | 26 | 42 | 24 | 0.13 | 4 | 0 | 0 | 0.03 | 0 | 5 | 42.49 | 6.01
0:23 | 1:20 | 400 | 400 | 25 | 26 | 42 | 24 | 0.13 | 4 | 0 | 0 | 0.03 | 0 | 5 | 42.49 | 6.01
0:23 | 1:20 | 400 | 400 | 25 | 26 | 42 | 24 | 0.13 | 4 | 0 | 0 | 0.03 | 0 | 5 | 42.49 | 6.01
0:23 | 1:20 | 400 | 400 | 25 | 26 | 42 | 24 | 0.13 | 4 | 0 | 0 | 0.04 | 0 | 5 | 42.49 | 6.01
0:23 | 1:20 | 400 | 400 | 25 | 26 | 42 | 24 | 0.13 | 4 | 0 | 0 | 0.04 | 0 | 5 | 42.49 | 6.01
0:23 | 1:20 | 400 | 400 | 25 | 26 | 42 | 24 | 0.13 | 4 | 0 | 0 | 0.04 | 0 | 5 | 42.49 | 6.01
0:23 | 1:20 | 400 | 400 | 25 | 26 | 42 | 24 | 0.13 | 4 | 0 | 0 | 0.03 | 0 | 5 | 42.49 | 6.01
0:23 | 1:20 | 400 | 400 | 25 | 26 | 42 | 24 | 0.12 | 4 | 0 | 0 | 0.03 | 0 | 5 | 42.49 | 6.01
0:23 | 1:20 | 400 | 400 | 25 | 26 | 42 | 24 | 0.12 | 4 | 0 | 0 | 0.03 | 0 | 5 | 42.49 | 6.01
0:23 | 1:20 | 400 | 400 | 25 | 26 | 42 | 24 | 0.12 | 4 | 0 | 0 | 0.04 | 0 | 5 | 42.49 | 6.01
0:23 | 1:20 | 400 | 400 | 25 | 26 | 42 | 24 | 0.12 | 4 | 0 | 0 | 0.04 | 0 | 5 | 42.49 | 6.01
0:23 | 1:20 | 400 | 400 | 25 | 26 | 42 | 24 | 0.12 | 4 | 0 | 0 | 0.03 | 0 | 5 | 42.49 | 6.01
0:23 | 1:20 | 400 | 400 | 25 | 26 | 42 | 24 | 0.12 | 4 | 0 | 0 | 0.03 | 0 | 5 | 42.49 | 6.01
0:23 | 1:20 | 400 | 400 | 25 | 26 | 42 | 24 | 0.12 | 4 | 0 | 0 | 0.03 | 0 | 5 | 42.49 | 6.01
0:23 | 1:20 | 400 | 400 | 25 | 26 | 42 | 24 | 0.12 | 4 | 0 | 0 | 0.03 | 0 | 5 | 42.49 | 6.01
0:23 | 1:20 | 400 | 400 | 25 | 26 | 42 | 24 | 0.12 | 4 | 0 | 0 | 0.03 | 0 | 5 | 42.49 | 6.01
0:23 | 1:20 | 400 | 400 | 25 | 26 | 42 | 24 | 0.12 | 4 | 0 | 0 | 0.04 | 0 | 5 | 42.49 | 6.01
0:23 | 1:20 | 400 | 400 | 25 | 26 | 42 | 24 | 0.12 | 4 | 0 | 0 | 0.04 | 0 | 5 | 42.49 | 6.01
0:23 | 1:20 | 400 | 400 | 25 | 26 | 42 | 24 | 0.12 | 4 | 0 | 0 | 0.04 | 0 | 5 | 42.49 | 6.01
0:23 | 1:20 | 400 | 400 | 25 | 26 | 42 | 24 | 0.11 | 4 | 0 | 0 | 0.03 | 0 | 5 | 42.49 | 6.01
0:23 | 1:20 | 400 | 400 | 25 | 26 | 42 | 24 | 0.11 | 4 | 0 | 0 | 0.04 | 0 | 5 | 42.49 | 6.01
0:23 | 1:20 | 400 | 400 | 25 | 26 | 42 | 24 | 0.11 | 4 | 0 | 0 | 0.04 | 0 | 5 | 42.49 | 6.01
0:23 | 1:20 | 400 | 400 | 25 | 26 | 42 | 24 | 0.11 | 4 | 0 | 0 | 0.04 | 0 | 5 | 42.49 | 6.01
0:23 | 1:20 | 400 | 400 | 25 | 26 | 42 | 24 | 0.11 | 4 | 0 | 0 | 0.04 | 0 | 5 | 42.49 | 6.01
0:23 | 1:20 | 400 | 400 | 25 | 26 | 42 | 24 | 0.11 | 4 | 0 | 0 | 0.03 | 0 | 5 | 42.49 | 6.01
0:23 | 1:20 | 400 | 400 | 25 | 26 | 42 | 24 | 0.11 | 4 | 0.01 | 0 | 0.04 | 0 | 5 | 42.49 | 6.01
0:23 | 1:20 | 400 | 400 | 25 | 26 | 42 | 24 | 0.11 | 4 | 0.01 | 0 | 0.03 | 0 | 5 | 42.49 | 6.01
0:23 | 1:20 | 400 | 400 | 25 | 26 | 42 | 24 | 0.11 | 4 | 0.01 | 0 | 0.03 | 0 | 5 | 42.49 | 6.01
0:23 | 1:20 | 400 | 400 | 25 | 26 | 42 | 24 | 0.11 | 4 | -0.01 | 0 | 0.03 | 0 | 5 | 42.49 | 6.01
0:23 | 1:20 | 400 | 400 | 25 | 26 | 42 | 24 | 0.11 | 4 | -0.01 | 0 | 0.03 | 0 | 5 | 42.49 | 6.01
0:23 | 1:20 | 400 | 400 | 25 | 26 | 42 | 24 | 0.11 | 4 | -0.01 | 0 | 0.04 | 0 | 5 | 42.49 | 6.01
0:23 | 1:20 | 400 | 400 | 25 | 26 | 42 | 24 | 0.11 | 4 | 0.01 | 0 | 0.03 | 0 | 5 | 42.49 | 6.01
0:23 | 1:20 | 400 | 400 | 25 | 26 | 42 | 24 | 0.11 | 4 | 0.01 | 0 | 0.04 | 0 | 5 | 42.49 | 6.01
0:23 | 1:20 | 400 | 400 | 25 | 26 | 42 | 24 | 0.1 | 4 | 0.01 | 0 | 0.04 | 0 | 5 | 42.49 | 6.01
0:23 | 1:20 | 400 | 400 | 25 | 26 | 42 | 24 | 0.1 | 4 | 0.01 | 0 | 0.03 | 0 | 5 | 42.49 | 6.01
0:23 | 1:20 | 400 | 400 | 25 | 26 | 42 | 24 | 0.1 | 4 | 0.01 | 0 | 0.04 | 0 | 5 | 42.49 | 6.01
0:23 | 1:20 | 400 | 400 | 25 | 26 | 42 | 24 | 0.1 | 4 | 0.01 | 0 | 0.04 | 0 | 5 | 42.49 | 6.01
0:24 | 1:20 | 400 | 400 | 25 | 26 | 42 | 24 | 0.1 | 4 | 0.01 | 0 | 0.03 | 0 | 5 | 42.49 | 6.01
0:24 | 1:20 | 400 | 400 | 25 | 26 | 42 | 24 | 0.1 | 4 | -0.02 | 0 | 0.03 | 0 | 5 | 42.49 | 6.01
0:24 | 1:20 | 400 | 400 | 25 | 26 | 42 | 24 | 0.1 | 4 | -0.02 | 0 | 0.04 | 0 | 5 | 42.49 | 6.01
0:24 | 1:20 | 400 | 400 | 25 | 26 | 42 | 24 | 0.1 | 4 | -0.02 | 0 | 0.03 | 0 | 5 | 42.49 | 6.01
0:24 | 1:20 | 400 | 400 | 25 | 26 | 42 | 24 | 0.1 | 4 | 0 | 0 | 0.03 | 0 | 5 | 42.49 | 6.01
0:24 | 1:20 | 400 | 400 | 25 | 26 | 42 | 24 | 0.12 | 4 | 0 | 0 | 0.03 | 0 | 5 | 42.49 | 6.01
0:24 | 1:20 | 400 | 400 | 25 | 25 | 42 | 24 | 0.12 | 4 | 0 | 0 | 0.03 | 0 | 5 | 42.49 | 6.01
0:24 | 1:20 | 400 | 400 | 25 | 26 | 42 | 24 | 0.13 | 4 | 0 | 0 | 0.04 | 0 | 5 | 42.49 | 6.01
0:24 | 1:20 | 400 | 400 | 25 | 26 | 42 | 24 | 0.15 | 4 | 0 | 0 | 0.04 | 0 | 5 | 42.49 | 6.01
0:24 | 1:20 | 400 | 400 | 25 | 25 | 42 | 24 | 0.18 | 4 | 0 | 0 | 0.04 | 0 | 5 | 42.49 | 6.01
0:24 | 1:20 | 400 | 400 | 25 | 25 | 41 | 24 | 0.18 | 4 | 0 | 0 | 0.04 | 0 | 5 | 42.49 | 6.01
0:24 | 1:20 | 400 | 400 | 25 | 26 | 41 | 24 | 0.2 | 4 | 0 | 0 | 0.03 | 0 | 5 | 42.49 | 6.01
0:24 | 1:20 | 400 | 400 | 25 | 26 | 41 | 24 | 0.22 | 4 | 0 | 0 | 0.03 | 0 | 5 | 42.49 | 6.01
0:24 | 1:20 | 400 | 400 | 25 | 25 | 41 | 24 | 0.25 | 4 | 0 | 0 | 0.04 | 0 | 5 | 42.49 | 6.01
0:24 | 1:20 | 400 | 400 | 25 | 25 | 41 | 24 | 0.25 | 4 | -0.01 | 0 | 0.03 | 0 | 5 | 42.49 | 6.01
0:24 | 1:21 | 400 | 400 | 25 | 25 | 41 | 24 | 0.27 | 4 | -0.01 | 0 | 0.03 | 0 | 5 | 42.49 | 6.01
0:24 | 1:21 | 400 | 400 | 25 | 25 | 40 | 24 | 0.27 | 5 | -0.01 | 0 | 0.03 | 0 | 5 | 42.49 | 6.01
0:24 | 1:21 | 400 | 400 | 25 | 25 | 40 | 24 | 0.29 | 5 | 0.01 | 0 | 0.03 | 0 | 5 | 42.49 | 6.01
0:24 | 1:21 | 400 | 400 | 25 | 25 | 40 | 24 | 0.31 | 5 | 0.01 | 0 | 0.03 | 0 | 5 | 42.49 | 6.01
0:24 | 1:21 | 400 | 400 | 25 | 25 | 40 | 24 | 0.34 | 5 | 0.01 | 0 | 0.03 | 0 | 5 | 42.49 | 6.01
0:24 | 1:21 | 400 | 400 | 25 | 25 | 40 | 24 | 0.34 | 5 | 0.01 | 0 | 0.03 | 0 | 5 | 42.49 | 6.01
0:24 | 1:21 | 400 | 400 | 25 | 25 | 39 | 24 | 0.35 | 5 | 0 | 0 | 0.03 | 0 | 5 | 42.49 | 6.01
0:24 | 1:21 | 400 | 400 | 25 | 25 | 39 | 24 | 0.37 | 5 | 0 | 0 | 0.04 | 0 | 5 | 42.49 | 6.01
0:24 | 1:21 | 400 | 400 | 25 | 25 | 39 | 24 | 0.37 | 5 | 0 | 0 | 0.03 | 0 | 5 | 42.49 | 6.01
0:24 | 1:21 | 400 | 400 | 25 | 25 | 39 | 24 | 0.36 | 5 | 0 | 0 | 0.04 | 0 | 5 | 42.48 | 6
0:24 | 1:21 | 400 | 400 | 25 | 25 | 39 | 24 | 0.35 | 5 | -0.02 | 0 | 0.03 | 0 | 5 | 42.49 | 6.01
0:24 | 1:21 | 400 | 400 | 25 | 25 | 39 | 24 | 0.35 | 5 | -0.02 | 0 | 0.03 | 0 | 5 | 42.49 | 6.01
0:24 | 1:21 | 400 | 400 | 25 | 25 | 38 | 24 | 0.33 | 5 | -0.02 | 0 | 0.03 | 0 | 5 | 42.49 | 6.01
0:24 | 1:21 | 400 | 400 | 25 | 25 | 38 | 24 | 0.31 | 5 | 0 | 0 | 0.04 | 0 | 5 | 42.49 | 6.01
0:24 | 1:21 | 400 | 400 | 25 | 25 | 38 | 24 | 0.31 | 5 | 0 | 0 | 0.03 | 0 | 5 | 42.49 | 6.01
0:24 | 1:21 | 400 | 400 | 25 | 25 | 38 | 24 | 0.3 | 5 | 0 | 0 | 0.03 | 0 | 5 | 42.49 | 6.01
0:24 | 1:21 | 400 | 400 | 25 | 25 | 38 | 24 | 0.28 | 5 | 0.02 | 0 | 0.04 | 0 | 5 | 42.49 | 6.01
0:24 | 1:21 | 400 | 400 | 25 | 25 | 38 | 24 | 0.28 | 5 | 0.02 | 0 | 0.03 | 0 | 5 | 42.49 | 6.01
0:24 | 1:21 | 400 | 400 | 25 | 25 | 38 | 24 | 0.27 | 5 | 0.02 | 0 | 0.04 | 0 | 5 | 42.49 | 6.01
0:24 | 1:21 | 400 | 400 | 25 | 25 | 38 | 24 | 0.26 | 5 | 0.02 | 0 | 0.03 | 0 | 5 | 42.49 | 6.01
0:24 | 1:21 | 400 | 400 | 25 | 25 | 38 | 24 | 0.25 | 5 | -0.03 | 0 | 0.03 | 0 | 5 | 42.49 | 6.01
0:24 | 1:21 | 400 | 400 | 25 | 25 | 38 | 24 | 0.25 | 4 | -0.03 | 0 | 0.04 | 0 | 5 | 42.49 | 6.01
0:24 | 1:21 | 400 | 400 | 25 | 25 | 38 | 24 | 0.24 | 4 | -0.03 | 0 | 0.03 | 0 | 5 | 42.49 | 6.01
0:24 | 1:21 | 400 | 400 | 25 | 25 | 38 | 24 | 0.23 | 4 | -0.04 | 0 | 0.04 | 0 | 5 | 42.49 | 6.01
0:24 | 1:21 | 400 | 400 | 25 | 25 | 38 | 24 | 0.23 | 4 | -0.04 | 0 | 0.04 | 0 | 5 | 42.49 | 6.01
0:24 | 1:21 | 400 | 400 | 25 | 25 | 38 | 24 | 0.23 | 4 | -0.04 | 0 | 0.04 | 0 | 5 | 42.49 | 6.01
0:24 | 1:21 | 400 | 400 | 25 | 25 | 38 | 24 | 0.22 | 4 | 0 | 0 | 0.04 | 0 | 5 | 42.49 | 6.01
0:24 | 1:21 | 400 | 400 | 25 | 25 | 38 | 24 | 0.21 | 4 | 0 | 0 | 0.04 | 0 | 5 | 42.49 | 6.01
0:24 | 1:21 | 400 | 400 | 25 | 25 | 38 | 24 | 0.21 | 4 | 0 | 0 | 0.04 | 0 | 5 | 42.49 | 6.01
0:24 | 1:21 | 400 | 400 | 25 | 25 | 38 | 24 | 0.21 | 4 | 0 | 0 | 0.03 | 0 | 5 | 42.49 | 6.01
0:24 | 1:21 | 400 | 400 | 25 | 25 | 38 | 24 | 0.21 | 4 | 0 | 0 | 0.03 | 0 | 5 | 42.49 | 6.01
0:24 | 1:21 | 400 | 400 | 25 | 25 | 38 | 24 | 0.2 | 4 | 0 | 0 | 0.04 | 0 | 5 | 42.49 | 6.01
0:24 | 1:21 | 400 | 400 | 25 | 25 | 38 | 24 | 0.2 | 4 | 0 | 0 | 0.03 | 0 | 5 | 42.49 | 6.01
0:24 | 1:21 | 400 | 400 | 25 | 25 | 38 | 24 | 0.2 | 4 | -0.01 | 0 | 0.03 | 0 | 5 | 42.49 | 6.01
0:24 | 1:21 | 400 | 400 | 25 | 25 | 38 | 24 | 0.19 | 4 | -0.01 | 0 | 0.04 | 0 | 5 | 42.49 | 6.01
0:24 | 1:21 | 400 | 400 | 25 | 25 | 38 | 24 | 0.18 | 4 | -0.01 | 0 | 0.04 | 0 | 5 | 42.49 | 6.01
0:24 | 1:21 | 400 | 400 | 25 | 25 | 38 | 24 | 0.18 | 4 | -0.01 | 0 | 0.04 | 0 | 5 | 42.49 | 6.01
0:24 | 1:21 | 400 | 400 | 25 | 25 | 38 | 24 | 0.18 | 4 | 0 | 0 | 0.04 | 0 | 5 | 42.49 | 6.01
0:24 | 1:21 | 400 | 400 | 25 | 25 | 38 | 24 | 0.18 | 4 | 0 | 0 | 0.04 | 0 | 5 | 42.48 | 6
0:24 | 1:21 | 400 | 400 | 25 | 25 | 38 | 24 | 0.18 | 4 | 0 | 0 | 0.03 | 0 | 5 | 42.48 | 6
0:24 | 1:21 | 400 | 400 | 25 | 25 | 38 | 24 | 0.17 | 4 | -0.01 | 0 | 0.03 | 0 | 5 | 42.49 | 6.01
0:24 | 1:21 | 400 | 400 | 25 | 25 | 38 | 24 | 0.17 | 4 | -0.01 | 0 | 0.03 | 0 | 5 | 42.49 | 6.01
0:24 | 1:21 | 400 | 400 | 25 | 25 | 38 | 24 | 0.16 | 4 | -0.01 | 0 | 0.04 | 0 | 5 | 42.49 | 6.01
0:24 | 1:21 | 400 | 400 | 25 | 25 | 38 | 24 | 0.16 | 4 | -0.02 | 0 | 0.04 | 0 | 5 | 42.49 | 6.01
0:24 | 1:21 | 400 | 400 | 25 | 25 | 38 | 24 | 0.16 | 4 | -0.02 | 0 | 0.04 | 0 | 5 | 42.49 | 6.01
0:24 | 1:21 | 400 | 400 | 25 | 25 | 38 | 24 | 0.16 | 4 | -0.02 | 0 | 0.03 | 0 | 5 | 42.49 | 6.01
0:25 | 1:21 | 400 | 400 | 25 | 25 | 38 | 24 | 0.16 | 4 | 0 | 0 | 0.03 | 0 | 5 | 42.48 | 6
0:25 | 1:21 | 400 | 400 | 25 | 25 | 38 | 24 | 0.16 | 4 | 0 | 0 | 0.03 | 0 | 5 | 42.48 | 6
0:25 | 1:21 | 400 | 400 | 25 | 25 | 38 | 24 | 0.15 | 4 | 0 | 0 | 0.03 | 0 | 5 | 42.48 | 6
0:25 | 1:21 | 400 | 400 | 25 | 25 | 38 | 24 | 0.15 | 4 | 0 | 0 | 0.04 | 0 | 5 | 42.49 | 6.01
0:25 | 1:21 | 400 | 400 | 25 | 25 | 38 | 24 | 0.15 | 4 | 0 | 0 | 0.04 | 0 | 5 | 42.49 | 6.01
0:25 | 1:21 | 400 | 400 | 25 | 25 | 38 | 24 | 0.15 | 4 | 0 | 0 | 0.03 | 0 | 5 | 42.49 | 6.01
0:25 | 1:21 | 400 | 400 | 25 | 25 | 38 | 24 | 0.14 | 4 | 0 | 0 | 0.03 | 0 | 5 | 42.49 | 6.01
0:25 | 1:21 | 400 | 400 | 25 | 25 | 38 | 24 | 0.14 | 4 | 0 | 0 | 0.04 | 0 | 5 | 42.49 | 6.01
0:25 | 1:21 | 400 | 400 | 25 | 25 | 38 | 24 | 0.14 | 4 | 0 | 0 | 0.03 | 0 | 5 | 42.49 | 6.01
0:25 | 1:21 | 400 | 400 | 25 | 25 | 38 | 24 | 0.14 | 4 | 0 | 0 | 0.03 | 0 | 5 | 42.49 | 6.01
0:25 | 1:21 | 400 | 400 | 25 | 25 | 38 | 24 | 0.14 | 4 | 0 | 0 | 0.03 | 0 | 5 | 42.49 | 6.01
0:25 | 1:21 | 400 | 400 | 25 | 25 | 38 | 24 | 0.14 | 4 | 0 | 0 | 0.04 | 0 | 5 | 42.48 | 6
0:25 | 1:21 | 400 | 400 | 25 | 25 | 38 | 24 | 0.14 | 4 | 0 | 0 | 0.03 | 0 | 5 | 42.48 | 6
0:25 | 1:21 | 400 | 400 | 25 | 25 | 38 | 24 | 0.14 | 4 | 0 | 0 | 0.04 | 0 | 5 | 42.48 | 6
0:25 | 1:22 | 400 | 400 | 25 | 25 | 38 | 24 | 0.13 | 4 | -0.01 | 0 | 0.03 | 0 | 5 | 42.49 | 6.01
0:25 | 1:22 | 400 | 400 | 25 | 25 | 38 | 24 | 0.13 | 4 | -0.01 | 0 | 0.04 | 0 | 5 | 42.49 | 6.01
0:25 | 1:22 | 400 | 400 | 25 | 25 | 38 | 24 | 0.13 | 4 | -0.01 | 0 | 0.04 | 0 | 5 | 42.49 | 6.01
0:25 | 1:22 | 400 | 400 | 25 | 25 | 38 | 24 | 0.13 | 4 | 0.01 | 0 | 0.03 | 0 | 5 | 42.49 | 6.01
0:25 | 1:22 | 400 | 400 | 25 | 25 | 38 | 24 | 0.13 | 4 | 0.01 | 0 | 0.03 | 0 | 5 | 42.49 | 6.01
0:25 | 1:22 | 400 | 400 | 25 | 25 | 38 | 24 | 0.13 | 4 | 0.01 | 0 | 0.03 | 0 | 5 | 42.48 | 6
0:25 | 1:22 | 400 | 400 | 25 | 25 | 38 | 24 | 0.13 | 4 | 0.01 | 0 | 0.04 | 0 | 5 | 42.48 | 6
0:25 | 1:22 | 400 | 400 | 25 | 25 | 38 | 24 | 0.13 | 4 | 0 | 0 | 0.04 | 0 | 5 | 42.49 | 6.01
0:25 | 1:22 | 400 | 400 | 25 | 25 | 38 | 24 | 0.12 | 4 | 0 | 0 | 0.04 | 0 | 5 | 42.48 | 6
0:25 | 1:22 | 400 | 400 | 25 | 25 | 38 | 24 | 0.12 | 4 | 0 | 0 | 0.03 | 0 | 5 | 42.48 | 6
0:25 | 1:22 | 400 | 400 | 25 | 25 | 38 | 24 | 0.14 | 4 | 0 | 0 | 0.03 | 0 | 5 | 42.48 | 6
0:25 | 1:22 | 400 | 400 | 25 | 25 | 38 | 24 | 0.16 | 4 | 0 | 0 | 0.03 | 0 | 5 | 42.48 | 6
0:25 | 1:22 | 400 | 400 | 25 | 25 | 38 | 24 | 0.16 | 4 | 0 | 0 | 0.03 | 0 | 5 | 42.48 | 6
0:25 | 1:22 | 400 | 400 | 25 | 25 | 38 | 24 | 0.18 | 4 | 0 | 0 | 0.04 | 0 | 5 | 42.48 | 6
0:25 | 1:22 | 400 | 400 | 25 | 25 | 38 | 24 | 0.2 | 4 | 0 | 0 | 0.03 | 0 | 5 | 42.49 | 6.01
0:25 | 1:22 | 400 | 400 | 25 | 25 | 38 | 24 | 0.2 | 4 | 0 | 0 | 0.03 | 0 | 5 | 42.48 | 6
0:25 | 1:22 | 400 | 400 | 25 | 25 | 38 | 24 | 0.22 | 4 | 0 | 0 | 0.03 | 0 | 5 | 42.48 | 6
0:25 | 1:22 | 400 | 400 | 25 | 25 | 38 | 24 | 0.25 | 5 | 0 | 0 | 0.04 | 0 | 5 | 42.49 | 6.01
0:25 | 1:22 | 400 | 400 | 25 | 25 | 38 | 24 | 0.25 | 5 | 0 | 0 | 0.04 | 0 | 5 | 42.49 | 6.01
0:25 | 1:22 | 400 | 400 | 25 | 25 | 38 | 24 | 0.27 | 5 | 0 | 0 | 0.04 | 0 | 5 | 42.49 | 6.01
0:25 | 1:22 | 400 | 400 | 25 | 25 | 37 | 24 | 0.29 | 5 | 0 | 0 | 0.04 | 0 | 5 | 42.49 | 6.01
0:25 | 1:22 | 400 | 400 | 25 | 25 | 37 | 24 | 0.29 | 5 | 0 | 0 | 0.04 | 0 | 5 | 42.49 | 6.01
0:25 | 1:22 | 400 | 400 | 25 | 25 | 37 | 24 | 0.31 | 5 | 0 | 0 | 0.03 | 0 | 5 | 42.48 | 6
0:25 | 1:22 | 400 | 400 | 25 | 25 | 37 | 24 | 0.33 | 5 | 0 | 0 | 0.04 | 0 | 5 | 42.48 | 6
0:25 | 1:22 | 400 | 400 | 25 | 25 | 37 | 24 | 0.33 | 5 | 0 | 0 | 0.03 | 0 | 5 | 42.48 | 6
0:25 | 1:22 | 400 | 400 | 25 | 25 | 37 | 24 | 0.35 | 5 | 0 | 0 | 0.03 | 0 | 5 | 42.48 | 6
0:25 | 1:22 | 400 | 400 | 25 | 25 | 37 | 24 | 0.36 | 5 | 0 | 0 | 0.04 | 0 | 5 | 42.48 | 6
0:25 | 1:22 | 400 | 400 | 25 | 25 | 36 | 24 | 0.38 | 5 | -0.02 | 0 | 0.04 | 0 | 5 | 42.48 | 6
0:25 | 1:22 | 400 | 400 | 25 | 25 | 36 | 24 | 0.38 | 5 | -0.02 | 0 | 0.03 | 0 | 5 | 42.48 | 6
0:25 | 1:22 | 400 | 400 | 25 | 25 | 36 | 24 | 0.4 | 5 | -0.02 | 0 | 0.03 | 0 | 5 | 42.48 | 6
0:25 | 1:22 | 400 | 400 | 25 | 25 | 36 | 24 | 0.41 | 5 | 0 | 0 | 0.04 | 0 | 5 | 42.48 | 6
0:25 | 1:22 | 400 | 400 | 25 | 25 | 36 | 24 | 0.43 | 5 | 0 | 0 | 0.03 | 0 | 5 | 42.48 | 6
0:25 | 1:22 | 400 | 400 | 25 | 25 | 36 | 24 | 0.43 | 5 | 0 | 0 | 0.03 | 0 | 5 | 42.48 | 6
0:25 | 1:22 | 400 | 400 | 25 | 25 | 36 | 24 | 0.44 | 5 | 0 | 0 | 0.03 | 0 | 5 | 42.48 | 6
0:25 | 1:22 | 400 | 400 | 25 | 25 | 35 | 24 | 0.44 | 5 | 0 | 0 | 0.04 | 0 | 5 | 42.48 | 6
0:25 | 1:22 | 400 | 400 | 25 | 25 | 35 | 24 | 0.45 | 5 | 0 | 0 | 0.03 | 0 | 5 | 42.48 | 6
0:25 | 1:22 | 400 | 400 | 25 | 25 | 35 | 24 | 0.46 | 5 | 0 | 0 | 0.04 | 0 | 5 | 42.48 | 6
0:25 | 1:22 | 400 | 400 | 25 | 25 | 35 | 24 | 0.46 | 5 | 0 | 0 | 0.03 | 0 | 5 | 42.48 | 6
0:25 | 1:22 | 400 | 400 | 25 | 25 | 35 | 24 | 0.47 | 5 | 0 | 0 | 0.04 | 0 | 5 | 42.48 | 6
0:25 | 1:22 | 400 | 400 | 25 | 25 | 35 | 24 | 0.48 | 5 | 0 | 0 | 0.03 | 0 | 5 | 42.48 | 6
0:25 | 1:22 | 400 | 400 | 25 | 25 | 35 | 24 | 0.49 | 5 | 0.01 | 0 | 0.04 | 0 | 5 | 42.48 | 6
0:25 | 1:22 | 400 | 400 | 25 | 25 | 35 | 24 | 0.49 | 5 | 0.01 | 0 | 0.03 | 0 | 5 | 42.48 | 6
0:25 | 1:22 | 400 | 400 | 25 | 25 | 35 | 24 | 0.5 | 5 | 0.01 | 0 | 0.04 | 0 | 5 | 42.48 | 6
0:25 | 1:22 | 400 | 400 | 25 | 25 | 34 | 24 | 0.5 | 5 | 0.01 | 0 | 0.03 | 0 | 5 | 42.48 | 6
0:25 | 1:22 | 400 | 400 | 25 | 25 | 34 | 24 | 0.5 | 5 | -0.01 | 0 | 0.04 | 0 | 5 | 42.48 | 6
0:26 | 1:22 | 400 | 400 | 25 | 25 | 34 | 24 | 0.51 | 5 | -0.01 | 0 | 0.03 | 0 | 5 | 42.48 | 6
0:26 | 1:22 | 400 | 400 | 25 | 25 | 34 | 24 | 0.52 | 5 | -0.01 | 0 | 0.04 | 0 | 5 | 42.48 | 6
0:26 | 1:22 | 400 | 400 | 25 | 25 | 34 | 24 | 0.52 | 5 | 0 | 0 | 0.04 | 0 | 5 | 42.48 | 6
0:26 | 1:22 | 400 | 400 | 25 | 25 | 34 | 24 | 0.52 | 5 | 0 | 0 | 0.04 | 0 | 5 | 42.48 | 6
0:26 | 1:22 | 400 | 400 | 25 | 25 | 34 | 24 | 0.53 | 5 | 0 | 0 | 0.04 | 0 | 5 | 42.48 | 6
0:26 | 1:22 | 400 | 400 | 25 | 25 | 34 | 24 | 0.53 | 5 | 0 | 0 | 0.03 | 0 | 5 | 42.48 | 6
0:26 | 1:22 | 400 | 400 | 25 | 25 | 34 | 24 | 0.53 | 5 | 0 | 0 | 0.03 | 0 | 5 | 42.48 | 6
0:26 | 1:22 | 400 | 400 | 25 | 25 | 34 | 24 | 0.54 | 5 | 0 | 0 | 0.04 | 0 | 5 | 42.48 | 6
0:26 | 1:22 | 400 | 400 | 25 | 25 | 34 | 24 | 0.54 | 5 | 0 | 0 | 0.03 | 0 | 5 | 42.48 | 6
0:26 | 1:22 | 400 | 400 | 25 | 25 | 34 | 24 | 0.54 | 5 | 0 | 0 | 0.03 | 0 | 5 | 42.48 | 6
0:26 | 1:22 | 400 | 400 | 25 | 25 | 34 | 24 | 0.54 | 5 | 0 | 0 | 0.04 | 0 | 5 | 42.48 | 6
0:26 | 1:22 | 400 | 400 | 25 | 25 | 33 | 24 | 0.55 | 5 | 0 | 0 | 0.03 | 0 | 5 | 42.48 | 6
0:26 | 1:22 | 400 | 400 | 25 | 25 | 33 | 24 | 0.55 | 5 | 0 | 0 | 0.04 | 0 | 5 | 42.48 | 6
0:26 | 1:22 | 400 | 400 | 25 | 25 | 33 | 24 | 0.55 | 5 | 0 | 0 | 0.03 | 0 | 5 | 42.48 | 6
0:26 | 1:22 | 400 | 400 | 25 | 25 | 33 | 24 | 0.55 | 5 | 0 | 0 | 0.03 | 0 | 5 | 42.48 | 6
0:26 | 1:23 | 400 | 400 | 25 | 25 | 33 | 24 | 0.55 | 5 | 0 | 0 | 0.03 | 0 | 5 | 42.48 | 6
0:26 | 1:23 | 400 | 400 | 25 | 25 | 33 | 24 | 0.55 | 5 | 0 | 0 | 0.04 | 0 | 5 | 42.48 | 6
0:26 | 1:23 | 400 | 400 | 25 | 25 | 33 | 24 | 0.56 | 5 | 0 | 0 | 0.04 | 0 | 5 | 42.48 | 6
0:26 | 1:23 | 400 | 400 | 25 | 25 | 33 | 24 | 0.56 | 5 | 0 | 0 | 0.04 | 0 | 5 | 42.48 | 6
0:26 | 1:23 | 400 | 400 | 25 | 25 | 33 | 24 | 0.56 | 5 | 0 | 0 | 0.04 | 0 | 5 | 42.48 | 6
0:26 | 1:23 | 400 | 400 | 25 | 25 | 33 | 24 | 0.56 | 5 | 0 | 0 | 0.04 | 0 | 5 | 42.48 | 6
0:26 | 1:23 | 400 | 400 | 25 | 25 | 33 | 24 | 0.57 | 5 | 0 | 0 | 0.04 | 0 | 5 | 42.48 | 6
0:26 | 1:23 | 400 | 400 | 25 | 25 | 33 | 24 | 0.57 | 5 | 0 | 0 | 0.04 | 0 | 5 | 42.48 | 6
0:26 | 1:23 | 400 | 400 | 25 | 25 | 33 | 24 | 0.57 | 5 | 0 | 0 | 0.04 | 0 | 5 | 42.48 | 6
0:26 | 1:23 | 400 | 400 | 25 | 25 | 33 | 24 | 0.57 | 5 | 0 | 0 | 0.04 | 0 | 5 | 42.48 | 6
0:26 | 1:23 | 400 | 400 | 25 | 25 | 33 | 24 | 0.57 | 5 | 0.01 | 0 | 0.04 | 0 | 5 | 42.48 | 6
0:26 | 1:23 | 400 | 400 | 25 | 25 | 33 | 24 | 0.57 | 5 | 0.01 | 0 | 0.04 | 0 | 5 | 42.48 | 6
0:26 | 1:23 | 400 | 400 | 25 | 25 | 33 | 24 | 0.57 | 5 | 0.01 | 0 | 0.04 | 0 | 5 | 42.48 | 6
0:26 | 1:23 | 400 | 400 | 25 | 25 | 33 | 24 | 0.57 | 5 | 0.01 | 0 | 0.04 | 0 | 5 | 42.48 | 6
0:26 | 1:23 | 400 | 400 | 25 | 25 | 33 | 24 | 0.57 | 5 | 0 | 0 | 0.03 | 0 | 5 | 42.48 | 6
0:26 | 1:23 | 400 | 400 | 25 | 25 | 33 | 24 | 0.57 | 5 | 0 | 0 | 0.04 | 0 | 5 | 42.48 | 6
0:26 | 1:23 | 400 | 400 | 25 | 25 | 33 | 24 | 0.57 | 5 | 0 | 0 | 0.04 | 0 | 5 | 42.48 | 6
0:26 | 1:23 | 400 | 400 | 25 | 25 | 33 | 24 | 0.57 | 5 | 0 | 0 | 0.03 | 0 | 5 | 42.48 | 6
0:26 | 1:23 | 400 | 400 | 25 | 25 | 33 | 24 | 0.57 | 5 | 0 | 0 | 0.03 | 0 | 5 | 42.48 | 6
0:26 | 1:23 | 400 | 400 | 25 | 25 | 32 | 24 | 0.57 | 5 | 0 | 0 | 0.03 | 0 | 5 | 42.48 | 6
0:26 | 1:23 | 400 | 400 | 25 | 25 | 32 | 24 | 0.57 | 5 | 0 | 0 | 0.03 | 0 | 5 | 42.48 | 6
0:26 | 1:23 | 400 | 400 | 25 | 25 | 32 | 24 | 0.57 | 5 | 0 | 0 | 0.03 | 0 | 5 | 42.48 | 6
0:26 | 1:23 | 400 | 400 | 25 | 25 | 32 | 24 | 0.57 | 5 | 0 | 0 | 0.03 | 0 | 5 | 42.48 | 6
0:26 | 1:23 | 400 | 400 | 25 | 25 | 32 | 24 | 0.56 | 5 | 0 | 0 | 0.03 | 0 | 5 | 42.48 | 6
0:26 | 1:23 | 400 | 400 | 25 | 25 | 32 | 24 | 0.56 | 5 | 0.01 | 0 | 0.04 | 0 | 5 | 42.48 | 6
0:26 | 1:23 | 400 | 400 | 25 | 25 | 32 | 24 | 0.56 | 5 | 0.01 | 0 | 0.04 | 0 | 5 | 42.48 | 6
0:26 | 1:23 | 400 | 400 | 25 | 25 | 32 | 24 | 0.56 | 5 | 0.01 | 0 | 0.04 | 0 | 5 | 42.49 | 6.01
0:26 | 1:23 | 400 | 400 | 25 | 25 | 32 | 24 | 0.56 | 5 | 0.01 | 0 | 0.04 | 0 | 5 | 42.48 | 6
0:26 | 1:23 | 400 | 400 | 25 | 25 | 32 | 24 | 0.56 | 5 | -0.01 | 0 | 0.03 | 0 | 5 | 42.48 | 6
0:26 | 1:23 | 400 | 400 | 25 | 25 | 32 | 24 | 0.56 | 5 | -0.01 | 0 | 0.04 | 0 | 5 | 42.48 | 6
0:26 | 1:23 | 400 | 400 | 25 | 25 | 32 | 24 | 0.56 | 5 | -0.01 | 0 | 0.04 | 0 | 5 | 42.48 | 6
0:26 | 1:23 | 400 | 400 | 25 | 25 | 32 | 24 | 0.57 | 5 | 0.01 | 0 | 0.04 | 0 | 5 | 42.48 | 6
0:26 | 1:23 | 400 | 400 | 25 | 25 | 32 | 24 | 0.57 | 5 | 0.01 | 0 | 0.04 | 0 | 5 | 42.48 | 6
0:26 | 1:23 | 400 | 400 | 25 | 25 | 32 | 24 | 0.57 | 5 | 0.01 | 0 | 0.04 | 0 | 5 | 42.48 | 6
0:26 | 1:23 | 400 | 400 | 25 | 25 | 32 | 24 | 0.57 | 5 | 0 | 0 | 0.03 | 0 | 5 | 42.48 | 6
0:26 | 1:23 | 400 | 400 | 25 | 25 | 32 | 24 | 0.57 | 5 | 0 | 0 | 0.04 | 0 | 5 | 42.48 | 6
0:26 | 1:23 | 400 | 400 | 25 | 25 | 32 | 24 | 0.57 | 5 | 0 | 0 | 0.03 | 0 | 5 | 42.48 | 6
0:26 | 1:23 | 400 | 400 | 25 | 25 | 32 | 24 | 0.57 | 5 | 0.01 | 0 | 0.04 | 0 | 5 | 42.48 | 6
0:26 | 1:23 | 400 | 400 | 25 | 25 | 32 | 24 | 0.57 | 5 | 0.01 | 0 | 0.03 | 0 | 5 | 42.48 | 6
0:26 | 1:23 | 400 | 400 | 25 | 25 | 32 | 24 | 0.57 | 5 | 0.01 | 0 | 0.03 | 0 | 5 | 42.48 | 6
0:26 | 1:23 | 400 | 400 | 25 | 25 | 32 | 24 | 0.58 | 5 | 0.01 | 0 | 0.03 | 0 | 5 | 42.48 | 6
0:26 | 1:23 | 400 | 400 | 25 | 25 | 32 | 24 | 0.58 | 5 | 0 | 0 | 0.03 | 0 | 5 | 42.48 | 6
0:26 | 1:23 | 400 | 400 | 25 | 25 | 32 | 24 | 0.58 | 5 | 0 | 0 | 0.04 | 0 | 5 | 42.48 | 6
0:26 | 1:23 | 400 | 400 | 25 | 25 | 32 | 24 | 0.58 | 5 | 0 | 0 | 0.04 | 0 | 5 | 42.48 | 6
0:26 | 1:23 | 400 | 400 | 25 | 25 | 32 | 24 | 0.58 | 5 | 0 | 0 | 0.04 | 0 | 5 | 42.48 | 6
0:26 | 1:23 | 400 | 400 | 25 | 25 | 32 | 24 | 0.58 | 5 | 0 | 0 | 0.04 | 0 | 5 | 42.48 | 6
0:27 | 1:23 | 400 | 400 | 25 | 25 | 32 | 24 | 0.58 | 5 | 0 | 0 | 0.03 | 0 | 5 | 42.48 | 6
0:27 | 1:23 | 400 | 400 | 25 | 25 | 32 | 24 | 0.59 | 5 | -0.01 | 0 | 0.03 | 0 | 5 | 42.48 | 6
0:27 | 1:23 | 400 | 400 | 25 | 25 | 32 | 24 | 0.59 | 5 | -0.01 | 0 | 0.03 | 0 | 5 | 42.48 | 6
0:27 | 1:23 | 400 | 400 | 25 | 25 | 32 | 24 | 0.59 | 5 | -0.01 | 0 | 0.03 | 0 | 5 | 42.48 | 6
0:27 | 1:23 | 400 | 400 | 25 | 25 | 32 | 24 | 0.59 | 5 | -0.01 | 0 | 0.03 | 0 | 5 | 42.48 | 6
0:27 | 1:23 | 400 | 400 | 25 | 25 | 32 | 24 | 0.59 | 5 | 0 | 0 | 0.04 | 0 | 5 | 42.48 | 6
0:27 | 1:23 | 400 | 400 | 25 | 25 | 32 | 24 | 0.59 | 5 | 0 | 0 | 0.04 | 0 | 5 | 42.48 | 6
0:27 | 1:23 | 400 | 400 | 25 | 25 | 32 | 24 | 0.59 | 5 | 0 | 0 | 0.04 | 0 | 5 | 42.48 | 6
0:27 | 1:23 | 400 | 400 | 25 | 25 | 32 | 24 | 0.59 | 5 | 0 | 0 | 0.03 | 0 | 5 | 42.48 | 6
0:27 | 1:23 | 400 | 400 | 25 | 25 | 32 | 24 | 0.59 | 5 | 0 | 0 | 0.03 | 0 | 5 | 42.48 | 6
0:27 | 1:23 | 400 | 400 | 25 | 25 | 32 | 24 | 0.59 | 5 | 0 | 0 | 0.04 | 0 | 5 | 42.48 | 6
0:27 | 1:23 | 400 | 400 | 25 | 25 | 32 | 24 | 0.59 | 5 | 0 | 0 | 0.04 | 0 | 5 | 42.48 | 6
0:27 | 1:23 | 400 | 400 | 25 | 25 | 32 | 24 | 0.59 | 5 | 0 | 0 | 0.04 | 0 | 5 | 42.48 | 6
0:27 | 1:23 | 400 | 400 | 25 | 25 | 32 | 24 | 0.59 | 5 | 0 | 0 | 0.04 | 0 | 5 | 42.48 | 6
0:27 | 1:24 | 400 | 400 | 25 | 25 | 31 | 24 | 0.59 | 5 | 0 | 0 | 0.03 | 0 | 5 | 42.48 | 6
0:27 | 1:24 | 400 | 400 | 25 | 25 | 31 | 24 | 0.59 | 5 | 0 | 0 | 0.03 | 0 | 5 | 42.48 | 6
0:27 | 1:24 | 400 | 400 | 25 | 25 | 31 | 24 | 0.6 | 5 | 0 | 0 | 0.03 | 0 | 5 | 42.48 | 6
0:27 | 1:24 | 400 | 400 | 25 | 25 | 31 | 24 | 0.6 | 5 | 0 | 0 | 0.03 | 0 | 5 | 42.48 | 6
0:27 | 1:24 | 400 | 400 | 25 | 25 | 31 | 24 | 0.6 | 5 | 0 | 0 | 0.03 | 0 | 5 | 42.48 | 6
0:27 | 1:24 | 400 | 400 | 25 | 25 | 31 | 24 | 0.6 | 5 | 0 | 0 | 0.04 | 0 | 5 | 42.48 | 6
0:27 | 1:24 | 400 | 400 | 25 | 25 | 31 | 24 | 0.6 | 5 | 0 | 0 | 0.04 | 0 | 5 | 42.48 | 6
0:27 | 1:24 | 400 | 400 | 25 | 25 | 31 | 24 | 0.6 | 5 | 0 | 0 | 0.04 | 0 | 5 | 42.48 | 6
0:27 | 1:24 | 400 | 400 | 25 | 25 | 31 | 24 | 0.6 | 5 | 0.01 | 0 | 0.03 | 0 | 5 | 42.48 | 6
0:27 | 1:24 | 400 | 400 | 25 | 25 | 31 | 24 | 0.6 | 5 | 0.01 | 0 | 0.03 | 0 | 5 | 42.48 | 6
0:27 | 1:24 | 400 | 400 | 25 | 25 | 31 | 24 | 0.6 | 5 | 0.01 | 0 | 0.04 | 0 | 5 | 42.48 | 6
0:27 | 1:24 | 400 | 400 | 25 | 25 | 31 | 24 | 0.6 | 5 | 0.01 | 0 | 0.03 | 0 | 5 | 42.48 | 6
0:27 | 1:24 | 400 | 400 | 25 | 25 | 31 | 24 | 0.59 | 5 | 0.01 | 0 | 0.04 | 0 | 5 | 42.48 | 6
0:27 | 1:24 | 400 | 400 | 25 | 25 | 31 | 24 | 0.54 | 5 | 0.01 | 0 | 0.04 | 0 | 5 | 42.48 | 6
0:27 | 1:24 | 400 | 400 | 25 | 25 | 31 | 24 | 0.5 | 5 | -0.01 | 0 | 0.03 | 0 | 5 | 42.48 | 6
0:27 | 1:24 | 400 | 400 | 25 | 25 | 31 | 24 | 0.5 | 5 | -0.01 | 0 | 0.03 | 0 | 5 | 42.48 | 6
0:27 | 1:24 | 400 | 400 | 25 | 25 | 31 | 24 | 0.47 | 5 | -0.01 | 0 | 0.04 | 0 | 5 | 42.48 | 6
0:27 | 1:24 | 400 | 400 | 25 | 25 | 31 | 24 | 0.47 | 5 | -0.01 | 0 | 0.04 | 0 | 5 | 42.48 | 6
0:27 | 1:24 | 400 | 400 | 25 | 25 | 31 | 24 | 0.44 | 5 | 0 | 0 | 0.04 | 0 | 5 | 42.48 | 6
0:27 | 1:24 | 400 | 400 | 25 | 25 | 31 | 24 | 0.41 | 5 | 0 | 0 | 0.03 | 0 | 5 | 42.48 | 6
0:27 | 1:24 | 400 | 400 | 25 | 25 | 31 | 24 | 0.41 | 5 | 0 | 0 | 0.03 | 0 | 5 | 42.48 | 6
0:27 | 1:24 | 400 | 400 | 25 | 25 | 31 | 24 | 0.38 | 5 | 0.01 | 0.01 | 0.04 | 0.0004 | 5 | 42.48 | 6
0:27 | 1:24 | 400 | 400 | 25 | 25 | 31 | 24 | 0.36 | 5 | 0.01 | 0 | 0.03 | 0 | 5 | 42.48 | 6
0:27 | 1:24 | 400 | 400 | 25 | 25 | 31 | 24 | 0.34 | 5 | 0.01 | 0 | 0.03 | 0 | 5 | 42.48 | 6
0:27 | 1:24 | 400 | 400 | 25 | 25 | 31 | 24 | 0.34 | 5 | 0.01 | 0 | 0.03 | 0 | 5 | 42.48 | 6
0:27 | 1:24 | 400 | 400 | 25 | 25 | 31 | 24 | 0.33 | 5 | 0.01 | 0 | 0.03 | 0 | 5 | 42.48 | 6
0:27 | 1:24 | 400 | 400 | 25 | 25 | 31 | 24 | 0.31 | 5 | 0.01 | 0 | 0.03 | 0 | 5 | 42.48 | 6
0:27 | 1:24 | 400 | 400 | 25 | 25 | 32 | 24 | 0.31 | 5 | 0.01 | 0 | 0.03 | 0 | 5 | 42.48 | 6
0:27 | 1:24 | 400 | 400 | 25 | 25 | 32 | 24 | 0.3 | 5 | 0 | 0 | 0.03 | 0 | 5 | 42.48 | 6
0:27 | 1:24 | 400 | 400 | 25 | 25 | 32 | 24 | 0.28 | 5 | 0 | 0 | 0.03 | 0 | 5 | 42.48 | 6
0:27 | 1:24 | 400 | 400 | 24 | 25 | 32 | 24 | 0.28 | 5 | 0 | 0 | 0.03 | 0 | 5 | 42.48 | 6
0:27 | 1:24 | 400 | 400 | 24 | 25 | 32 | 24 | 0.27 | 5 | 0.02 | 0 | 0.03 | 0 | 5 | 42.48 | 6
0:27 | 1:24 | 400 | 400 | 24 | 25 | 32 | 24 | 0.26 | 5 | 0.02 | 0 | 0.04 | 0 | 5 | 42.48 | 6
0:27 | 1:24 | 400 | 400 | 24 | 25 | 32 | 24 | 0.25 | 5 | 0.02 | 0 | 0.03 | 0 | 5 | 42.48 | 6
0:27 | 1:24 | 400 | 400 | 24 | 25 | 32 | 24 | 0.25 | 4 | 0.02 | 0 | 0.03 | 0 | 5 | 42.48 | 6
0:27 | 1:24 | 400 | 400 | 24 | 25 | 32 | 24 | 0.24 | 4 | -0.01 | 0 | 0.03 | 0 | 5 | 42.48 | 6
0:27 | 1:24 | 400 | 400 | 24 | 25 | 32 | 24 | 0.23 | 4 | -0.01 | 0 | 0.04 | 0 | 5 | 42.48 | 6
0:27 | 1:24 | 400 | 400 | 25 | 25 | 32 | 24 | 0.23 | 4 | -0.01 | 0 | 0.03 | 0 | 5 | 42.48 | 6
0:27 | 1:24 | 400 | 400 | 25 | 25 | 32 | 24 | 0.22 | 4 | -0.01 | 0 | 0.03 | 0 | 5 | 42.48 | 6
0:27 | 1:24 | 400 | 400 | 25 | 25 | 32 | 24 | 0.22 | 4 | -0.01 | 0 | 0.03 | 0 | 5 | 42.48 | 6
0:27 | 1:24 | 400 | 400 | 24 | 25 | 32 | 24 | 0.22 | 4 | -0.01 | 0 | 0.03 | 0 | 5 | 42.48 | 6
0:27 | 1:24 | 400 | 400 | 24 | 25 | 32 | 24 | 0.21 | 4 | -0.01 | 0 | 0.03 | 0 | 5 | 42.48 | 6
0:27 | 1:24 | 400 | 400 | 24 | 25 | 32 | 24 | 0.2 | 4 | -0.01 | 0 | 0.03 | 0 | 5 | 42.48 | 6
0:27 | 1:24 | 400 | 400 | 25 | 25 | 32 | 24 | 0.2 | 4 | -0.01 | 0 | 0.04 | 0 | 5 | 42.48 | 6
0:27 | 1:24 | 400 | 400 | 24 | 25 | 32 | 24 | 0.2 | 4 | 0 | 0 | 0.03 | 0 | 5 | 42.48 | 6
0:27 | 1:24 | 400 | 400 | 24 | 25 | 32 | 24 | 0.2 | 4 | 0 | 0 | 0.03 | 0 | 5 | 42.48 | 6
0:28 | 1:24 | 400 | 400 | 24 | 25 | 32 | 24 | 0.2 | 4 | 0 | 0 | 0.03 | 0 | 5 | 42.48 | 6
0:28 | 1:24 | 400 | 400 | 24 | 25 | 32 | 24 | 0.22 | 4 | 0 | 0 | 0.03 | 0 | 5 | 42.48 | 6
0:28 | 1:24 | 400 | 400 | 24 | 25 | 32 | 24 | 0.24 | 4 | 0 | 0 | 0.03 | 0 | 5 | 42.48 | 6
0:28 | 1:24 | 400 | 400 | 24 | 25 | 32 | 24 | 0.24 | 4 | 0 | 0 | 0.03 | 0 | 5 | 42.48 | 6
0:28 | 1:24 | 400 | 400 | 24 | 25 | 32 | 24 | 0.27 | 5 | 0 | 0 | 0.03 | 0 | 5 | 42.48 | 6
0:28 | 1:24 | 400 | 400 | 24 | 25 | 32 | 24 | 0.29 | 5 | 0 | 0 | 0.03 | 0 | 5 | 42.48 | 6
0:28 | 1:24 | 400 | 400 | 24 | 25 | 32 | 24 | 0.31 | 5 | 0 | 0 | 0.03 | 0 | 5 | 42.48 | 6
0:28 | 1:24 | 400 | 400 | 24 | 25 | 32 | 24 | 0.31 | 5 | 0 | 0 | 0.03 | 0 | 5 | 42.48 | 6
0:28 | 1:24 | 400 | 400 | 24 | 25 | 32 | 24 | 0.34 | 5 | 0 | 0 | 0.03 | 0 | 5 | 42.48 | 6
0:28 | 1:24 | 400 | 400 | 24 | 25 | 32 | 24 | 0.36 | 5 | 0.01 | 0 | 0.03 | 0 | 5 | 42.48 | 6
0:28 | 1:24 | 400 | 400 | 25 | 25 | 32 | 24 | 0.36 | 5 | 0.01 | 0 | 0.04 | 0 | 5 | 42.48 | 6
0:28 | 1:24 | 400 | 400 | 25 | 25 | 32 | 24 | 0.38 | 5 | 0.01 | 0 | 0.04 | 0 | 5 | 42.48 | 6
0:28 | 1:24 | 400 | 400 | 25 | 25 | 32 | 24 | 0.4 | 5 | -0.01 | 0 | 0.04 | 0 | 5 | 42.48 | 6
0:28 | 1:24 | 400 | 400 | 25 | 25 | 32 | 24 | 0.4 | 5 | -0.01 | 0 | 0.03 | 0 | 5 | 42.48 | 6
0:28 | 1:25 | 400 | 400 | 25 | 25 | 32 | 24 | 0.41 | 5 | -0.01 | 0 | 0.04 | 0 | 5 | 42.48 | 6
0:28 | 1:25 | 400 | 400 | 25 | 25 | 32 | 24 | 0.42 | 5 | 0.03 | 0 | 0.03 | 0 | 5 | 42.48 | 6
0:28 | 1:25 | 400 | 400 | 25 | 25 | 31 | 24 | 0.42 | 5 | 0.03 | 0 | 0.03 | 0 | 5 | 42.48 | 6
0:28 | 1:25 | 400 | 400 | 25 | 25 | 31 | 25 | 0.44 | 5 | 0.03 | 0 | 0.04 | 0 | 5 | 42.48 | 6
0:28 | 1:25 | 400 | 400 | 25 | 26 | 32 | 25 | 0.45 | 5 | 0.01 | 0 | 0.04 | 0 | 5 | 42.48 | 6
0:28 | 1:25 | 400 | 400 | 25 | 26 | 32 | 25 | 0.45 | 5 | 0.01 | 0 | 0.04 | 0 | 5 | 42.48 | 6
0:28 | 1:25 | 400 | 400 | 25 | 26 | 32 | 25 | 0.46 | 5 | 0.01 | 0 | 0.03 | 0 | 5 | 42.48 | 6
0:28 | 1:25 | 400 | 400 | 25 | 25 | 31 | 25 | 0.47 | 5 | 0.01 | 0 | 0.03 | 0 | 5 | 42.48 | 6
0:28 | 1:25 | 400 | 400 | 25 | 26 | 31 | 25 | 0.47 | 5 | 0.01 | 0 | 0.03 | 0 | 5 | 42.48 | 6
0:28 | 1:25 | 400 | 400 | 25 | 26 | 31 | 25 | 0.48 | 5 | 0.01 | 0 | 0.03 | 0 | 5 | 42.48 | 6
0:28 | 1:25 | 400 | 400 | 25 | 26 | 31 | 25 | 0.49 | 5 | 0.01 | 0.01 | 0.03 | 0.0003 | 5 | 42.48 | 6
0:28 | 1:25 | 400 | 400 | 25 | 26 | 31 | 25 | 0.49 | 5 | 0 | 0 | 0.04 | 0 | 5 | 42.48 | 6
0:28 | 1:25 | 400 | 400 | 25 | 26 | 31 | 25 | 0.49 | 5 | 0 | 0 | 0.03 | 0 | 5 | 42.48 | 6
0:28 | 1:25 | 400 | 400 | 25 | 26 | 31 | 25 | 0.5 | 5 | 0 | 0 | 0.03 | 0 | 5 | 42.48 | 6
0:28 | 1:25 | 400 | 400 | 25 | 26 | 31 | 25 | 0.5 | 5 | 0 | 0 | 0.04 | 0 | 5 | 42.48 | 6
0:28 | 1:25 | 400 | 400 | 25 | 26 | 31 | 25 | 0.5 | 5 | 0 | 0 | 0.03 | 0 | 5 | 42.48 | 6
0:28 | 1:25 | 400 | 400 | 25 | 26 | 31 | 25 | 0.51 | 5 | 0 | 0 | 0.03 | 0 | 5 | 42.48 | 6
0:28 | 1:25 | 400 | 400 | 25 | 26 | 31 | 25 | 0.51 | 5 | 0 | 0 | 0.03 | 0 | 5 | 42.48 | 6
0:28 | 1:25 | 400 | 400 | 25 | 26 | 31 | 25 | 0.51 | 5 | 0 | 0 | 0.04 | 0 | 5 | 42.48 | 6
0:28 | 1:25 | 400 | 400 | 25 | 26 | 31 | 25 | 0.51 | 5 | 0 | 0 | 0.03 | 0 | 5 | 42.48 | 6
0:28 | 1:25 | 400 | 400 | 25 | 26 | 31 | 25 | 0.52 | 5 | 0 | 0 | 0.03 | 0 | 5 | 42.48 | 6
0:28 | 1:25 | 400 | 400 | 25 | 26 | 31 | 25 | 0.52 | 5 | 0 | 0 | 0.03 | 0 | 5 | 42.48 | 6
0:28 | 1:25 | 400 | 400 | 25 | 26 | 31 | 25 | 0.52 | 5 | 0 | 0 | 0.03 | 0 | 5 | 42.48 | 6
0:28 | 1:25 | 400 | 400 | 25 | 26 | 31 | 25 | 0.53 | 5 | 0 | 0 | 0.04 | 0 | 5 | 42.48 | 6
0:28 | 1:25 | 400 | 400 | 25 | 26 | 31 | 25 | 0.53 | 5 | 0 | 0 | 0.03 | 0 | 5 | 42.48 | 6
0:28 | 1:25 | 400 | 400 | 25 | 26 | 31 | 25 | 0.53 | 5 | 0 | 0 | 0.04 | 0 | 5 | 42.48 | 6
0:28 | 1:25 | 400 | 400 | 25 | 26 | 31 | 25 | 0.54 | 5 | 0 | 0 | 0.04 | 0 | 5 | 42.48 | 6
0:28 | 1:25 | 400 | 400 | 25 | 26 | 31 | 25 | 0.54 | 5 | 0 | 0 | 0.04 | 0 | 5 | 42.48 | 6
0:28 | 1:25 | 400 | 400 | 25 | 26 | 30 | 25 | 0.54 | 5 | 0.01 | 0 | 0.04 | 0 | 5 | 42.48 | 6
0:28 | 1:25 | 400 | 400 | 25 | 26 | 30 | 25 | 0.54 | 5 | 0.01 | 0 | 0.03 | 0 | 5 | 42.48 | 6
0:28 | 1:25 | 400 | 400 | 25 | 26 | 30 | 25 | 0.54 | 5 | 0.01 | 0 | 0.04 | 0 | 5 | 42.48 | 6
0:28 | 1:25 | 400 | 400 | 25 | 26 | 30 | 25 | 0.54 | 5 | 0 | 0 | 0.04 | 0 | 5 | 42.48 | 6
0:28 | 1:25 | 400 | 400 | 25 | 26 | 30 | 25 | 0.55 | 5 | 0 | 0 | 0.04 | 0 | 5 | 42.48 | 6
0:28 | 1:25 | 400 | 400 | 25 | 26 | 30 | 25 | 0.55 | 5 | 0 | 0 | 0.04 | 0 | 5 | 42.48 | 6
0:28 | 1:25 | 400 | 400 | 25 | 26 | 30 | 25 | 0.55 | 5 | 0 | 0 | 0.04 | 0 | 5 | 42.48 | 6
0:28 | 1:25 | 400 | 400 | 25 | 26 | 30 | 25 | 0.55 | 5 | 0 | 0 | 0.03 | 0 | 5 | 42.48 | 6
0:28 | 1:25 | 400 | 400 | 25 | 26 | 30 | 25 | 0.55 | 5 | 0 | 0 | 0.03 | 0 | 5 | 42.48 | 6
0:28 | 1:25 | 400 | 400 | 25 | 26 | 30 | 25 | 0.55 | 5 | 0 | 0 | 0.04 | 0 | 5 | 42.48 | 6
0:28 | 1:25 | 400 | 400 | 25 | 26 | 30 | 25 | 0.55 | 5 | -0.01 | 0 | 0.04 | 0 | 5 | 42.48 | 6
0:28 | 1:25 | 400 | 400 | 25 | 26 | 30 | 25 | 0.55 | 5 | -0.01 | 0 | 0.03 | 0 | 5 | 42.48 | 6
0:28 | 1:25 | 400 | 400 | 25 | 26 | 30 | 25 | 0.55 | 5 | -0.01 | 0 | 0.03 | 0 | 5 | 42.48 | 6
0:28 | 1:25 | 400 | 400 | 25 | 26 | 30 | 25 | 0.55 | 5 | -0.01 | 0 | 0.04 | 0 | 5 | 42.48 | 6
0:28 | 1:25 | 400 | 400 | 25 | 26 | 30 | 25 | 0.56 | 5 | 0 | 0 | 0.03 | 0 | 5 | 42.48 | 6
0:28 | 1:25 | 400 | 400 | 25 | 26 | 30 | 25 | 0.56 | 5 | 0 | 0 | 0.03 | 0 | 5 | 42.48 | 6
0:28 | 1:25 | 400 | 400 | 25 | 26 | 30 | 25 | 0.56 | 5 | 0 | 0 | 0.04 | 0 | 5 | 42.48 | 6
0:28 | 1:25 | 400 | 400 | 25 | 26 | 30 | 25 | 0.56 | 5 | 0 | 0 | 0.04 | 0 | 5 | 42.48 | 6
0:29 | 1:25 | 400 | 400 | 25 | 26 | 30 | 25 | 0.57 | 5 | 0 | 0 | 0.04 | 0 | 5 | 42.48 | 6
0:29 | 1:25 | 400 | 400 | 25 | 26 | 30 | 25 | 0.57 | 5 | 0 | 0 | 0.04 | 0 | 5 | 42.48 | 6
0:29 | 1:25 | 400 | 400 | 25 | 26 | 30 | 25 | 0.57 | 5 | 0.01 | 0 | 0.03 | 0 | 5 | 42.48 | 6
0:29 | 1:25 | 400 | 400 | 25 | 26 | 30 | 25 | 0.57 | 5 | 0.01 | 0 | 0.04 | 0 | 5 | 42.48 | 6
0:29 | 1:25 | 400 | 400 | 25 | 25 | 30 | 25 | 0.57 | 5 | 0.01 | 0 | 0.04 | 0 | 5 | 42.48 | 6
0:29 | 1:25 | 400 | 400 | 25 | 26 | 30 | 25 | 0.57 | 5 | 0 | 0 | 0.03 | 0 | 5 | 42.48 | 6
0:29 | 1:25 | 400 | 400 | 25 | 26 | 30 | 25 | 0.57 | 5 | 0 | 0 | 0.03 | 0 | 5 | 42.48 | 6
0:29 | 1:25 | 400 | 400 | 25 | 26 | 30 | 25 | 0.57 | 5 | 0 | 0 | 0.04 | 0 | 5 | 42.48 | 6
0:29 | 1:25 | 400 | 400 | 25 | 25 | 30 | 25 | 0.57 | 5 | 0 | 0 | 0.04 | 0 | 5 | 42.48 | 6
0:29 | 1:25 | 400 | 400 | 25 | 25 | 30 | 25 | 0.57 | 5 | 0 | 0 | 0.04 | 0 | 5 | 42.48 | 6
0:29 | 1:25 | 400 | 400 | 25 | 25 | 30 | 25 | 0.57 | 5 | 0 | 0 | 0.03 | 0 | 5 | 42.48 | 6
0:29 | 1:25 | 400 | 400 | 25 | 25 | 30 | 25 | 0.57 | 5 | 0 | 0 | 0.04 | 0 | 5 | 42.48 | 6
0:29 | 1:25 | 400 | 400 | 25 | 26 | 30 | 25 | 0.57 | 5 | 0 | 0 | 0.04 | 0 | 5 | 42.48 | 6
0:29 | 1:25 | 400 | 400 | 25 | 25 | 30 | 25 | 0.57 | 5 | 0 | 0 | 0.03 | 0 | 5 | 42.48 | 6
0:29 | 1:26 | 400 | 400 | 25 | 25 | 30 | 25 | 0.58 | 5 | 0 | 0 | 0.03 | 0 | 5 | 42.48 | 6
0:29 | 1:26 | 400 | 400 | 25 | 25 | 30 | 25 | 0.58 | 5 | 0 | 0 | 0.03 | 0 | 5 | 42.48 | 6
0:29 | 1:26 | 400 | 400 | 25 | 25 | 30 | 25 | 0.58 | 5 | 0 | 0 | 0.03 | 0 | 5 | 42.48 | 6
0:29 | 1:26 | 400 | 400 | 25 | 25 | 30 | 25 | 0.58 | 5 | 0 | 0 | 0.03 | 0 | 5 | 42.48 | 6
0:29 | 1:26 | 400 | 400 | 25 | 25 | 30 | 25 | 0.58 | 5 | 0 | 0 | 0.03 | 0 | 5 | 42.48 | 6
0:29 | 1:26 | 400 | 400 | 25 | 25 | 30 | 25 | 0.58 | 5 | 0 | 0 | 0.03 | 0 | 5 | 42.48 | 6
0:29 | 1:26 | 400 | 400 | 25 | 25 | 30 | 25 | 0.58 | 5 | 0.01 | 0 | 0.04 | 0 | 5 | 42.48 | 6
0:29 | 1:26 | 400 | 400 | 25 | 25 | 30 | 25 | 0.58 | 5 | 0.01 | 0 | 0.03 | 0 | 5 | 42.48 | 6
0:29 | 1:26 | 400 | 400 | 25 | 25 | 30 | 25 | 0.58 | 5 | 0.01 | 0 | 0.04 | 0 | 5 | 42.48 | 6
0:29 | 1:26 | 400 | 400 | 25 | 25 | 30 | 25 | 0.58 | 5 | 0 | 0 | 0.03 | 0 | 5 | 42.48 | 6
0:29 | 1:26 | 400 | 400 | 25 | 25 | 30 | 25 | 0.58 | 5 | 0 | 0 | 0.03 | 0 | 5 | 42.48 | 6

## 1469
P.Zeit |  | Pyrometer | Pyrometer B | MTC1 | MTC2 | MTC3 | MTC4 | Press. abs 1 | Press. abs 2 | Speed | U RMS | I RMS | Power | Force | Abs Piston Tra. | Rel Piston Tra.
0:00 | 0:57 | 400 | 400 | 25 | 26 | 25 | 25 | 0.11 | 4 | -0.06 | 0 | 0.03 | 0 | 5 | 33.82
0:00 | 0:57 | 400 | 400 | 25 | 26 | 25 | 25 | 0.11 | 4 | -0.04 | 0 | 0.03 | 0 | 5 | 33.82
0:00 | 0:57 | 400 | 400 | 25 | 26 | 25 | 25 | 0.11 | 4 | -0.04 | 0 | 0.03 | 0 | 5 | 33.9
0:00 | 0:57 | 400 | 400 | 25 | 26 | 25 | 25 | 0.11 | 4 | -0.04 | 0 | 0.04 | 0 | 6 | 34.08
0:00 | 0:57 | 400 | 400 | 25 | 26 | 25 | 25 | 0.11 | 4 | -0.04 | 0 | 0.03 | 0 | 6 | 34.1
0:00 | 0:57 | 400 | 400 | 25 | 26 | 25 | 25 | 0.11 | 4 | 5.35 | 0 | 0.03 | 0 | 6 | 34.11
0:00 | 0:57 | 400 | 400 | 25 | 26 | 25 | 25 | 0.11 | 4 | 5.35 | 0 | 0.03 | 0 | 7 | 34.13
0:00 | 0:57 | 400 | 400 | 25 | 26 | 25 | 25 | 0.11 | 4 | 5.35 | 0 | 0.03 | 0 | 7 | 34.18
0:00 | 0:57 | 400 | 400 | 25 | 26 | 25 | 25 | 0.11 | 4 | 1.5 | 0 | 0.03 | 0 | 7 | 34.21
0:00 | 0:57 | 400 | 400 | 25 | 26 | 25 | 25 | 0.11 | 4 | 1.5 | 0 | 0.03 | 0 | 7 | 34.32
0:00 | 0:57 | 400 | 400 | 25 | 26 | 25 | 25 | 0.11 | 4 | 1.5 | 0 | 0.03 | 0 | 8 | 34.48
0:00 | 0:57 | 400 | 400 | 25 | 26 | 25 | 25 | 0.11 | 4 | 6.57 | 0 | 0.03 | 0 | 8 | 34.57
0:00 | 0:58 | 400 | 400 | 25 | 26 | 25 | 25 | 0.11 | 4 | 6.57 | 0 | 0.03 | 0 | 8 | 34.73
0:00 | 0:58 | 400 | 400 | 25 | 26 | 25 | 25 | 0.11 | 4 | 6.57 | 0 | 0.03 | 0 | 9 | 34.86
0:00 | 0:58 | 400 | 400 | 25 | 26 | 25 | 25 | 0.11 | 4 | 6.57 | 0 | 0.03 | 0 | 9 | 34.94
0:00 | 0:58 | 400 | 400 | 25 | 26 | 25 | 25 | 0.11 | 4 | 7.26 | 0 | 0.03 | 0 | 9 | 35.07
0:00 | 0:58 | 400 | 400 | 25 | 26 | 25 | 25 | 0.11 | 4 | 7.26 | 0 | 0.03 | 0 | 9 | 35.12
0:00 | 0:58 | 400 | 400 | 25 | 26 | 25 | 25 | 0.11 | 4 | 7.26 | 0 | 0.03 | 0 | 10 | 35.23
0:00 | 0:58 | 400 | 400 | 25 | 26 | 25 | 25 | 0.11 | 4 | 5.6 | 0 | 0.03 | 0 | 10 | 35.33
0:00 | 0:58 | 400 | 400 | 25 | 26 | 25 | 25 | 0.11 | 4 | 5.6 | 0 | 0.03 | 0 | 10 | 35.38
0:00 | 0:58 | 400 | 400 | 25 | 26 | 25 | 25 | 0.11 | 4 | 5.6 | 0 | 0.03 | 0 | 11 | 35.46
0:00 | 0:58 | 400 | 400 | 25 | 26 | 25 | 25 | 0.11 | 4 | 4.25 | 0 | 0.03 | 0 | 11 | 35.53
0:00 | 0:58 | 400 | 400 | 25 | 26 | 25 | 25 | 0.11 | 4 | 4.25 | 0 | 0.03 | 0 | 11 | 35.56
0:00 | 0:58 | 400 | 400 | 25 | 26 | 25 | 25 | 0.11 | 4 | 4.25 | 0 | 0.03 | 0 | 11 | 35.63
0:00 | 0:58 | 400 | 400 | 25 | 26 | 25 | 25 | 0.11 | 4 | 3.35 | 0 | 0.03 | 0 | 12 | 35.7
0:00 | 0:58 | 400 | 400 | 25 | 26 | 25 | 25 | 0.11 | 4 | 3.35 | 0 | 0.03 | 0 | 12 | 35.74
0:00 | 0:58 | 400 | 400 | 25 | 26 | 25 | 25 | 0.11 | 4 | 3.35 | 0 | 0.03 | 0 | 12 | 35.82
0:00 | 0:58 | 400 | 400 | 25 | 26 | 25 | 25 | 0.11 | 4 | 3.35 | 0 | 0.03 | 0 | 13 | 35.92
0:00 | 0:58 | 400 | 400 | 25 | 26 | 25 | 25 | 0.11 | 4 | 4.34 | 0 | 0.03 | 0 | 13 | 35.97
0:00 | 0:58 | 400 | 400 | 25 | 26 | 25 | 25 | 0.11 | 4 | 4.34 | 0 | 0.03 | 0 | 13 | 36.06
0:00 | 0:58 | 400 | 400 | 25 | 26 | 25 | 25 | 0.11 | 4 | 4.34 | 0 | 0.03 | 0 | 13 | 36.11
0:01 | 0:58 | 400 | 400 | 25 | 26 | 25 | 25 | 0.11 | 4 | 4.81 | 0 | 0.03 | 0 | 14 | 36.2
0:01 | 0:58 | 400 | 400 | 25 | 26 | 25 | 25 | 0.11 | 4 | 4.81 | 0 | 0.03 | 0 | 14 | 36.3
0:01 | 0:58 | 400 | 400 | 25 | 26 | 25 | 25 | 0.11 | 4 | 4.81 | 0 | 0.03 | 0 | 14 | 36.34
0:01 | 0:58 | 400 | 400 | 25 | 26 | 25 | 25 | 0.11 | 4 | 4.81 | 0 | 0.03 | 0 | 15 | 36.4
0:01 | 0:58 | 400 | 400 | 25 | 26 | 25 | 25 | 0.11 | 4 | 3.67 | 0 | 0.03 | 0 | 15 | 36.44
0:01 | 0:58 | 400 | 400 | 25 | 26 | 25 | 25 | 0.11 | 4 | 3.67 | 0 | 0.03 | 0 | 15 | 36.47
0:01 | 0:58 | 400 | 400 | 25 | 26 | 25 | 25 | 0.11 | 4 | 3.67 | 0 | 0.03 | 0 | 15 | 36.53
0:01 | 0:58 | 400 | 400 | 25 | 26 | 25 | 25 | 0.11 | 4 | 2.86 | 0 | 0.03 | 0 | 16 | 36.61
0:01 | 0:58 | 400 | 400 | 25 | 26 | 25 | 25 | 0.11 | 4 | 2.86 | 0 | 0.03 | 0 | 16 | 36.65
0:01 | 0:58 | 400 | 400 | 25 | 26 | 25 | 25 | 0.11 | 4 | 2.86 | 0 | 0.03 | 0 | 16 | 36.75
0:01 | 0:58 | 400 | 400 | 25 | 26 | 25 | 25 | 0.11 | 4 | 4.24 | 0 | 0.03 | 0 | 17 | 36.82
0:01 | 0:58 | 400 | 400 | 25 | 26 | 25 | 25 | 0.11 | 4 | 4.24 | 0 | 0.03 | 0 | 17 | 36.85
0:01 | 0:58 | 400 | 400 | 25 | 26 | 25 | 25 | 0.11 | 4 | 4.24 | 0 | 0.03 | 0 | 17 | 36.91
0:01 | 0:58 | 400 | 400 | 25 | 26 | 25 | 25 | 0.11 | 4 | 4.24 | 0 | 0.03 | 0 | 17 | 36.93
0:01 | 0:58 | 400 | 400 | 25 | 26 | 25 | 25 | 0.11 | 4 | 2.64 | 0 | 0.03 | 0 | 18 | 36.98
0:01 | 0:58 | 400 | 400 | 25 | 26 | 25 | 25 | 0.11 | 4 | 2.64 | 0 | 0.03 | 0 | 18 | 37.03
0:01 | 0:58 | 400 | 400 | 25 | 26 | 25 | 25 | 0.11 | 4 | 2.64 | 0 | 0.03 | 0 | 18 | 37.07
0:01 | 0:58 | 400 | 400 | 25 | 26 | 25 | 25 | 0.11 | 4 | 3.1 | 0 | 0.03 | 0 | 18 | 37.15
0:01 | 0:58 | 400 | 400 | 25 | 26 | 25 | 25 | 0.11 | 4 | 3.1 | 0 | 0.03 | 0 | 19 | 37.22
0:01 | 0:58 | 400 | 400 | 25 | 26 | 25 | 25 | 0.11 | 4 | 3.1 | 0 | 0.03 | 0 | 19 | 37.26
0:01 | 0:58 | 400 | 400 | 25 | 26 | 25 | 25 | 0.11 | 4 | 3.35 | 0 | 0.03 | 0 | 19 | 37.31
0:01 | 0:58 | 400 | 400 | 25 | 26 | 25 | 25 | 0.11 | 4 | 3.35 | 0 | 0.03 | 0 | 20 | 37.35
0:01 | 0:58 | 400 | 400 | 25 | 26 | 25 | 25 | 0.11 | 4 | 3.35 | 0 | 0.03 | 0 | 20 | 37.37
0:01 | 0:58 | 400 | 400 | 25 | 26 | 25 | 25 | 0.11 | 4 | 3.35 | 0 | 0.03 | 0 | 20 | 37.42
0:01 | 0:58 | 400 | 400 | 25 | 26 | 25 | 25 | 0.11 | 4 | 2.1 | 0 | 0.03 | 0 | 20 | 37.45
0:01 | 0:58 | 400 | 400 | 25 | 26 | 25 | 25 | 0.11 | 4 | 2.1 | 0 | 0.03 | 0 | 21 | 37.51
0:01 | 0:58 | 400 | 400 | 25 | 26 | 25 | 25 | 0.11 | 4 | 2.1 | 0 | 0.03 | 0 | 21 | 37.57
0:01 | 0:58 | 400 | 400 | 25 | 26 | 25 | 25 | 0.11 | 4 | 3.01 | 0 | 0.03 | 0 | 21 | 37.6
0:01 | 0:58 | 400 | 400 | 25 | 26 | 25 | 25 | 0.11 | 4 | 3.01 | 0 | 0.03 | 0 | 22 | 37.69
0:01 | 0:58 | 400 | 400 | 25 | 26 | 25 | 25 | 0.11 | 4 | 3.01 | 0 | 0.03 | 0 | 22 | 37.76
0:01 | 0:58 | 400 | 400 | 25 | 26 | 25 | 25 | 0.11 | 4 | 3.01 | 0 | 0.03 | 0 | 22 | 37.79
0:01 | 0:58 | 400 | 400 | 25 | 26 | 25 | 25 | 0.11 | 4 | 3.57 | 0 | 0.03 | 0 | 22 | 37.83
0:01 | 0:58 | 400 | 400 | 25 | 26 | 25 | 25 | 0.11 | 4 | 3.57 | 0 | 0.03 | 0 | 22 | 37.85
0:01 | 0:58 | 400 | 400 | 25 | 26 | 25 | 25 | 0.11 | 4 | 3.57 | 0 | 0.03 | 0 | 22 | 37.86
0:01 | 0:58 | 400 | 400 | 25 | 26 | 25 | 25 | 0.11 | 4 | 1.03 | 0 | 0.03 | 0 | 22 | 37.86
0:01 | 0:58 | 400 | 400 | 25 | 26 | 25 | 25 | 0.11 | 4 | 1.03 | 0 | 0.03 | 0 | 22 | 37.87
0:01 | 0:58 | 400 | 400 | 25 | 26 | 25 | 25 | 0.11 | 4 | 1.03 | 0 | 0.03 | 0 | 22 | 37.87
0:01 | 0:58 | 400 | 400 | 25 | 26 | 25 | 25 | 0.11 | 4 | 0.18 | 0 | 0.03 | 0 | 22 | 37.87
0:01 | 0:58 | 400 | 400 | 25 | 26 | 25 | 25 | 0.11 | 4 | 0.18 | 0 | 0.03 | 0 | 22 | 37.87
0:01 | 0:58 | 400 | 400 | 25 | 26 | 25 | 25 | 0.11 | 4 | 0.18 | 0 | 0.03 | 0 | 22 | 37.88
0:01 | 0:58 | 400 | 400 | 25 | 26 | 25 | 25 | 0.11 | 4 | 0.39 | 0 | 0.03 | 0 | 22 | 37.89
0:01 | 0:59 | 400 | 400 | 25 | 26 | 25 | 25 | 0.11 | 4 | 0.39 | 0 | 0.03 | 0 | 22 | 37.9
0:01 | 0:59 | 400 | 400 | 25 | 26 | 25 | 25 | 0.11 | 4 | 0.39 | 0 | 0.03 | 0 | 22 | 37.91
0:01 | 0:59 | 400 | 400 | 25 | 26 | 25 | 25 | 0.11 | 4 | 0.39 | 0 | 0.03 | 0 | 22 | 37.91
0:01 | 0:59 | 400 | 400 | 25 | 26 | 25 | 25 | 0.11 | 4 | 0.41 | 0 | 0.03 | 0 | 22 | 37.92
0:01 | 0:59 | 400 | 400 | 25 | 26 | 25 | 25 | 0.11 | 4 | 0.41 | 0 | 0.03 | 0 | 22 | 37.92
0:01 | 0:59 | 400 | 400 | 25 | 26 | 25 | 25 | 0.11 | 4 | 0.41 | 0 | 0.03 | 0 | 22 | 37.92
0:01 | 0:59 | 400 | 400 | 25 | 26 | 25 | 25 | 0.11 | 4 | 0.04 | 0 | 0.03 | 0 | 22 | 37.92
0:01 | 0:59 | 400 | 400 | 25 | 26 | 25 | 25 | 0.11 | 4 | 0.04 | 0 | 0.03 | 0 | 22 | 37.92
0:01 | 0:59 | 400 | 400 | 25 | 26 | 25 | 25 | 0.11 | 4 | 0.04 | 0 | 0.03 | 0 | 22 | 37.92
0:01 | 0:59 | 400 | 400 | 25 | 26 | 25 | 25 | 0.11 | 4 | 0.04 | 0 | 0.03 | 0 | 22 | 37.92
0:01 | 0:59 | 400 | 400 | 25 | 26 | 25 | 25 | 0.11 | 4 | 0.03 | 0 | 0.03 | 0 | 22 | 37.92
0:01 | 0:59 | 400 | 400 | 25 | 26 | 25 | 25 | 0.11 | 4 | 0.03 | 0 | 0.03 | 0 | 22 | 37.92
0:01 | 0:59 | 400 | 400 | 25 | 26 | 25 | 25 | 0.11 | 4 | 0.03 | 0 | 0.03 | 0 | 22 | 37.93
0:01 | 0:59 | 400 | 400 | 25 | 26 | 25 | 25 | 0.11 | 4 | 0.14 | 0 | 0.03 | 0 | 22 | 37.93
0:01 | 0:59 | 400 | 400 | 25 | 26 | 25 | 25 | 0.11 | 4 | 0.14 | 0 | 0.03 | 0 | 22 | 37.93
0:01 | 0:59 | 400 | 400 | 25 | 26 | 25 | 25 | 0.11 | 4 | 0.14 | 0 | 0.03 | 0 | 22 | 37.94
0:01 | 0:59 | 400 | 400 | 25 | 26 | 25 | 25 | 0.11 | 4 | 0.17 | 0 | 0.03 | 0 | 22 | 37.94
0:01 | 0:59 | 400 | 400 | 25 | 26 | 25 | 25 | 0.11 | 4 | 0.17 | 0 | 0.03 | 0 | 22 | 37.94
0:02 | 0:59 | 400 | 400 | 25 | 26 | 25 | 25 | 0.11 | 4 | 0.17 | 0 | 0.03 | 0 | 22 | 37.94
0:02 | 0:59 | 400 | 400 | 25 | 26 | 25 | 25 | 0.11 | 4 | 0.17 | 0 | 0.03 | 0 | 22 | 37.94
0:02 | 0:59 | 400 | 400 | 25 | 26 | 25 | 25 | 0.11 | 4 | 0.04 | 0 | 0.03 | 0 | 22 | 37.94
0:02 | 0:59 | 400 | 400 | 25 | 26 | 25 | 25 | 0.11 | 4 | 0.04 | 0 | 0.03 | 0 | 22 | 37.94
0:02 | 0:59 | 400 | 400 | 25 | 26 | 25 | 25 | 0.11 | 4 | 0.04 | 0 | 0.03 | 0 | 22 | 37.94
0:02 | 0:59 | 400 | 400 | 25 | 26 | 25 | 25 | 0.11 | 4 | 0.02 | 0 | 0.03 | 0 | 22 | 37.94
0:02 | 0:59 | 400 | 400 | 25 | 26 | 25 | 25 | 0.11 | 4 | 0.02 | 0 | 0.03 | 0 | 22 | 37.94
0:02 | 0:59 | 400 | 400 | 25 | 26 | 25 | 25 | 0.11 | 4 | 0.02 | 0 | 0.03 | 0 | 22 | 37.94
0:02 | 0:59 | 400 | 400 | 25 | 26 | 25 | 25 | 0.11 | 4 | 0.02 | 0 | 0.03 | 0 | 22 | 37.94
0:02 | 0:59 | 400 | 400 | 25 | 26 | 25 | 25 | 0.11 | 4 | 0.09 | 0 | 0.03 | 0 | 22 | 37.95
0:02 | 0:59 | 400 | 400 | 25 | 26 | 25 | 25 | 0.11 | 4 | 0.09 | 0 | 0.03 | 0 | 22 | 37.95
0:02 | 0:59 | 400 | 400 | 25 | 26 | 25 | 25 | 0.11 | 4 | 0.09 | 0 | 0.03 | 0 | 22 | 37.95
0:02 | 0:59 | 400 | 400 | 25 | 26 | 25 | 25 | 0.11 | 4 | 0.06 | 0 | 0.03 | 0 | 22 | 37.95
0:02 | 0:59 | 400 | 400 | 25 | 26 | 25 | 25 | 0.11 | 4 | 0.06 | 0 | 0.03 | 0 | 22 | 37.95
0:02 | 0:59 | 400 | 400 | 25 | 26 | 25 | 25 | 0.11 | 4 | 0.06 | 0 | 0.03 | 0 | 22 | 37.95
0:02 | 0:59 | 400 | 400 | 25 | 26 | 25 | 25 | 0.11 | 4 | 0.01 | 0 | 0.04 | 0 | 22 | 37.95
0:02 | 0:59 | 400 | 400 | 25 | 26 | 25 | 25 | 0.11 | 4 | 0.01 | 0 | 0.04 | 0 | 22 | 37.95
0:02 | 0:59 | 400 | 400 | 24 | 26 | 25 | 25 | 0.11 | 4 | 0.01 | 0 | 0.03 | 0 | 22 | 37.95
0:02 | 0:59 | 400 | 400 | 24 | 26 | 25 | 25 | 0.11 | 4 | 0.01 | 0 | 0.03 | 0 | 22 | 37.95
0:02 | 0:59 | 400 | 400 | 25 | 26 | 25 | 25 | 0.11 | 4 | 0.03 | 0 | 0.03 | 0 | 22 | 37.95
0:02 | 0:59 | 400 | 400 | 25 | 26 | 25 | 25 | 0.11 | 4 | 0.03 | 0 | 0.03 | 0 | 22 | 37.95
0:02 | 0:59 | 400 | 400 | 25 | 26 | 25 | 25 | 0.11 | 4 | 0.03 | 0 | 0.03 | 0 | 22 | 37.95
0:02 | 0:59 | 400 | 400 | 24 | 26 | 25 | 25 | 0.11 | 4 | 0.1 | 0 | 0.03 | 0 | 22 | 37.96
0:02 | 0:59 | 400 | 400 | 24 | 26 | 25 | 25 | 0.1 | 4 | 0.1 | 0 | 0.03 | 0 | 22 | 37.96
0:02 | 0:59 | 400 | 400 | 24 | 26 | 25 | 25 | 0.1 | 4 | 0.1 | 0 | 0.03 | 0 | 22 | 37.96
0:02 | 0:59 | 400 | 400 | 24 | 26 | 25 | 25 | 0.11 | 4 | 0.03 | 0 | 0.03 | 0 | 22 | 37.96
0:02 | 0:59 | 400 | 400 | 24 | 26 | 25 | 25 | 0.1 | 4 | 0.03 | 0 | 0.03 | 0 | 22 | 37.96
0:02 | 0:59 | 400 | 400 | 24 | 26 | 25 | 25 | 0.1 | 4 | 0.03 | 0 | 0.03 | 0 | 22 | 37.96
0:02 | 0:59 | 400 | 400 | 24 | 26 | 25 | 25 | 0.1 | 4 | 0.03 | 0 | 0.03 | 0 | 22 | 37.96
0:02 | 0:59 | 400 | 400 | 24 | 26 | 25 | 25 | 0.1 | 4 | -0.03 | 0 | 0.03 | 0 | 22 | 37.96
0:02 | 0:59 | 400 | 400 | 24 | 26 | 25 | 25 | 0.1 | 4 | -0.03 | 0 | 0.03 | 0 | 22 | 37.96
0:02 | 0:59 | 400 | 400 | 24 | 26 | 25 | 25 | 0.1 | 4 | -0.03 | 0 | 0.03 | 0 | 22 | 37.96
0:02 | 0:59 | 400 | 400 | 24 | 26 | 25 | 25 | 0.1 | 4 | 0 | 0 | 0.03 | 0 | 22 | 37.96
0:02 | 0:59 | 400 | 400 | 24 | 26 | 25 | 25 | 0.1 | 4 | 0 | 0 | 0.03 | 0 | 22 | 37.96
0:02 | 0:59 | 400 | 400 | 24 | 26 | 25 | 25 | 0.1 | 4 | 0 | 0 | 0.03 | 0 | 22 | 37.96
0:02 | 0:59 | 400 | 400 | 24 | 26 | 25 | 25 | 0.1 | 4 | 0 | 0 | 0.03 | 0 | 22 | 37.96
0:02 | 0:59 | 400 | 400 | 24 | 26 | 25 | 25 | 0.1 | 4 | 0.02 | 0 | 0.03 | 0 | 22 | 37.96
0:02 | 0:59 | 400 | 400 | 24 | 26 | 25 | 25 | 0.1 | 4 | 0.02 | 0 | 0.03 | 0 | 22 | 37.96
0:02 | 0:59 | 400 | 400 | 24 | 26 | 25 | 25 | 0.1 | 4 | 0.02 | 0 | 0.03 | 0 | 22 | 37.96
0:02 | 0:59 | 400 | 400 | 24 | 26 | 25 | 25 | 0.1 | 4 | 0 | 0 | 0.03 | 0 | 22 | 37.96 | 0
0:02 | 0:59 | 400 | 400 | 25 | 27 | 26 | 25 | 0.1 | 4 | 0 | 5.75 | 0.79 | 4.5425 | 22 | 37.96 | 0
0:02 | 0:59 | 400 | 400 | 25 | 27 | 26 | 25 | 0.1 | 4 | 0 | 5.75 | 0.92 | 5.29 | 22 | 37.96 | 0
0:02 | 1:00 | 400 | 400 | 25 | 27 | 26 | 26 | 0.11 | 4 | -0.02 | 5.83 | 0.95 | 5.5385 | 22 | 37.96 | 0
0:02 | 1:00 | 400 | 400 | 26 | 27 | 26 | 26 | 0.11 | 4 | -0.02 | 5.83 | 0.97 | 5.6551 | 22 | 37.96 | 0
0:02 | 1:00 | 400 | 400 | 26 | 27 | 26 | 26 | 0.11 | 4 | -0.02 | 5.83 | 0.99 | 5.7717 | 22 | 37.96 | 0
0:02 | 1:00 | 400 | 400 | 26 | 27 | 26 | 26 | 0.11 | 4 | 0 | 5.86 | 1.01 | 5.9186 | 22 | 37.96 | 0
0:02 | 1:00 | 400 | 400 | 26 | 27 | 26 | 26 | 0.11 | 4 | 0 | 5.86 | 1.01 | 5.9186 | 22 | 37.96 | 0
0:02 | 1:00 | 400 | 400 | 26 | 27 | 26 | 26 | 0.11 | 4 | 0 | 5.82 | 1.03 | 5.9946 | 22 | 37.96 | 0
0:02 | 1:00 | 400 | 400 | 26 | 27 | 26 | 26 | 0.12 | 4 | 0 | 5.78 | 1.05 | 6.069 | 22 | 37.96 | 0
0:02 | 1:00 | 400 | 400 | 26 | 27 | 26 | 26 | 0.12 | 4 | 0 | 5.81 | 1.05 | 6.1005 | 22 | 37.96 | 0
0:02 | 1:00 | 400 | 400 | 26 | 27 | 26 | 26 | 0.12 | 4 | 0 | 5.85 | 1.06 | 6.201 | 22 | 37.96 | 0
0:02 | 1:00 | 400 | 400 | 26 | 27 | 26 | 26 | 0.12 | 4 | 0 | 5.8 | 1.08 | 6.264 | 22 | 37.96 | 0
0:02 | 1:00 | 400 | 400 | 26 | 27 | 26 | 26 | 0.12 | 4 | 0.03 | 5.8 | 1.08 | 6.264 | 22 | 37.96 | 0
0:02 | 1:00 | 400 | 400 | 26 | 27 | 26 | 26 | 0.12 | 4 | 0.03 | 5.8 | 1.1 | 6.38 | 22 | 37.96 | 0
0:02 | 1:00 | 400 | 400 | 26 | 27 | 26 | 26 | 0.12 | 4 | 0.03 | 5.8 | 1.11 | 6.438 | 22 | 37.97 | 0.01
0:02 | 1:00 | 400 | 400 | 27 | 27 | 26 | 26 | 0.12 | 4 | 0.03 | 5.8 | 1.11 | 6.438 | 22 | 37.98 | 0.02
0:02 | 1:00 | 400 | 400 | 27 | 27 | 26 | 26 | 0.12 | 4 | 0.26 | 5.79 | 1.12 | 6.4848 | 22 | 37.98 | 0.02
0:02 | 1:00 | 400 | 400 | 27 | 27 | 26 | 26 | 0.12 | 4 | 0.26 | 5.79 | 1.13 | 6.5427 | 22 | 37.98 | 0.02
0:02 | 1:00 | 400 | 400 | 27 | 28 | 26 | 26 | 0.12 | 4 | 0.26 | 5.79 | 1.14 | 6.6006 | 22 | 37.99 | 0.03
0:02 | 1:00 | 400 | 400 | 27 | 27 | 27 | 26 | 0.12 | 4 | 0.23 | 5.82 | 1.14 | 6.6348 | 22 | 37.99 | 0.03
0:02 | 1:00 | 400 | 400 | 27 | 27 | 27 | 26 | 0.13 | 4 | 0.23 | 5.81 | 1.15 | 6.6815 | 22 | 37.99 | 0.03
0:03 | 1:00 | 400 | 400 | 28 | 28 | 27 | 26 | 0.13 | 4 | 0.23 | 5.78 | 1.16 | 6.7048 | 22 | 37.99 | 0.03
0:03 | 1:00 | 400 | 400 | 29 | 28 | 26 | 26 | 0.13 | 4 | 0.08 | 5.74 | 1.16 | 6.6584 | 22 | 37.99 | 0.03
0:03 | 1:00 | 400 | 400 | 29 | 28 | 26 | 26 | 0.13 | 4 | 0.08 | 5.76 | 1.17 | 6.7392 | 22 | 37.99 | 0.03
0:03 | 1:00 | 400 | 400 | 29 | 28 | 26 | 26 | 0.13 | 4 | 0.08 | 5.74 | 1.17 | 6.7158 | 22 | 38 | 0.04
0:03 | 1:00 | 409 | 400 | 30 | 29 | 27 | 26 | 0.13 | 4 | 0.32 | 5.78 | 1.18 | 6.8204 | 22 | 38.01 | 0.05
0:03 | 1:00 | 409 | 400 | 30 | 29 | 27 | 26 | 0.13 | 4 | 0.32 | 5.79 | 1.2 | 6.948 | 22 | 38.02 | 0.06
0:03 | 1:00 | 425 | 400 | 30 | 29 | 27 | 26 | 0.13 | 4 | 0.32 | 5.76 | 1.19 | 6.8544 | 22 | 38.03 | 0.07
0:03 | 1:00 | 440 | 400 | 31 | 29 | 28 | 26 | 0.13 | 4 | 0.32 | 5.73 | 1.2 | 6.876 | 22 | 38.06 | 0.1
0:03 | 1:00 | 440 | 400 | 31 | 29 | 28 | 26 | 0.13 | 4 | 0.94 | 5.73 | 1.2 | 6.876 | 22 | 38.07 | 0.11
0:03 | 1:00 | 455 | 400 | 31 | 30 | 27 | 25 | 0.13 | 4 | 0.94 | 2.94 | 0.52 | 1.5288 | 22 | 38.1 | 0.14
0:03 | 1:00 | 459 | 400 | 31 | 29 | 27 | 25 | 0.13 | 4 | 0.94 | 2.94 | 0.52 | 1.5288 | 22 | 38.14 | 0.18
0:03 | 1:00 | 459 | 406 | 32 | 29 | 27 | 25 | 0.14 | 4 | 2.22 | 4.83 | 0.03 | 0.1449 | 22 | 38.19 | 0.23
0:03 | 1:00 | 457 | 417 | 33 | 29 | 27 | 25 | 0.14 | 4 | 2.22 | 0 | 0.03 | 0 | 22 | 38.24 | 0.28
0:03 | 1:00 | 452 | 417 | 33 | 30 | 28 | 25 | 0.14 | 4 | 2.22 | 0 | 0.03 | 0 | 22 | 38.25 | 0.29
0:03 | 1:00 | 452 | 420 | 34 | 30 | 28 | 25 | 0.14 | 4 | 2.22 | 3.6 | 0.42 | 1.512 | 22 | 38.28 | 0.32
0:03 | 1:00 | 446 | 426 | 35 | 30 | 28 | 26 | 0.14 | 4 | 1.82 | 4.15 | 0.54 | 2.241 | 22 | 38.3 | 0.34
0:03 | 1:00 | 444 | 426 | 35 | 31 | 28 | 26 | 0.14 | 4 | 1.82 | 4.15 | 0.54 | 2.241 | 22 | 38.3 | 0.34
0:03 | 1:00 | 444 | 431 | 36 | 32 | 29 | 26 | 0.14 | 4 | 1.82 | 5.01 | 0.85 | 4.2585 | 22 | 38.31 | 0.35
0:03 | 1:00 | 445 | 433 | 37 | 32 | 29 | 26 | 0.14 | 4 | 0.43 | 5.29 | 0.95 | 5.0255 | 22 | 38.31 | 0.35
0:03 | 1:00 | 452 | 433 | 37 | 32 | 29 | 26 | 0.14 | 4 | 0.43 | 5.52 | 1.05 | 5.796 | 22 | 38.31 | 0.35
0:03 | 1:00 | 464 | 439 | 38 | 33 | 29 | 26 | 0.14 | 4 | 0.43 | 5.52 | 1.05 | 5.796 | 22 | 38.31 | 0.35
0:03 | 1:00 | 464 | 400 | 39 | 33 | 29 | 26 | 0.14 | 4 | 0.02 | 5.38 | 1.06 | 5.7028 | 22 | 38.31 | 0.35
0:03 | 1:00 | 476 | 400 | 39 | 33 | 29 | 26 | 0.14 | 4 | 0.02 | 5.38 | 1.11 | 5.9718 | 22 | 38.31 | 0.35
0:03 | 1:00 | 488 | 412 | 39 | 34 | 30 | 26 | 0.14 | 4 | 0.02 | 5.3 | 1.01 | 5.353 | 22 | 38.31 | 0.35
0:03 | 1:00 | 488 | 412 | 39 | 34 | 30 | 26 | 0.14 | 4 | 0.02 | 5.3 | 1.01 | 5.353 | 22 | 38.31 | 0.35
0:03 | 1:00 | 497 | 452 | 40 | 34 | 30 | 26 | 0.14 | 4 | 0.03 | 5.02 | 0.93 | 4.6686 | 22 | 38.31 | 0.35
0:03 | 1:00 | 503 | 469 | 41 | 35 | 30 | 26 | 0.14 | 4 | 0.03 | 4.98 | 0.88 | 4.3824 | 22 | 38.32 | 0.36
0:03 | 1:00 | 503 | 469 | 41 | 35 | 30 | 26 | 0.14 | 4 | 0.03 | 4.98 | 0.88 | 4.3824 | 22 | 38.32 | 0.36
0:03 | 1:00 | 509 | 475 | 41 | 35 | 30 | 26 | 0.14 | 4 | 0.17 | 4.93 | 0.87 | 4.2891 | 22 | 38.33 | 0.37
0:03 | 1:00 | 514 | 484 | 42 | 36 | 31 | 26 | 0.14 | 4 | 0.17 | 5.07 | 0.91 | 4.6137 | 22 | 38.33 | 0.37
0:03 | 1:00 | 514 | 484 | 42 | 36 | 31 | 26 | 0.14 | 4 | 0.17 | 5.07 | 0.91 | 4.6137 | 22 | 38.34 | 0.38
0:03 | 1:00 | 519 | 488 | 43 | 36 | 32 | 26 | 0.14 | 4 | 0.36 | 5.02 | 0.9 | 4.518 | 22 | 38.34 | 0.38
0:03 | 1:00 | 524 | 497 | 43 | 37 | 31 | 26 | 0.15 | 4 | 0.36 | 5.04 | 0.93 | 4.6872 | 22 | 38.35 | 0.39
0:03 | 1:00 | 524 | 497 | 44 | 37 | 32 | 26 | 0.15 | 4 | 0.36 | 5.04 | 0.93 | 4.6872 | 22 | 38.35 | 0.39
0:03 | 1:00 | 529 | 501 | 44 | 37 | 32 | 26 | 0.15 | 4 | 0.36 | 5.09 | 0.9 | 4.581 | 22 | 38.36 | 0.4
0:03 | 1:00 | 535 | 509 | 44 | 38 | 32 | 26 | 0.15 | 4 | 0.39 | 5.04 | 0.94 | 4.7376 | 22 | 38.37 | 0.41
0:03 | 1:00 | 541 | 509 | 45 | 38 | 32 | 26 | 0.15 | 4 | 0.39 | 5.04 | 0.94 | 4.7376 | 22 | 38.38 | 0.42
0:03 | 1:00 | 541 | 513 | 46 | 39 | 33 | 26 | 0.15 | 4 | 0.39 | 5.08 | 0.94 | 4.7752 | 22 | 38.39 | 0.43
0:03 | 1:00 | 547 | 517 | 46 | 39 | 33 | 26 | 0.15 | 4 | 0.51 | 5.04 | 0.91 | 4.5864 | 22 | 38.39 | 0.43
0:03 | 1:00 | 552 | 522 | 46 | 39 | 33 | 26 | 0.15 | 4 | 0.51 | 4.99 | 0.89 | 4.4411 | 22 | 38.4 | 0.44
0:03 | 1:01 | 557 | 526 | 46 | 39 | 34 | 26 | 0.15 | 4 | 0.51 | 4.99 | 0.91 | 4.5409 | 22 | 38.4 | 0.44
0:03 | 1:01 | 557 | 529 | 46 | 39 | 34 | 26 | 0.15 | 4 | 0.51 | 5.02 | 0.92 | 4.6184 | 22 | 38.41 | 0.45
0:03 | 1:01 | 562 | 533 | 47 | 40 | 34 | 26 | 0.15 | 4 | 0.25 | 4.94 | 0.89 | 4.3966 | 22 | 38.41 | 0.45
0:03 | 1:01 | 567 | 537 | 48 | 41 | 34 | 26 | 0.15 | 4 | 0.25 | 4.95 | 0.88 | 4.356 | 22 | 38.41 | 0.45
0:03 | 1:01 | 567 | 541 | 48 | 41 | 34 | 26 | 0.16 | 4 | 0.25 | 5.06 | 0.93 | 4.7058 | 22 | 38.42 | 0.46
0:03 | 1:01 | 572 | 545 | 49 | 41 | 35 | 26 | 0.16 | 4 | 0.24 | 5.02 | 0.91 | 4.5682 | 22 | 38.43 | 0.47
0:03 | 1:01 | 577 | 549 | 49 | 42 | 35 | 26 | 0.16 | 4 | 0.24 | 4.99 | 0.9 | 4.491 | 22 | 38.44 | 0.48
0:03 | 1:01 | 577 | 549 | 49 | 42 | 35 | 25 | 0.16 | 4 | 0.24 | 4.99 | 0.9 | 4.491 | 22 | 38.45 | 0.49
0:03 | 1:01 | 581 | 556 | 49 | 42 | 35 | 25 | 0.16 | 4 | 0.59 | 5.06 | 0.94 | 4.7564 | 22 | 38.46 | 0.5
0:03 | 1:01 | 587 | 559 | 50 | 42 | 35 | 25 | 0.16 | 4 | 0.59 | 5.03 | 0.91 | 4.5773 | 22 | 38.46 | 0.5
0:03 | 1:01 | 587 | 562 | 50 | 42 | 35 | 25 | 0.16 | 4 | 0.59 | 5.03 | 0.93 | 4.6779 | 22 | 38.46 | 0.5
0:03 | 1:01 | 592 | 566 | 50 | 43 | 36 | 25 | 0.16 | 4 | 0.14 | 5.08 | 0.95 | 4.826 | 22 | 38.46 | 0.5
0:03 | 1:01 | 592 | 566 | 51 | 43 | 36 | 25 | 0.16 | 4 | 0.14 | 5.08 | 0.95 | 4.826 | 22 | 38.46 | 0.5
0:03 | 1:01 | 597 | 573 | 51 | 43 | 36 | 25 | 0.17 | 4 | 0.14 | 4.98 | 0.9 | 4.482 | 22 | 38.47 | 0.51
0:03 | 1:01 | 602 | 576 | 51 | 44 | 37 | 25 | 0.17 | 4 | 0.14 | 5.09 | 0.94 | 4.7846 | 22 | 38.48 | 0.52
0:03 | 1:01 | 602 | 576 | 52 | 44 | 37 | 25 | 0.17 | 4 | 0.38 | 5.09 | 0.92 | 4.6828 | 22 | 38.49 | 0.53
0:03 | 1:01 | 607 | 583 | 53 | 45 | 37 | 25 | 0.17 | 4 | 0.38 | 4.98 | 0.91 | 4.5318 | 22 | 38.5 | 0.54
0:03 | 1:01 | 611 | 586 | 53 | 45 | 37 | 25 | 0.17 | 4 | 0.38 | 5.03 | 0.96 | 4.8288 | 22 | 38.52 | 0.56
0:03 | 1:01 | 616 | 586 | 53 | 45 | 38 | 25 | 0.17 | 4 | 0.67 | 5.03 | 0.93 | 4.6779 | 22 | 38.52 | 0.56
0:04 | 1:01 | 616 | 592 | 54 | 45 | 38 | 25 | 0.17 | 4 | 0.67 | 4.99 | 0.92 | 4.5908 | 22 | 38.53 | 0.57
0:04 | 1:01 | 621 | 596 | 54 | 45 | 38 | 25 | 0.18 | 4 | 0.67 | 5.01 | 0.93 | 4.6593 | 22 | 38.53 | 0.57
0:04 | 1:01 | 626 | 596 | 54 | 46 | 38 | 25 | 0.18 | 4 | 0.67 | 5.06 | 0.95 | 4.807 | 22 | 38.54 | 0.58
0:04 | 1:01 | 630 | 602 | 55 | 46 | 39 | 25 | 0.18 | 4 | 0.28 | 5.06 | 0.94 | 4.7564 | 22 | 38.54 | 0.58
0:04 | 1:01 | 630 | 602 | 55 | 46 | 39 | 25 | 0.18 | 4 | 0.28 | 5.06 | 0.94 | 4.7564 | 22 | 38.54 | 0.58
0:04 | 1:01 | 635 | 609 | 55 | 47 | 39 | 25 | 0.19 | 4 | 0.28 | 5.08 | 0.96 | 4.8768 | 22 | 38.55 | 0.59
0:04 | 1:01 | 640 | 612 | 56 | 47 | 39 | 25 | 0.19 | 4 | 0.28 | 5.01 | 0.94 | 4.7094 | 22 | 38.56 | 0.6
0:04 | 1:01 | 640 | 612 | 56 | 47 | 39 | 25 | 0.19 | 4 | 0.28 | 5.01 | 0.94 | 4.7094 | 22 | 38.57 | 0.61
0:04 | 1:01 | 645 | 618 | 56 | 48 | 40 | 25 | 0.19 | 4 | 0.28 | 5.1 | 0.97 | 4.947 | 22 | 38.58 | 0.62
0:04 | 1:01 | 650 | 621 | 57 | 48 | 40 | 25 | 0.2 | 4 | 0.66 | 5.05 | 0.95 | 4.7975 | 22 | 38.59 | 0.63
0:04 | 1:01 | 650 | 621 | 57 | 48 | 40 | 25 | 0.2 | 4 | 0.66 | 5.01 | 0.93 | 4.6593 | 22 | 38.6 | 0.64
0:04 | 1:01 | 654 | 628 | 57 | 49 | 41 | 25 | 0.2 | 4 | 0.66 | 5.1 | 0.99 | 5.049 | 22 | 38.61 | 0.65
0:04 | 1:01 | 659 | 631 | 58 | 49 | 41 | 25 | 0.2 | 4 | 0.64 | 5.11 | 0.96 | 4.9056 | 22 | 38.63 | 0.67
0:04 | 1:01 | 659 | 631 | 58 | 50 | 41 | 25 | 0.2 | 4 | 0.64 | 5.01 | 0.95 | 4.7595 | 22 | 38.63 | 0.67
0:04 | 1:01 | 664 | 637 | 58 | 50 | 41 | 25 | 0.21 | 4 | 0.64 | 5.08 | 1 | 5.08 | 22 | 38.65 | 0.69
0:04 | 1:01 | 669 | 641 | 59 | 50 | 42 | 25 | 0.21 | 4 | 0.64 | 5.09 | 0.97 | 4.9373 | 22 | 38.66 | 0.7
0:04 | 1:01 | 669 | 641 | 59 | 51 | 42 | 25 | 0.21 | 4 | 0.6 | 5.09 | 0.95 | 4.8355 | 22 | 38.66 | 0.7
0:04 | 1:01 | 674 | 647 | 60 | 51 | 42 | 25 | 0.22 | 4 | 0.6 | 4.99 | 0.95 | 4.7405 | 22 | 38.67 | 0.71
0:04 | 1:01 | 678 | 647 | 60 | 51 | 42 | 25 | 0.22 | 4 | 0.6 | 4.99 | 0.95 | 4.7405 | 22 | 38.68 | 0.72
0:04 | 1:01 | 678 | 650 | 60 | 51 | 43 | 25 | 0.22 | 4 | 0.6 | 5.12 | 0.97 | 4.9664 | 22 | 38.69 | 0.73
0:04 | 1:01 | 683 | 654 | 61 | 52 | 43 | 25 | 0.23 | 4 | 0.51 | 5.05 | 0.96 | 4.848 | 22 | 38.7 | 0.74
0:04 | 1:01 | 688 | 657 | 61 | 52 | 43 | 25 | 0.23 | 4 | 0.51 | 5.05 | 0.96 | 4.848 | 22 | 38.7 | 0.74
0:04 | 1:01 | 693 | 661 | 61 | 52 | 44 | 25 | 0.23 | 4 | 0.51 | 5.05 | 1 | 5.05 | 22 | 38.71 | 0.75
0:04 | 1:01 | 693 | 664 | 62 | 53 | 44 | 26 | 0.24 | 4 | 0.43 | 5.15 | 0.98 | 5.047 | 22 | 38.72 | 0.76
0:04 | 1:01 | 697 | 667 | 62 | 53 | 44 | 26 | 0.24 | 4 | 0.43 | 5.06 | 0.98 | 4.9588 | 22 | 38.72 | 0.76
0:04 | 1:01 | 703 | 671 | 62 | 53 | 44 | 25 | 0.24 | 4 | 0.43 | 5.05 | 0.97 | 4.8985 | 22 | 38.73 | 0.77
0:04 | 1:01 | 703 | 674 | 63 | 54 | 45 | 25 | 0.25 | 4 | 0.4 | 5.22 | 1.03 | 5.3766 | 22 | 38.74 | 0.78
0:04 | 1:01 | 708 | 678 | 63 | 54 | 45 | 25 | 0.25 | 4 | 0.4 | 5.13 | 1 | 5.13 | 22 | 38.74 | 0.78
0:04 | 1:01 | 713 | 681 | 63 | 54 | 45 | 25 | 0.26 | 4 | 0.4 | 5.07 | 0.98 | 4.9686 | 22 | 38.75 | 0.79
0:04 | 1:01 | 713 | 684 | 64 | 54 | 45 | 25 | 0.26 | 4 | 0.41 | 5.15 | 1.03 | 5.3045 | 22 | 38.76 | 0.8
0:04 | 1:01 | 718 | 688 | 64 | 54 | 45 | 25 | 0.27 | 4 | 0.41 | 5.19 | 1.01 | 5.2419 | 22 | 38.76 | 0.8
0:04 | 1:01 | 722 | 691 | 64 | 55 | 46 | 26 | 0.27 | 4 | 0.41 | 5.07 | 0.98 | 4.9686 | 22 | 38.78 | 0.82
0:04 | 1:01 | 722 | 694 | 65 | 55 | 46 | 26 | 0.27 | 4 | 0.41 | 5.08 | 0.98 | 4.9784 | 22 | 38.78 | 0.82
0:04 | 1:01 | 727 | 698 | 65 | 55 | 47 | 26 | 0.28 | 4 | 0.65 | 5.1 | 1.02 | 5.202 | 22 | 38.8 | 0.84
0:04 | 1:01 | 732 | 701 | 65 | 56 | 47 | 26 | 0.29 | 4 | 0.65 | 5.12 | 1.01 | 5.1712 | 22 | 38.81 | 0.85
0:04 | 1:01 | 732 | 704 | 66 | 56 | 47 | 26 | 0.29 | 4 | 0.65 | 5.1 | 0.99 | 5.049 | 22 | 38.82 | 0.86
0:04 | 1:01 | 737 | 707 | 66 | 56 | 47 | 26 | 0.29 | 4 | 0.7 | 5.2 | 1.05 | 5.46 | 22 | 38.84 | 0.88
0:04 | 1:01 | 741 | 711 | 66 | 56 | 48 | 26 | 0.3 | 4 | 0.7 | 5.16 | 1.03 | 5.3148 | 22 | 38.85 | 0.89
0:04 | 1:01 | 741 | 714 | 67 | 57 | 48 | 26 | 0.3 | 4 | 0.7 | 5.1 | 1 | 5.1 | 22 | 38.86 | 0.9
0:04 | 1:01 | 746 | 718 | 67 | 57 | 48 | 26 | 0.31 | 4 | 0.7 | 5.12 | 1.02 | 5.2224 | 22 | 38.87 | 0.91
0:04 | 1:01 | 751 | 721 | 67 | 57 | 49 | 26 | 0.31 | 4 | 0.73 | 5.23 | 1.05 | 5.4915 | 22 | 38.88 | 0.92
0:04 | 1:02 | 751 | 721 | 68 | 58 | 49 | 26 | 0.31 | 4 | 0.73 | 5.23 | 1.02 | 5.3346 | 22 | 38.89 | 0.93
0:04 | 1:02 | 756 | 727 | 68 | 58 | 49 | 26 | 0.32 | 4 | 0.73 | 5.07 | 1 | 5.07 | 22 | 38.9 | 0.94
0:04 | 1:02 | 761 | 727 | 68 | 58 | 50 | 26 | 0.33 | 4 | 0.42 | 5.07 | 1 | 5.07 | 22 | 38.9 | 0.94
0:04 | 1:02 | 766 | 731 | 69 | 58 | 50 | 26 | 0.33 | 4 | 0.42 | 5.15 | 1.03 | 5.3045 | 22 | 38.91 | 0.95
0:04 | 1:02 | 766 | 734 | 69 | 59 | 51 | 26 | 0.33 | 4 | 0.42 | 5.12 | 1.02 | 5.2224 | 22 | 38.91 | 0.95
0:04 | 1:02 | 770 | 738 | 69 | 59 | 51 | 26 | 0.34 | 4 | 0.42 | 5.12 | 1.02 | 5.2224 | 22 | 38.91 | 0.95
0:04 | 1:02 | 775 | 740 | 70 | 59 | 51 | 26 | 0.35 | 4 | 0.32 | 5.2 | 1.05 | 5.46 | 22 | 38.92 | 0.96
0:04 | 1:02 | 780 | 747 | 70 | 60 | 51 | 26 | 0.35 | 4 | 0.32 | 5.13 | 1.02 | 5.2326 | 22 | 38.93 | 0.97
0:04 | 1:02 | 780 | 747 | 70 | 60 | 51 | 26 | 0.35 | 4 | 0.32 | 5.13 | 1.02 | 5.2326 | 22 | 38.94 | 0.98
0:04 | 1:02 | 785 | 750 | 71 | 60 | 52 | 26 | 0.36 | 4 | 0.43 | 5.21 | 1.07 | 5.5747 | 22 | 38.95 | 0.99
0:04 | 1:02 | 789 | 756 | 71 | 60 | 52 | 26 | 0.36 | 4 | 0.43 | 5.19 | 1.04 | 5.3976 | 22 | 38.96 | 1
0:04 | 1:02 | 789 | 756 | 72 | 60 | 52 | 26 | 0.36 | 4 | 0.43 | 5.14 | 1.03 | 5.2942 | 22 | 38.97 | 1.01
0:04 | 1:02 | 794 | 763 | 72 | 61 | 53 | 26 | 0.36 | 4 | 0.66 | 5.26 | 1.08 | 5.6808 | 22 | 38.98 | 1.02
0:04 | 1:02 | 799 | 766 | 72 | 61 | 53 | 26 | 0.37 | 4 | 0.66 | 5.23 | 1.06 | 5.5438 | 22 | 38.99 | 1.03
0:04 | 1:02 | 799 | 766 | 73 | 62 | 53 | 26 | 0.37 | 4 | 0.66 | 5.23 | 1.06 | 5.5438 | 22 | 38.99 | 1.03
0:04 | 1:02 | 804 | 769 | 73 | 62 | 54 | 26 | 0.37 | 4 | 0.34 | 5.12 | 1.06 | 5.4272 | 22 | 39 | 1.04
0:04 | 1:02 | 804 | 772 | 73 | 62 | 54 | 26 | 0.37 | 4 | 0.34 | 5.12 | 1.06 | 5.4272 | 22 | 39 | 1.04
0:04 | 1:02 | 808 | 776 | 73 | 62 | 54 | 26 | 0.37 | 4 | 0.34 | 5.24 | 1.09 | 5.7116 | 22 | 39 | 1.04
0:04 | 1:02 | 813 | 779 | 73 | 62 | 55 | 26 | 0.37 | 4 | 0.34 | 5.2 | 1.06 | 5.512 | 22 | 39.01 | 1.05
0:04 | 1:02 | 819 | 783 | 74 | 63 | 55 | 26 | 0.37 | 4 | 0.21 | 5.17 | 1.05 | 5.4285 | 22 | 39.01 | 1.05
0:05 | 1:02 | 819 | 787 | 74 | 63 | 55 | 26 | 0.37 | 4 | 0.21 | 5.2 | 1.09 | 5.668 | 22 | 39.02 | 1.06
0:05 | 1:02 | 824 | 790 | 75 | 63 | 55 | 26 | 0.37 | 4 | 0.21 | 5.23 | 1.08 | 5.6484 | 22 | 39.03 | 1.07
0:05 | 1:02 | 829 | 793 | 75 | 63 | 56 | 26 | 0.37 | 4 | 0.45 | 5.18 | 1.05 | 5.439 | 22 | 39.04 | 1.08
0:05 | 1:02 | 829 | 797 | 75 | 64 | 56 | 26 | 0.37 | 4 | 0.45 | 5.17 | 1.05 | 5.4285 | 22 | 39.05 | 1.09
0:05 | 1:02 | 833 | 800 | 76 | 64 | 56 | 26 | 0.37 | 4 | 0.45 | 5.29 | 1.11 | 5.8719 | 22 | 39.06 | 1.1
0:05 | 1:02 | 838 | 803 | 76 | 64 | 57 | 26 | 0.37 | 4 | 0.45 | 5.22 | 1.08 | 5.6376 | 22 | 39.06 | 1.1
0:05 | 1:02 | 843 | 806 | 76 | 65 | 57 | 26 | 0.37 | 4 | 0.41 | 5.17 | 1.07 | 5.5319 | 22 | 39.06 | 1.1
0:05 | 1:02 | 843 | 806 | 76 | 65 | 57 | 26 | 0.37 | 4 | 0.41 | 5.17 | 1.08 | 5.5836 | 22 | 39.07 | 1.11
0:05 | 1:02 | 848 | 813 | 76 | 65 | 57 | 26 | 0.37 | 4 | 0.41 | 5.26 | 1.11 | 5.8386 | 22 | 39.07 | 1.11
0:05 | 1:02 | 853 | 816 | 77 | 65 | 58 | 26 | 0.37 | 4 | 0.16 | 5.19 | 1.07 | 5.5533 | 22 | 39.07 | 1.11
0:05 | 1:02 | 853 | 819 | 77 | 65 | 58 | 26 | 0.37 | 4 | 0.16 | 5.14 | 1.06 | 5.4484 | 22 | 39.08 | 1.12
0:05 | 1:02 | 858 | 822 | 77 | 66 | 58 | 26 | 0.36 | 4 | 0.16 | 5.26 | 1.1 | 5.786 | 22 | 39.09 | 1.13
0:05 | 1:02 | 862 | 826 | 78 | 66 | 59 | 26 | 0.36 | 4 | 0.39 | 5.2 | 1.07 | 5.564 | 22 | 39.09 | 1.13
0:05 | 1:02 | 862 | 826 | 78 | 66 | 59 | 26 | 0.36 | 4 | 0.39 | 5.15 | 1.07 | 5.5105 | 22 | 39.1 | 1.14
0:05 | 1:02 | 867 | 832 | 78 | 66 | 59 | 26 | 0.36 | 4 | 0.39 | 5.27 | 1.11 | 5.8497 | 22 | 39.11 | 1.15
0:05 | 1:02 | 872 | 835 | 78 | 67 | 59 | 26 | 0.35 | 4 | 0.53 | 5.21 | 1.09 | 5.6789 | 22 | 39.12 | 1.16
0:05 | 1:02 | 872 | 835 | 79 | 67 | 59 | 26 | 0.35 | 4 | 0.53 | 5.16 | 1.07 | 5.5212 | 22 | 39.13 | 1.17
0:05 | 1:02 | 876 | 841 | 79 | 67 | 60 | 26 | 0.35 | 4 | 0.53 | 5.19 | 1.11 | 5.7609 | 22 | 39.14 | 1.18
0:05 | 1:02 | 881 | 844 | 79 | 67 | 60 | 26 | 0.35 | 4 | 0.53 | 5.24 | 1.11 | 5.8164 | 22 | 39.15 | 1.19
0:05 | 1:02 | 881 | 847 | 79 | 67 | 60 | 26 | 0.35 | 4 | 0.52 | 5.2 | 1.09 | 5.668 | 22 | 39.15 | 1.19
0:05 | 1:02 | 886 | 851 | 80 | 67 | 60 | 26 | 0.35 | 4 | 0.52 | 5.3 | 1.14 | 6.042 | 22 | 39.17 | 1.21
0:05 | 1:02 | 891 | 851 | 80 | 68 | 61 | 26 | 0.34 | 4 | 0.52 | 5.28 | 1.12 | 5.9136 | 22 | 39.17 | 1.21
0:05 | 1:02 | 895 | 854 | 80 | 68 | 61 | 26 | 0.34 | 4 | 0.53 | 5.28 | 1.11 | 5.8608 | 22 | 39.18 | 1.22
0:05 | 1:02 | 895 | 862 | 80 | 68 | 61 | 26 | 0.34 | 4 | 0.53 | 5.25 | 1.09 | 5.7225 | 22 | 39.19 | 1.23
0:05 | 1:02 | 900 | 862 | 80 | 68 | 61 | 26 | 0.34 | 4 | 0.53 | 5.25 | 1.09 | 5.7225 | 22 | 39.2 | 1.24
0:05 | 1:02 | 905 | 865 | 81 | 69 | 61 | 26 | 0.34 | 4 | 0.53 | 5.22 | 1.11 | 5.7942 | 22 | 39.21 | 1.25
0:05 | 1:02 | 910 | 871 | 81 | 69 | 62 | 26 | 0.34 | 4 | 0.5 | 5.25 | 1.11 | 5.8275 | 22 | 39.22 | 1.26
0:05 | 1:02 | 910 | 871 | 81 | 69 | 62 | 26 | 0.34 | 4 | 0.5 | 5.25 | 1.11 | 5.8275 | 22 | 39.22 | 1.26
0:05 | 1:02 | 915 | 874 | 81 | 69 | 62 | 26 | 0.33 | 4 | 0.5 | 5.21 | 1.1 | 5.731 | 22 | 39.23 | 1.27
0:05 | 1:02 | 920 | 878 | 82 | 70 | 62 | 26 | 0.33 | 4 | 0.47 | 5.32 | 1.13 | 6.0116 | 22 | 39.24 | 1.28
0:05 | 1:02 | 920 | 881 | 82 | 70 | 62 | 26 | 0.33 | 4 | 0.47 | 5.32 | 1.13 | 6.0116 | 22 | 39.25 | 1.29
0:05 | 1:02 | 924 | 884 | 82 | 70 | 63 | 26 | 0.33 | 4 | 0.47 | 5.33 | 1.15 | 6.1295 | 22 | 39.25 | 1.29
0:05 | 1:02 | 924 | 887 | 82 | 70 | 63 | 26 | 0.33 | 4 | 0.47 | 5.33 | 1.15 | 6.1295 | 22 | 39.26 | 1.3
0:05 | 1:02 | 929 | 891 | 82 | 70 | 63 | 26 | 0.33 | 4 | 0.46 | 5.34 | 1.14 | 6.0876 | 22 | 39.27 | 1.31
0:05 | 1:02 | 935 | 894 | 83 | 71 | 63 | 26 | 0.33 | 4 | 0.46 | 5.34 | 1.17 | 6.2478 | 22 | 39.28 | 1.32
0:05 | 1:02 | 935 | 897 | 83 | 71 | 63 | 26 | 0.33 | 4 | 0.46 | 5.34 | 1.17 | 6.2478 | 22 | 39.29 | 1.33
0:05 | 1:02 | 939 | 901 | 83 | 71 | 63 | 26 | 0.32 | 4 | 0.64 | 5.31 | 1.15 | 6.1065 | 22 | 39.31 | 1.35
0:05 | 1:02 | 944 | 904 | 84 | 71 | 64 | 26 | 0.32 | 4 | 0.64 | 5.25 | 1.13 | 5.9325 | 22 | 39.33 | 1.37
0:05 | 1:02 | 944 | 908 | 84 | 71 | 64 | 26 | 0.32 | 4 | 0.64 | 5.3 | 1.12 | 5.936 | 22 | 39.34 | 1.38
0:05 | 1:02 | 949 | 911 | 84 | 71 | 64 | 26 | 0.32 | 4 | 0.93 | 5.37 | 1.17 | 6.2829 | 22 | 39.36 | 1.4
0:05 | 1:03 | 954 | 914 | 84 | 72 | 64 | 26 | 0.32 | 4 | 0.93 | 5.34 | 1.15 | 6.141 | 22 | 39.38 | 1.42
0:05 | 1:03 | 954 | 918 | 85 | 72 | 65 | 26 | 0.32 | 4 | 0.93 | 5.3 | 1.14 | 6.042 | 22 | 39.39 | 1.43
0:05 | 1:03 | 959 | 921 | 85 | 72 | 65 | 26 | 0.32 | 4 | 0.93 | 5.27 | 1.15 | 6.0605 | 22 | 39.41 | 1.45
0:05 | 1:03 | 963 | 925 | 85 | 72 | 65 | 26 | 0.32 | 4 | 0.93 | 5.38 | 1.18 | 6.3484 | 22 | 39.42 | 1.46
0:05 | 1:03 | 968 | 925 | 85 | 72 | 65 | 26 | 0.32 | 4 | 0.93 | 5.37 | 1.17 | 6.2829 | 22 | 39.42 | 1.46
0:05 | 1:03 | 968 | 931 | 86 | 73 | 65 | 26 | 0.32 | 4 | 0.93 | 5.32 | 1.14 | 6.0648 | 22 | 39.44 | 1.48
0:05 | 1:03 | 973 | 931 | 86 | 73 | 65 | 26 | 0.32 | 4 | 0.83 | 5.37 | 1.19 | 6.3903 | 22 | 39.46 | 1.5
0:05 | 1:03 | 978 | 937 | 86 | 73 | 66 | 26 | 0.32 | 4 | 0.83 | 5.34 | 1.16 | 6.1944 | 22 | 39.49 | 1.53
0:05 | 1:03 | 978 | 940 | 86 | 73 | 66 | 26 | 0.32 | 4 | 0.83 | 5.3 | 1.14 | 6.042 | 22 | 39.52 | 1.56
0:05 | 1:03 | 983 | 943 | 86 | 73 | 66 | 26 | 0.32 | 4 | 1.49 | 5.36 | 1.19 | 6.3784 | 22 | 39.54 | 1.58
0:05 | 1:03 | 988 | 947 | 86 | 74 | 66 | 26 | 0.32 | 4 | 1.49 | 5.36 | 1.18 | 6.3248 | 22 | 39.55 | 1.59
0:05 | 1:03 | 993 | 950 | 87 | 74 | 67 | 26 | 0.32 | 4 | 1.49 | 5.3 | 1.15 | 6.095 | 22 | 39.57 | 1.61
0:05 | 1:03 | 993 | 950 | 87 | 74 | 67 | 26 | 0.32 | 4 | 1.49 | 5.27 | 1.14 | 6.0078 | 22 | 39.58 | 1.62
0:05 | 1:03 | 998 | 956 | 87 | 74 | 67 | 26 | 0.32 | 4 | 0.94 | 5.35 | 1.18 | 6.313 | 22 | 39.6 | 1.64
0:05 | 1:03 | 1002 | 960 | 88 | 74 | 67 | 26 | 0.32 | 4 | 0.94 | 5.3 | 1.16 | 6.148 | 22 | 39.64 | 1.68
0:05 | 1:03 | 1002 | 960 | 88 | 74 | 67 | 26 | 0.32 | 4 | 0.94 | 5.27 | 1.14 | 6.0078 | 22 | 39.66 | 1.7
0:05 | 1:03 | 1007 | 965 | 88 | 75 | 67 | 26 | 0.32 | 4 | 1.61 | 5.37 | 1.19 | 6.3903 | 22 | 39.69 | 1.73
0:05 | 1:03 | 1012 | 968 | 88 | 75 | 68 | 26 | 0.32 | 4 | 1.61 | 5.36 | 1.17 | 6.2712 | 22 | 39.73 | 1.77
0:05 | 1:03 | 1012 | 971 | 89 | 75 | 68 | 26 | 0.32 | 4 | 1.61 | 5.31 | 1.16 | 6.1596 | 22 | 39.76 | 1.8
0:06 | 1:03 | 1016 | 975 | 89 | 75 | 68 | 26 | 0.32 | 4 | 1.9 | 5.38 | 1.2 | 6.456 | 22 | 39.79 | 1.83
0:06 | 1:03 | 1021 | 975 | 89 | 76 | 68 | 26 | 0.32 | 4 | 1.9 | 5.38 | 1.2 | 6.456 | 22 | 39.81 | 1.85
0:06 | 1:03 | 1021 | 978 | 89 | 76 | 68 | 26 | 0.32 | 4 | 1.9 | 5.33 | 1.18 | 6.2894 | 22 | 39.84 | 1.88
0:06 | 1:03 | 1025 | 984 | 90 | 76 | 68 | 26 | 0.33 | 4 | 1.54 | 5.34 | 1.2 | 6.408 | 22 | 39.87 | 1.91
0:06 | 1:03 | 1030 | 984 | 90 | 76 | 69 | 26 | 0.33 | 4 | 1.54 | 5.34 | 1.22 | 6.5148 | 22 | 39.88 | 1.92
0:06 | 1:03 | 1030 | 990 | 90 | 76 | 69 | 26 | 0.33 | 4 | 1.54 | 5.34 | 1.19 | 6.3546 | 22 | 39.92 | 1.96
0:06 | 1:03 | 1035 | 994 | 90 | 77 | 69 | 26 | 0.33 | 4 | 1.54 | 5.35 | 1.2 | 6.42 | 22 | 39.96 | 2
0:06 | 1:03 | 1040 | 994 | 90 | 77 | 69 | 26 | 0.33 | 4 | 1.93 | 5.42 | 1.23 | 6.6666 | 22 | 39.99 | 2.03
0:06 | 1:03 | 1045 | 1000 | 91 | 77 | 70 | 26 | 0.33 | 4 | 1.93 | 5.34 | 1.19 | 6.3546 | 22 | 40.04 | 2.08
0:06 | 1:03 | 1045 | 1003 | 91 | 77 | 70 | 26 | 0.34 | 4 | 1.93 | 5.32 | 1.2 | 6.384 | 22 | 40.09 | 2.13
0:06 | 1:03 | 1050 | 1006 | 91 | 77 | 70 | 26 | 0.34 | 4 | 2.45 | 5.42 | 1.24 | 6.7208 | 22 | 40.11 | 2.15
0:06 | 1:03 | 1055 | 1009 | 91 | 77 | 70 | 26 | 0.34 | 4 | 2.45 | 5.36 | 1.2 | 6.432 | 22 | 40.16 | 2.2
0:06 | 1:03 | 1055 | 1012 | 92 | 78 | 71 | 26 | 0.34 | 4 | 2.45 | 5.39 | 1.25 | 6.7375 | 22 | 40.19 | 2.23
0:06 | 1:03 | 1060 | 1016 | 92 | 78 | 71 | 26 | 0.35 | 4 | 2.45 | 5.44 | 1.23 | 6.6912 | 22 | 40.21 | 2.25
0:06 | 1:03 | 1065 | 1018 | 92 | 78 | 71 | 26 | 0.35 | 4 | 1.91 | 5.38 | 1.2 | 6.456 | 22 | 40.25 | 2.29
0:06 | 1:03 | 1065 | 1022 | 92 | 78 | 71 | 26 | 0.35 | 4 | 1.91 | 5.4 | 1.24 | 6.696 | 22 | 40.28 | 2.32
0:06 | 1:03 | 1069 | 1024 | 92 | 78 | 71 | 26 | 0.35 | 4 | 1.91 | 5.44 | 1.23 | 6.6912 | 22 | 40.34 | 2.38
0:06 | 1:03 | 1074 | 1028 | 93 | 78 | 72 | 26 | 0.36 | 4 | 2.56 | 5.4 | 1.21 | 6.534 | 22 | 40.39 | 2.43
0:06 | 1:03 | 1074 | 1031 | 93 | 78 | 72 | 26 | 0.36 | 4 | 2.56 | 5.34 | 1.26 | 6.7284 | 22 | 40.41 | 2.45
0:06 | 1:03 | 1079 | 1035 | 93 | 79 | 72 | 26 | 0.36 | 4 | 2.56 | 5.44 | 1.25 | 6.8 | 22 | 40.47 | 2.51
0:06 | 1:03 | 1084 | 1038 | 93 | 79 | 72 | 26 | 0.36 | 4 | 2.68 | 5.38 | 1.22 | 6.5636 | 22 | 40.52 | 2.56
0:06 | 1:03 | 1084 | 1041 | 94 | 79 | 72 | 26 | 0.36 | 4 | 2.68 | 5.35 | 1.24 | 6.634 | 22 | 40.55 | 2.59
0:06 | 1:03 | 1089 | 1045 | 94 | 79 | 73 | 26 | 0.37 | 4 | 2.68 | 5.49 | 1.28 | 7.0272 | 22 | 40.59 | 2.63
0:06 | 1:03 | 1093 | 1048 | 94 | 80 | 73 | 26 | 0.37 | 4 | 2.68 | 5.46 | 1.26 | 6.8796 | 22 | 40.63 | 2.67
0:06 | 1:03 | 1093 | 1051 | 94 | 80 | 73 | 26 | 0.37 | 4 | 2.15 | 5.39 | 1.24 | 6.6836 | 22 | 40.65 | 2.69
0:06 | 1:03 | 1098 | 1055 | 95 | 80 | 73 | 26 | 0.37 | 4 | 2.15 | 5.37 | 1.25 | 6.7125 | 22 | 40.69 | 2.73
0:06 | 1:03 | 1103 | 1058 | 95 | 80 | 74 | 26 | 0.38 | 4 | 2.15 | 5.49 | 1.28 | 7.0272 | 22 | 40.75 | 2.79
0:06 | 1:03 | 1108 | 1061 | 95 | 80 | 74 | 26 | 0.38 | 4 | 2.31 | 5.4 | 1.24 | 6.696 | 22 | 40.77 | 2.81
0:06 | 1:03 | 1108 | 1065 | 95 | 81 | 74 | 26 | 0.38 | 4 | 2.31 | 5.37 | 1.24 | 6.6588 | 22 | 40.82 | 2.86
0:06 | 1:03 | 1113 | 1065 | 95 | 81 | 75 | 26 | 0.38 | 4 | 2.31 | 5.37 | 1.29 | 6.9273 | 22 | 40.85 | 2.89
0:06 | 1:03 | 1118 | 1071 | 96 | 81 | 75 | 26 | 0.38 | 4 | 2.31 | 5.49 | 1.26 | 6.9174 | 22 | 40.9 | 2.94
0:06 | 1:03 | 1123 | 1074 | 96 | 81 | 75 | 26 | 0.38 | 4 | 2.56 | 5.38 | 1.23 | 6.6174 | 22 | 40.95 | 2.99
0:06 | 1:03 | 1123 | 1074 | 96 | 81 | 75 | 26 | 0.38 | 4 | 2.56 | 5.4 | 1.27 | 6.858 | 22 | 40.98 | 3.02
0:06 | 1:03 | 1128 | 1078 | 96 | 82 | 76 | 26 | 0.38 | 4 | 2.56 | 5.47 | 1.27 | 6.9469 | 22 | 41.03 | 3.07
0:06 | 1:03 | 1133 | 1084 | 97 | 82 | 76 | 26 | 0.38 | 4 | 2.41 | 5.4 | 1.25 | 6.75 | 22 | 41.08 | 3.12
0:06 | 1:03 | 1133 | 1084 | 97 | 82 | 76 | 26 | 0.38 | 4 | 2.41 | 5.4 | 1.25 | 6.75 | 22 | 41.1 | 3.14
0:06 | 1:03 | 1137 | 1090 | 97 | 82 | 76 | 26 | 0.38 | 5 | 2.41 | 5.46 | 1.28 | 6.9888 | 22 | 41.15 | 3.19
0:06 | 1:03 | 1142 | 1093 | 98 | 82 | 77 | 26 | 0.38 | 5 | 2.33 | 5.43 | 1.26 | 6.8418 | 22 | 41.19 | 3.23
0:06 | 1:03 | 1142 | 1093 | 98 | 82 | 77 | 26 | 0.38 | 4 | 2.33 | 5.38 | 1.25 | 6.725 | 22 | 41.21 | 3.25
0:06 | 1:03 | 1146 | 1096 | 98 | 83 | 77 | 26 | 0.38 | 4 | 2.33 | 5.49 | 1.29 | 7.0821 | 22 | 41.25 | 3.29
0:06 | 1:03 | 1146 | 1099 | 98 | 83 | 77 | 26 | 0.38 | 4 | 2.33 | 5.49 | 1.29 | 7.0821 | 22 | 41.28 | 3.32
0:06 | 1:04 | 1151 | 1102 | 99 | 83 | 77 | 26 | 0.38 | 4 | 2.14 | 5.46 | 1.25 | 6.825 | 22 | 41.32 | 3.36
0:06 | 1:04 | 1156 | 1108 | 99 | 83 | 78 | 26 | 0.38 | 4 | 2.14 | 5.45 | 1.27 | 6.9215 | 22 | 41.36 | 3.4
0:06 | 1:04 | 1160 | 1108 | 99 | 84 | 78 | 26 | 0.38 | 4 | 2.14 | 5.45 | 1.27 | 6.9215 | 22 | 41.38 | 3.42
0:06 | 1:04 | 1160 | 1112 | 99 | 84 | 78 | 27 | 0.38 | 4 | 2.03 | 5.53 | 1.32 | 7.2996 | 22 | 41.42 | 3.46
0:06 | 1:04 | 1166 | 1115 | 100 | 85 | 79 | 27 | 0.38 | 4 | 2.03 | 5.43 | 1.3 | 7.059 | 22 | 41.46 | 3.5
0:06 | 1:04 | 1166 | 1119 | 100 | 85 | 79 | 27 | 0.38 | 4 | 2.03 | 5.43 | 1.3 | 7.059 | 22 | 41.48 | 3.52
0:06 | 1:04 | 1171 | 1122 | 101 | 85 | 79 | 27 | 0.38 | 4 | 1.97 | 5.51 | 1.32 | 7.2732 | 22 | 41.52 | 3.56
0:06 | 1:04 | 1176 | 1125 | 101 | 85 | 80 | 27 | 0.38 | 4 | 1.97 | 5.53 | 1.29 | 7.1337 | 22 | 41.56 | 3.6
0:06 | 1:04 | 1176 | 1129 | 101 | 85 | 80 | 27 | 0.38 | 4 | 1.97 | 5.44 | 1.29 | 7.0176 | 22 | 41.58 | 3.62
0:06 | 1:04 | 1181 | 1132 | 102 | 86 | 80 | 27 | 0.38 | 4 | 1.97 | 5.54 | 1.34 | 7.4236 | 22 | 41.61 | 3.65
0:06 | 1:04 | 1186 | 1135 | 102 | 86 | 80 | 27 | 0.37 | 5 | 1.81 | 5.5 | 1.29 | 7.095 | 22 | 41.65 | 3.69
0:06 | 1:04 | 1191 | 1139 | 102 | 86 | 81 | 27 | 0.37 | 5 | 1.81 | 5.44 | 1.29 | 7.0176 | 22 | 41.66 | 3.7
0:06 | 1:04 | 1191 | 1143 | 102 | 86 | 81 | 27 | 0.37 | 4 | 1.81 | 5.46 | 1.3 | 7.098 | 22 | 41.69 | 3.73
0:06 | 1:04 | 1195 | 1146 | 102 | 86 | 81 | 27 | 0.37 | 4 | 1.52 | 5.57 | 1.34 | 7.4638 | 22 | 41.71 | 3.75
0:06 | 1:04 | 1200 | 1149 | 103 | 87 | 81 | 27 | 0.37 | 4 | 1.52 | 5.53 | 1.32 | 7.2996 | 22 | 41.73 | 3.77
0:06 | 1:04 | 1205 | 1152 | 103 | 87 | 82 | 27 | 0.37 | 4 | 1.52 | 5.47 | 1.31 | 7.1657 | 22 | 41.77 | 3.81
0:06 | 1:04 | 1205 | 1156 | 103 | 87 | 82 | 27 | 0.37 | 4 | 1.52 | 5.54 | 1.35 | 7.479 | 22 | 41.79 | 3.83
0:06 | 1:04 | 1210 | 1159 | 103 | 87 | 82 | 27 | 0.36 | 4 | 1.7 | 5.56 | 1.35 | 7.506 | 22 | 41.83 | 3.87
0:06 | 1:04 | 1215 | 1163 | 104 | 87 | 82 | 27 | 0.36 | 4 | 1.7 | 5.53 | 1.33 | 7.3549 | 22 | 41.87 | 3.91
0:07 | 1:04 | 1215 | 1163 | 104 | 87 | 82 | 27 | 0.36 | 4 | 1.7 | 5.53 | 1.32 | 7.2996 | 22 | 41.89 | 3.93
0:07 | 1:04 | 1220 | 1169 | 104 | 88 | 83 | 27 | 0.36 | 4 | 1.94 | 5.61 | 1.36 | 7.6296 | 22 | 41.92 | 3.96
0:07 | 1:04 | 1224 | 1172 | 104 | 88 | 83 | 27 | 0.35 | 4 | 1.94 | 5.51 | 1.33 | 7.3283 | 22 | 41.94 | 3.98
0:07 | 1:04 | 1224 | 1175 | 106 | 88 | 83 | 28 | 0.35 | 4 | 1.94 | 5.47 | 1.32 | 7.2204 | 22 | 41.96 | 4
0:07 | 1:04 | 1229 | 1178 | 106 | 89 | 83 | 28 | 0.35 | 4 | 1.22 | 5.6 | 1.37 | 7.672 | 22 | 41.99 | 4.03
0:07 | 1:04 | 1229 | 1178 | 105 | 89 | 84 | 27 | 0.35 | 4 | 1.22 | 5.52 | 1.34 | 7.3968 | 22 | 42.01 | 4.05
0:07 | 1:04 | 1234 | 1185 | 105 | 89 | 84 | 27 | 0.35 | 4 | 1.22 | 5.55 | 1.34 | 7.437 | 22 | 42.05 | 4.09
0:07 | 1:04 | 1238 | 1188 | 105 | 89 | 84 | 27 | 0.34 | 4 | 1.9 | 5.62 | 1.38 | 7.7556 | 22 | 42.08 | 4.12
0:07 | 1:04 | 1243 | 1191 | 106 | 89 | 84 | 27 | 0.34 | 4 | 1.9 | 5.56 | 1.35 | 7.506 | 22 | 42.09 | 4.13
0:07 | 1:04 | 1243 | 1195 | 106 | 89 | 85 | 27 | 0.34 | 4 | 1.9 | 5.51 | 1.34 | 7.3834 | 22 | 42.11 | 4.15
0:07 | 1:04 | 1248 | 1198 | 107 | 90 | 85 | 28 | 0.34 | 4 | 1.9 | 5.59 | 1.39 | 7.7701 | 22 | 42.15 | 4.19
0:07 | 1:04 | 1253 | 1198 | 107 | 90 | 85 | 28 | 0.33 | 4 | 1.28 | 5.59 | 1.37 | 7.6583 | 22 | 42.16 | 4.2
0:07 | 1:04 | 1258 | 1201 | 107 | 90 | 85 | 27 | 0.33 | 4 | 1.28 | 5.53 | 1.35 | 7.4655 | 22 | 42.2 | 4.24
0:07 | 1:04 | 1258 | 1208 | 107 | 90 | 85 | 27 | 0.33 | 4 | 1.28 | 5.48 | 1.33 | 7.2884 | 22 | 42.23 | 4.27
0:07 | 1:04 | 1263 | 1208 | 107 | 90 | 86 | 27 | 0.33 | 4 | 1.54 | 5.57 | 1.39 | 7.7423 | 22 | 42.24 | 4.28
0:07 | 1:04 | 1268 | 1211 | 108 | 91 | 86 | 27 | 0.33 | 4 | 1.54 | 5.6 | 1.36 | 7.616 | 22 | 42.26 | 4.3
0:07 | 1:04 | 1268 | 1218 | 108 | 91 | 86 | 27 | 0.32 | 4 | 1.54 | 5.54 | 1.33 | 7.3682 | 22 | 42.28 | 4.32
0:07 | 1:04 | 1273 | 1218 | 108 | 91 | 86 | 27 | 0.32 | 4 | 1.54 | 5.54 | 1.33 | 7.3682 | 22 | 42.29 | 4.33
0:07 | 1:04 | 1278 | 1221 | 108 | 91 | 86 | 28 | 0.32 | 4 | 1.12 | 5.61 | 1.38 | 7.7418 | 22 | 42.33 | 4.37
0:07 | 1:04 | 1282 | 1228 | 109 | 91 | 87 | 28 | 0.32 | 4 | 1.12 | 5.52 | 1.35 | 7.452 | 22 | 42.35 | 4.39
0:07 | 1:04 | 1282 | 1228 | 109 | 91 | 87 | 28 | 0.31 | 4 | 1.12 | 5.52 | 1.35 | 7.452 | 22 | 42.36 | 4.4
0:07 | 1:04 | 1287 | 1231 | 109 | 92 | 87 | 28 | 0.31 | 4 | 1.39 | 5.63 | 1.39 | 7.8257 | 22 | 42.39 | 4.43
0:07 | 1:04 | 1287 | 1233 | 109 | 92 | 87 | 28 | 0.31 | 4 | 1.39 | 5.63 | 1.39 | 7.8257 | 22 | 42.4 | 4.44
0:07 | 1:04 | 1291 | 1237 | 109 | 92 | 87 | 28 | 0.3 | 4 | 1.39 | 5.59 | 1.38 | 7.7142 | 22 | 42.42 | 4.46
0:07 | 1:04 | 1296 | 1240 | 110 | 92 | 88 | 28 | 0.3 | 4 | 0.86 | 5.57 | 1.42 | 7.9094 | 22 | 42.43 | 4.47
0:07 | 1:04 | 1296 | 1244 | 110 | 93 | 88 | 28 | 0.3 | 4 | 0.86 | 5.61 | 1.42 | 7.9662 | 22 | 42.43 | 4.47
0:07 | 1:04 | 1301 | 1246 | 110 | 93 | 88 | 28 | 0.3 | 4 | 0.86 | 5.64 | 1.43 | 8.0652 | 22 | 42.44 | 4.48
0:07 | 1:04 | 1306 | 1249 | 110 | 93 | 88 | 28 | 0.29 | 4 | 0.39 | 5.57 | 1.39 | 7.7423 | 22 | 42.45 | 4.49
0:07 | 1:04 | 1306 | 1252 | 111 | 93 | 89 | 28 | 0.29 | 4 | 0.39 | 5.52 | 1.37 | 7.5624 | 22 | 42.46 | 4.5
0:07 | 1:04 | 1311 | 1256 | 111 | 93 | 89 | 28 | 0.29 | 4 | 0.39 | 5.62 | 1.42 | 7.9804 | 22 | 42.47 | 4.51
0:07 | 1:04 | 1316 | 1259 | 111 | 93 | 89 | 28 | 0.29 | 4 | 0.39 | 5.63 | 1.4 | 7.882 | 22 | 42.48 | 4.52
0:07 | 1:04 | 1320 | 1262 | 112 | 94 | 89 | 28 | 0.29 | 4 | 0.6 | 5.6 | 1.37 | 7.672 | 22 | 42.49 | 4.53
0:07 | 1:04 | 1320 | 1265 | 112 | 94 | 90 | 28 | 0.28 | 4 | 0.6 | 5.62 | 1.39 | 7.8118 | 22 | 42.5 | 4.54
0:07 | 1:04 | 1325 | 1269 | 112 | 94 | 90 | 28 | 0.28 | 4 | 0.6 | 5.66 | 1.38 | 7.8108 | 22 | 42.51 | 4.55
0:07 | 1:04 | 1330 | 1271 | 112 | 94 | 90 | 28 | 0.28 | 4 | 0.51 | 5.61 | 1.38 | 7.7418 | 22 | 42.51 | 4.55
0:07 | 1:04 | 1335 | 1274 | 113 | 95 | 90 | 28 | 0.27 | 4 | 0.51 | 5.57 | 1.42 | 7.9094 | 22 | 42.51 | 4.55
0:07 | 1:04 | 1335 | 1278 | 113 | 95 | 90 | 28 | 0.27 | 4 | 0.51 | 5.66 | 1.43 | 8.0938 | 22 | 42.52 | 4.56
0:07 | 1:04 | 1339 | 1282 | 113 | 95 | 91 | 28 | 0.27 | 4 | 0.51 | 5.63 | 1.41 | 7.9383 | 22 | 42.52 | 4.56
0:07 | 1:04 | 1344 | 1285 | 113 | 95 | 91 | 28 | 0.27 | 4 | 0.06 | 5.58 | 1.39 | 7.7562 | 22 | 42.52 | 4.56
0:07 | 1:04 | 1344 | 1288 | 113 | 95 | 91 | 28 | 0.26 | 4 | 0.06 | 5.63 | 1.44 | 8.1072 | 22 | 42.52 | 4.56
0:07 | 1:04 | 1349 | 1291 | 114 | 95 | 91 | 28 | 0.26 | 4 | 0.06 | 5.64 | 1.43 | 8.0652 | 22 | 42.52 | 4.56
0:07 | 1:05 | 1354 | 1294 | 114 | 96 | 92 | 28 | 0.26 | 4 | 0.01 | 5.61 | 1.41 | 7.9101 | 22 | 42.52 | 4.56
0:07 | 1:05 | 1354 | 1297 | 114 | 96 | 92 | 28 | 0.26 | 4 | 0.01 | 5.64 | 1.44 | 8.1216 | 22 | 42.52 | 4.56
0:07 | 1:05 | 1359 | 1298 | 114 | 96 | 92 | 28 | 0.25 | 4 | 0.01 | 5.69 | 1.43 | 8.1367 | 22 | 42.52 | 4.56
0:07 | 1:05 | 1363 | 1300 | 115 | 96 | 92 | 28 | 0.25 | 4 | 0 | 5.64 | 1.41 | 7.9524 | 22 | 42.52 | 4.56
0:07 | 1:05 | 1363 | 1303 | 115 | 97 | 92 | 28 | 0.25 | 4 | 0 | 5.63 | 1.42 | 7.9946 | 22 | 42.52 | 4.56
0:07 | 1:05 | 1368 | 1306 | 115 | 97 | 93 | 28 | 0.25 | 4 | 0 | 5.69 | 1.45 | 8.2505 | 22 | 42.52 | 4.56
0:07 | 1:05 | 1373 | 1309 | 115 | 97 | 93 | 28 | 0.25 | 4 | 0 | 5.62 | 1.41 | 7.9242 | 22 | 42.52 | 4.56
0:07 | 1:05 | 1373 | 1313 | 116 | 97 | 93 | 28 | 0.24 | 4 | 0 | 5.6 | 1.41 | 7.896 | 22 | 42.52 | 4.56
0:07 | 1:05 | 1378 | 1315 | 116 | 97 | 93 | 28 | 0.24 | 4 | 0 | 5.69 | 1.47 | 8.3643 | 22 | 42.52 | 4.56
0:07 | 1:05 | 1383 | 1318 | 116 | 97 | 94 | 28 | 0.24 | 4 | 0 | 5.68 | 1.44 | 8.1792 | 22 | 42.52 | 4.56
0:07 | 1:05 | 1383 | 1322 | 116 | 98 | 94 | 28 | 0.24 | 4 | 0 | 5.63 | 1.42 | 7.9946 | 22 | 42.52 | 4.56
0:07 | 1:05 | 1387 | 1325 | 117 | 98 | 94 | 28 | 0.24 | 4 | 0 | 5.68 | 1.46 | 8.2928 | 22 | 42.52 | 4.56
0:07 | 1:05 | 1392 | 1325 | 117 | 98 | 94 | 28 | 0.23 | 4 | 0 | 5.76 | 1.48 | 8.5248 | 22 | 42.52 | 4.56
0:07 | 1:05 | 1392 | 1332 | 117 | 98 | 95 | 28 | 0.23 | 4 | -0.01 | 5.68 | 1.44 | 8.1792 | 22 | 42.52 | 4.56
0:07 | 1:05 | 1398 | 1335 | 118 | 99 | 95 | 28 | 0.23 | 4 | -0.01 | 5.67 | 1.46 | 8.2782 | 22 | 42.52 | 4.56
0:07 | 1:05 | 1402 | 1338 | 118 | 99 | 95 | 28 | 0.23 | 4 | -0.01 | 5.76 | 1.47 | 8.4672 | 22 | 42.52 | 4.56
0:07 | 1:05 | 1407 | 1341 | 118 | 99 | 96 | 28 | 0.23 | 4 | -0.01 | 5.72 | 1.45 | 8.294 | 22 | 42.52 | 4.56
0:07 | 1:05 | 1407 | 1344 | 118 | 99 | 96 | 28 | 0.23 | 4 | -0.01 | 5.68 | 1.44 | 8.1792 | 22 | 42.52 | 4.56
0:07 | 1:05 | 1413 | 1347 | 118 | 99 | 96 | 28 | 0.23 | 4 | -0.01 | 5.78 | 1.49 | 8.6122 | 22 | 42.52 | 4.56
0:08 | 1:05 | 1418 | 1350 | 119 | 100 | 96 | 28 | 0.22 | 4 | -0.01 | 5.69 | 1.44 | 8.1936 | 22 | 42.52 | 4.56
0:08 | 1:05 | 1418 | 1350 | 119 | 100 | 96 | 28 | 0.22 | 4 | 0 | 5.63 | 1.44 | 8.1072 | 22 | 42.52 | 4.56
0:08 | 1:05 | 1422 | 1356 | 119 | 100 | 97 | 28 | 0.22 | 4 | 0 | 5.75 | 1.49 | 8.5675 | 22 | 42.52 | 4.56
0:08 | 1:05 | 1427 | 1358 | 119 | 100 | 97 | 28 | 0.22 | 4 | 0 | 5.69 | 1.45 | 8.2505 | 22 | 42.52 | 4.56
0:08 | 1:05 | 1427 | 1358 | 120 | 100 | 97 | 28 | 0.22 | 4 | 0 | 5.62 | 1.41 | 7.9242 | 22 | 42.52 | 4.56
0:08 | 1:05 | 1432 | 1365 | 120 | 101 | 97 | 28 | 0.22 | 4 | 0 | 5.7 | 1.48 | 8.436 | 22 | 42.52 | 4.56
0:08 | 1:05 | 1436 | 1368 | 120 | 101 | 98 | 28 | 0.22 | 4 | 0 | 5.73 | 1.46 | 8.3658 | 22 | 42.52 | 4.56
0:08 | 1:05 | 1436 | 1371 | 120 | 101 | 98 | 28 | 0.22 | 4 | 0 | 5.66 | 1.43 | 8.0938 | 22 | 42.52 | 4.56
0:08 | 1:05 | 1441 | 1374 | 121 | 101 | 98 | 29 | 0.22 | 4 | 0 | 5.71 | 1.48 | 8.4508 | 22 | 42.52 | 4.56
0:08 | 1:05 | 1446 | 1377 | 121 | 102 | 98 | 29 | 0.22 | 4 | 0 | 5.83 | 1.51 | 8.8033 | 22 | 42.52 | 4.56
0:08 | 1:05 | 1446 | 1377 | 121 | 102 | 99 | 29 | 0.22 | 4 | 0 | 5.83 | 1.51 | 8.8033 | 22 | 42.52 | 4.56
0:08 | 1:05 | 1451 | 1380 | 122 | 102 | 99 | 29 | 0.22 | 4 | 0 | 5.76 | 1.45 | 8.352 | 22 | 42.52 | 4.56
0:08 | 1:05 | 1456 | 1383 | 122 | 102 | 99 | 29 | 0.22 | 4 | 0 | 5.69 | 1.45 | 8.2505 | 22 | 42.52 | 4.56
0:08 | 1:05 | 1456 | 1387 | 122 | 103 | 100 | 29 | 0.22 | 4 | 0 | 5.73 | 1.45 | 8.3085 | 22 | 42.52 | 4.56
0:08 | 1:05 | 1461 | 1389 | 122 | 103 | 100 | 29 | 0.23 | 4 | 0 | 5.78 | 1.52 | 8.7856 | 22 | 42.52 | 4.56
0:08 | 1:05 | 1465 | 1392 | 122 | 103 | 100 | 29 | 0.23 | 4 | 0.02 | 5.75 | 1.47 | 8.4525 | 22 | 42.52 | 4.56
0:08 | 1:05 | 1470 | 1395 | 123 | 103 | 100 | 29 | 0.23 | 4 | 0.02 | 5.68 | 1.45 | 8.236 | 22 | 42.52 | 4.56
0:08 | 1:05 | 1470 | 1398 | 123 | 104 | 101 | 29 | 0.23 | 4 | 0.02 | 5.7 | 1.5 | 8.55 | 22 | 42.52 | 4.56
0:08 | 1:05 | 1474 | 1401 | 123 | 104 | 101 | 29 | 0.23 | 4 | -0.01 | 5.78 | 1.5 | 8.67 | 22 | 42.52 | 4.56
0:08 | 1:05 | 1479 | 1404 | 124 | 104 | 101 | 29 | 0.23 | 4 | -0.01 | 5.73 | 1.47 | 8.4231 | 22 | 42.52 | 4.56
0:08 | 1:05 | 1484 | 1407 | 124 | 104 | 102 | 29 | 0.23 | 4 | -0.01 | 5.72 | 1.47 | 8.4084 | 22 | 42.52 | 4.56
0:08 | 1:05 | 1484 | 1410 | 124 | 104 | 102 | 29 | 0.23 | 4 | -0.01 | 5.82 | 1.53 | 8.9046 | 22 | 42.52 | 4.56
0:08 | 1:05 | 1489 | 1413 | 124 | 105 | 102 | 29 | 0.24 | 4 | 0.01 | 5.81 | 1.51 | 8.7731 | 22 | 42.52 | 4.56
0:08 | 1:05 | 1494 | 1416 | 125 | 105 | 103 | 29 | 0.24 | 4 | 0.01 | 5.74 | 1.48 | 8.4952 | 22 | 42.52 | 4.56
0:08 | 1:05 | 1494 | 1419 | 125 | 105 | 103 | 29 | 0.24 | 4 | 0.01 | 5.87 | 1.53 | 8.9811 | 22 | 42.52 | 4.56
0:08 | 1:05 | 1498 | 1422 | 125 | 105 | 103 | 29 | 0.24 | 4 | 0.01 | 5.81 | 1.5 | 8.715 | 22 | 42.52 | 4.56
0:08 | 1:05 | 1498 | 1425 | 126 | 106 | 103 | 29 | 0.24 | 4 | 0.01 | 5.78 | 1.49 | 8.6122 | 22 | 42.52 | 4.56
0:08 | 1:05 | 1504 | 1428 | 126 | 106 | 104 | 29 | 0.24 | 4 | 0.01 | 5.8 | 1.51 | 8.758 | 22 | 42.52 | 4.56
0:08 | 1:05 | 1507 | 1430 | 126 | 106 | 104 | 29 | 0.25 | 4 | 0 | 5.63 | 1.4 | 7.882 | 22 | 42.52 | 4.56
0:08 | 1:05 | 1507 | 1433 | 127 | 107 | 104 | 29 | 0.25 | 4 | 0 | 5.4 | 1.32 | 7.128 | 22 | 42.52 | 4.56
0:08 | 1:05 | 1509 | 1435 | 127 | 107 | 105 | 29 | 0.25 | 4 | 0 | 5.39 | 1.29 | 6.9531 | 22 | 42.52 | 4.56
0:08 | 1:05 | 1509 | 1438 | 127 | 107 | 105 | 29 | 0.25 | 4 | 0.04 | 5.26 | 1.23 | 6.4698 | 22 | 42.52 | 4.56
0:08 | 1:05 | 1509 | 1440 | 128 | 107 | 106 | 29 | 0.25 | 4 | 0.04 | 5.27 | 1.21 | 6.3767 | 22 | 42.52 | 4.56
0:08 | 1:05 | 1508 | 1442 | 128 | 107 | 106 | 29 | 0.26 | 4 | 0.04 | 5.25 | 1.2 | 6.3 | 22 | 42.54 | 4.58
0:08 | 1:05 | 1506 | 1443 | 128 | 107 | 106 | 29 | 0.26 | 4 | 0.04 | 5.22 | 1.19 | 6.2118 | 22 | 42.56 | 4.6
0:08 | 1:05 | 1505 | 1443 | 128 | 108 | 107 | 29 | 0.26 | 4 | 0.68 | 5.22 | 1.22 | 6.3684 | 22 | 42.57 | 4.61
0:08 | 1:05 | 1505 | 1445 | 129 | 108 | 107 | 29 | 0.26 | 4 | 0.68 | 5.28 | 1.23 | 6.4944 | 22 | 42.58 | 4.62
0:08 | 1:05 | 1504 | 1446 | 129 | 108 | 107 | 29 | 0.26 | 4 | 0.68 | 5.27 | 1.23 | 6.4821 | 22 | 42.59 | 4.63
0:08 | 1:05 | 1502 | 1446 | 129 | 108 | 108 | 29 | 0.27 | 4 | 0.69 | 5.31 | 1.24 | 6.5844 | 22 | 42.6 | 4.64
0:08 | 1:05 | 1502 | 1447 | 130 | 108 | 108 | 29 | 0.27 | 4 | 0.69 | 5.34 | 1.27 | 6.7818 | 22 | 42.6 | 4.64
0:08 | 1:05 | 1501 | 1447 | 130 | 108 | 108 | 29 | 0.27 | 4 | 0.69 | 5.33 | 1.27 | 6.7691 | 22 | 42.61 | 4.65
0:08 | 1:06 | 1501 | 1447 | 130 | 109 | 109 | 29 | 0.27 | 4 | 0.69 | 5.36 | 1.27 | 6.8072 | 22 | 42.61 | 4.65
0:08 | 1:06 | 1501 | 1448 | 130 | 109 | 109 | 29 | 0.27 | 4 | 0.25 | 5.38 | 1.28 | 6.8864 | 22 | 42.62 | 4.66
0:08 | 1:06 | 1501 | 1448 | 130 | 109 | 109 | 29 | 0.27 | 4 | 0.25 | 5.38 | 1.28 | 6.8864 | 22 | 42.62 | 4.66
0:08 | 1:06 | 1501 | 1448 | 131 | 109 | 110 | 29 | 0.27 | 4 | 0.25 | 5.39 | 1.28 | 6.8992 | 22 | 42.63 | 4.67
0:08 | 1:06 | 1501 | 1448 | 131 | 109 | 110 | 29 | 0.27 | 4 | 0.33 | 5.38 | 1.27 | 6.8326 | 22 | 42.64 | 4.68
0:08 | 1:06 | 1501 | 1448 | 131 | 109 | 110 | 29 | 0.27 | 4 | 0.33 | 5.38 | 1.29 | 6.9402 | 22 | 42.64 | 4.68
0:08 | 1:06 | 1499 | 1447 | 131 | 110 | 110 | 29 | 0.27 | 4 | 0.33 | 0.01 | 0.03 | 0.0003 | 22 | 42.67 | 4.71
0:08 | 1:06 | 1491 | 1444 | 131 | 110 | 111 | 29 | 0.27 | 4 | 1.32 | 0.01 | 0.03 | 0.0003 | 22 | 42.72 | 4.76
0:08 | 1:06 | 1491 | 1444 | 132 | 110 | 111 | 29 | 0.27 | 4 | 1.32 | 0.01 | 0.03 | 0.0003 | 22 | 42.75 | 4.79
0:08 | 1:06 | 1479 | 1440 | 132 | 110 | 111 | 29 | 0.27 | 4 | 1.32 | 0 | 0.03 | 0 | 22 | 42.78 | 4.82
0:08 | 1:06 | 1468 | 1437 | 132 | 110 | 112 | 29 | 0.27 | 4 | 1.96 | 0 | 0.03 | 0 | 22 | 42.82 | 4.86
0:08 | 1:06 | 1468 | 1437 | 132 | 110 | 112 | 29 | 0.27 | 4 | 1.96 | 0 | 0.03 | 0 | 22 | 42.83 | 4.87
0:08 | 1:06 | 1455 | 1430 | 132 | 110 | 112 | 29 | 0.27 | 4 | 1.96 | 0 | 0.03 | 0 | 22 | 42.87 | 4.91
0:08 | 1:06 | 1443 | 1430 | 132 | 110 | 112 | 29 | 0.26 | 4 | 1.96 | 0 | 0.03 | 0 | 22 | 42.88 | 4.92
0:08 | 1:06 | 1443 | 1427 | 133 | 111 | 113 | 29 | 0.26 | 4 | 1.38 | 0 | 0.03 | 0 | 22 | 42.9 | 4.94
0:08 | 1:06 | 1430 | 1422 | 133 | 111 | 113 | 29 | 0.26 | 4 | 1.38 | 0 | 0.03 | 0 | 22 | 42.92 | 4.96
0:08 | 1:06 | 1418 | 1417 | 133 | 111 | 113 | 29 | 0.26 | 4 | 1.38 | 0 | 0.03 | 0 | 22 | 42.93 | 4.97
0:08 | 1:06 | 1407 | 1412 | 133 | 111 | 113 | 29 | 0.26 | 4 | 0.9 | 0 | 0.03 | 0 | 22 | 42.94 | 4.98
0:08 | 1:06 | 1407 | 1406 | 133 | 111 | 114 | 29 | 0.26 | 4 | 0.9 | 0 | 0.03 | 0 | 22 | 42.96 | 5
0:08 | 1:06 | 1396 | 1401 | 133 | 111 | 114 | 29 | 0.25 | 4 | 0.9 | 0 | 0.03 | 0 | 22 | 42.96 | 5
0:09 | 1:06 | 1385 | 1394 | 133 | 111 | 114 | 29 | 0.25 | 4 | 0.9 | 0 | 0.03 | 0 | 22 | 42.97 | 5.01
0:09 | 1:06 | 1375 | 1389 | 133 | 111 | 114 | 29 | 0.25 | 4 | 0.52 | 0 | 0.03 | 0 | 22 | 42.99 | 5.03
0:09 | 1:06 | 1375 | 1384 | 133 | 111 | 114 | 29 | 0.25 | 4 | 0.52 | 0 | 0.03 | 0 | 22 | 42.99 | 5.03
0:09 | 1:06 | 1363 | 1378 | 133 | 111 | 114 | 29 | 0.24 | 4 | 0.52 | 0 | 0.03 | 0 | 21 | 43.01 | 5.05
0:09 | 1:06 | 1353 | 1373 | 133 | 111 | 115 | 29 | 0.24 | 4 | 0.83 | 0 | 0.03 | 0 | 21 | 43.03 | 5.07
0:09 | 1:06 | 1353 | 1367 | 133 | 111 | 115 | 29 | 0.24 | 4 | 0.83 | 0 | 0.03 | 0 | 21 | 43.04 | 5.08
0:09 | 1:06 | 1343 | 1361 | 133 | 111 | 115 | 29 | 0.24 | 4 | 0.83 | 0 | 0.03 | 0 | 21 | 43.06 | 5.1
0:09 | 1:06 | 1343 | 1355 | 132 | 111 | 115 | 29 | 0.24 | 4 | 0.83 | 0 | 0.03 | 0 | 21 | 43.07 | 5.11
0:09 | 1:06 | 1333 | 1349 | 132 | 111 | 115 | 29 | 0.23 | 4 | 0.9 | 0 | 0.03 | 0 | 21 | 43.08 | 5.12
0:09 | 1:06 | 1323 | 1344 | 132 | 111 | 115 | 29 | 0.23 | 4 | 0.9 | 0 | 0.03 | 0 | 21 | 43.09 | 5.13
0:09 | 1:06 | 1323 | 1338 | 132 | 111 | 115 | 29 | 0.23 | 4 | 0.9 | 0 | 0.03 | 0 | 21 | 43.09 | 5.13
0:09 | 1:06 | 1313 | 1331 | 132 | 111 | 115 | 29 | 0.23 | 4 | 0.42 | 0 | 0.03 | 0 | 21 | 43.1 | 5.14
0:09 | 1:06 | 1303 | 1325 | 132 | 111 | 115 | 29 | 0.22 | 4 | 0.42 | 0 | 0.03 | 0 | 21 | 43.1 | 5.14
0:09 | 1:06 | 1303 | 1318 | 132 | 110 | 116 | 29 | 0.22 | 4 | 0.42 | 0 | 0.03 | 0 | 21 | 43.11 | 5.15
0:09 | 1:06 | 1294 | 1312 | 131 | 110 | 116 | 29 | 0.22 | 4 | 0.28 | 0 | 0.03 | 0 | 21 | 43.11 | 5.15
0:09 | 1:06 | 1284 | 1306 | 131 | 110 | 116 | 29 | 0.22 | 4 | 0.28 | 0 | 0.03 | 0 | 21 | 43.12 | 5.16
0:09 | 1:06 | 1274 | 1299 | 131 | 110 | 116 | 29 | 0.22 | 4 | 0.28 | 0 | 0.03 | 0 | 21 | 43.12 | 5.16
0:09 | 1:06 | 1274 | 1293 | 131 | 110 | 116 | 29 | 0.21 | 4 | 0.4 | 0 | 0.03 | 0 | 21 | 43.13 | 5.17
0:09 | 1:06 | 1264 | 1287 | 130 | 110 | 116 | 29 | 0.21 | 4 | 0.4 | 0 | 0.03 | 0 | 21 | 43.15 | 5.19
0:09 | 1:06 | 1255 | 1281 | 130 | 110 | 116 | 29 | 0.21 | 4 | 0.4 | 0 | 0.03 | 0 | 21 | 43.15 | 5.19
0:09 | 1:06 | 1246 | 1274 | 130 | 110 | 116 | 29 | 0.21 | 4 | 0.4 | 0 | 0.03 | 0 | 21 | 43.16 | 5.2
0:09 | 1:06 | 1246 | 1268 | 130 | 110 | 116 | 29 | 0.2 | 4 | 0.57 | 0 | 0.03 | 0 | 21 | 43.17 | 5.21
0:09 | 1:06 | 1237 | 1261 | 130 | 110 | 116 | 29 | 0.2 | 4 | 0.57 | 0 | 0.03 | 0 | 21 | 43.18 | 5.22
0:09 | 1:06 | 1229 | 1254 | 129 | 109 | 116 | 29 | 0.2 | 4 | 0.57 | 0 | 0.03 | 0 | 21 | 43.19 | 5.23
0:09 | 1:06 | 1229 | 1248 | 129 | 109 | 116 | 29 | 0.2 | 4 | 0.51 | 0 | 0.03 | 0 | 21 | 43.2 | 5.24
0:09 | 1:06 | 1220 | 1241 | 129 | 109 | 116 | 29 | 0.19 | 4 | 0.51 | 0 | 0.03 | 0 | 21 | 43.2 | 5.24
0:09 | 1:06 | 1212 | 1236 | 128 | 109 | 116 | 29 | 0.19 | 4 | 0.51 | 0 | 0.03 | 0 | 21 | 43.21 | 5.25
0:09 | 1:06 | 1212 | 1236 | 128 | 109 | 116 | 29 | 0.19 | 4 | 0.51 | 0 | 0.03 | 0 | 21 | 43.22 | 5.26
0:09 | 1:06 | 1203 | 1230 | 128 | 109 | 116 | 29 | 0.19 | 4 | 0.39 | 0 | 0.03 | 0 | 21 | 43.22 | 5.26
0:09 | 1:06 | 1195 | 1217 | 127 | 108 | 116 | 29 | 0.19 | 4 | 0.39 | 0 | 0.03 | 0 | 21 | 43.23 | 5.27
0:09 | 1:06 | 1195 | 1217 | 127 | 108 | 116 | 29 | 0.19 | 4 | 0.39 | 0 | 0.03 | 0 | 21 | 43.23 | 5.27
0:09 | 1:06 | 1186 | 1210 | 127 | 108 | 116 | 29 | 0.18 | 4 | 0.35 | 0 | 0.03 | 0 | 21 | 43.24 | 5.28
0:09 | 1:06 | 1178 | 1204 | 126 | 108 | 116 | 29 | 0.18 | 4 | 0.35 | 0 | 0.03 | 0 | 21 | 43.24 | 5.28
0:09 | 1:06 | 1178 | 1197 | 126 | 108 | 116 | 29 | 0.18 | 4 | 0.35 | 0 | 0.03 | 0 | 21 | 43.25 | 5.29
0:09 | 1:06 | 1170 | 1192 | 125 | 108 | 116 | 29 | 0.18 | 4 | 0.26 | 0 | 0.03 | 0 | 21 | 43.25 | 5.29
0:09 | 1:06 | 1161 | 1185 | 125 | 107 | 116 | 29 | 0.18 | 4 | 0.26 | 0 | 0.03 | 0 | 21 | 43.25 | 5.29
0:09 | 1:06 | 1161 | 1180 | 125 | 107 | 116 | 29 | 0.18 | 4 | 0.26 | 0 | 0.03 | 0 | 21 | 43.26 | 5.3
0:09 | 1:06 | 1153 | 1174 | 124 | 107 | 116 | 29 | 0.17 | 4 | 0.22 | 0 | 0.03 | 0 | 21 | 43.26 | 5.3
0:09 | 1:06 | 1144 | 1169 | 124 | 107 | 116 | 29 | 0.17 | 4 | 0.22 | 0 | 0.03 | 0 | 20 | 43.26 | 5.3
0:09 | 1:06 | 1144 | 1163 | 123 | 107 | 116 | 29 | 0.17 | 4 | 0.22 | 0 | 0.03 | 0 | 20 | 43.27 | 5.31
0:09 | 1:07 | 1136 | 1158 | 123 | 106 | 116 | 29 | 0.17 | 4 | 0.22 | 0 | 0.03 | 0 | 20 | 43.27 | 5.31
0:09 | 1:07 | 1128 | 1151 | 123 | 106 | 116 | 29 | 0.17 | 4 | 0.16 | 0 | 0.02 | 0 | 20 | 43.27 | 5.31
0:09 | 1:07 | 1119 | 1146 | 122 | 106 | 116 | 29 | 0.17 | 4 | 0.16 | 0 | 0.03 | 0 | 20 | 43.28 | 5.32
0:09 | 1:07 | 1119 | 1140 | 121 | 106 | 116 | 29 | 0.16 | 4 | 0.16 | 0 | 0.03 | 0 | 20 | 43.28 | 5.32
0:09 | 1:07 | 1111 | 1135 | 121 | 106 | 116 | 29 | 0.16 | 4 | 0.23 | 0 | 0.03 | 0 | 20 | 43.28 | 5.32
0:09 | 1:07 | 1103 | 1129 | 121 | 105 | 116 | 29 | 0.16 | 4 | 0.23 | 0 | 0.03 | 0 | 20 | 43.29 | 5.33
0:09 | 1:07 | 1103 | 1129 | 121 | 105 | 116 | 29 | 0.16 | 4 | 0.23 | 0 | 0.03 | 0 | 20 | 43.29 | 5.33
0:09 | 1:07 | 1096 | 1118 | 120 | 105 | 116 | 29 | 0.16 | 4 | 0.23 | 0 | 0.03 | 0 | 20 | 43.3 | 5.34
0:09 | 1:07 | 1088 | 1112 | 120 | 105 | 116 | 29 | 0.16 | 4 | 0.26 | 0 | 0.03 | 0 | 20 | 43.3 | 5.34
0:09 | 1:07 | 1088 | 1112 | 119 | 105 | 116 | 29 | 0.16 | 4 | 0.26 | 0 | 0.03 | 0 | 20 | 43.31 | 5.35
0:09 | 1:07 | 1081 | 1102 | 119 | 104 | 116 | 29 | 0.16 | 4 | 0.26 | 0 | 0.03 | 0 | 20 | 43.31 | 5.35
0:09 | 1:07 | 1073 | 1097 | 118 | 104 | 116 | 29 | 0.15 | 4 | 0.26 | 0 | 0.03 | 0 | 20 | 43.32 | 5.36
0:09 | 1:07 | 1073 | 1097 | 118 | 103 | 116 | 29 | 0.15 | 4 | 0.26 | 0 | 0.03 | 0 | 20 | 43.32 | 5.36
0:09 | 1:07 | 1066 | 1086 | 117 | 103 | 116 | 29 | 0.15 | 4 | 0.26 | 0 | 0.03 | 0 | 20 | 43.33 | 5.37
0:09 | 1:07 | 1058 | 1081 | 117 | 103 | 116 | 29 | 0.15 | 4 | 0.33 | 0 | 0.03 | 0 | 20 | 43.34 | 5.38
0:09 | 1:07 | 1058 | 1081 | 116 | 103 | 116 | 29 | 0.15 | 4 | 0.33 | 0 | 0.03 | 0 | 20 | 43.34 | 5.38
0:09 | 1:07 | 1051 | 1070 | 116 | 102 | 116 | 29 | 0.15 | 4 | 0.33 | 0 | 0.03 | 0 | 20 | 43.35 | 5.39
0:09 | 1:07 | 1044 | 1065 | 116 | 102 | 116 | 29 | 0.15 | 4 | 0.37 | 0 | 0.03 | 0 | 20 | 43.36 | 5.4
0:09 | 1:07 | 1044 | 1065 | 115 | 102 | 115 | 29 | 0.15 | 4 | 0.37 | 0 | 0.03 | 0 | 20 | 43.36 | 5.4
0:10 | 1:07 | 1037 | 1060 | 114 | 101 | 115 | 29 | 0.15 | 4 | 0.37 | 0 | 0.03 | 0 | 20 | 43.36 | 5.4
0:10 | 1:07 | 1029 | 1055 | 114 | 101 | 115 | 29 | 0.14 | 4 | 0.37 | 0 | 0.03 | 0 | 20 | 43.36 | 5.4
0:10 | 1:07 | 1022 | 1050 | 114 | 101 | 115 | 29 | 0.14 | 4 | 0.14 | 0 | 0.03 | 0 | 20 | 43.36 | 5.4
0:10 | 1:07 | 1022 | 1045 | 113 | 101 | 115 | 29 | 0.14 | 4 | 0.14 | 0 | 0.03 | 0 | 20 | 43.37 | 5.41
0:10 | 1:07 | 1015 | 1040 | 113 | 101 | 115 | 29 | 0.14 | 4 | 0.14 | 0 | 0.03 | 0 | 20 | 43.37 | 5.41
0:10 | 1:07 | 1008 | 1034 | 112 | 100 | 115 | 29 | 0.14 | 4 | 0.08 | 0 | 0.03 | 0 | 20 | 43.37 | 5.41
0:10 | 1:07 | 1001 | 1030 | 112 | 100 | 115 | 29 | 0.14 | 4 | 0.08 | 0 | 0.03 | 0 | 20 | 43.37 | 5.41
0:10 | 1:07 | 1001 | 1024 | 112 | 100 | 115 | 29 | 0.14 | 4 | 0.08 | 0 | 0.03 | 0 | 20 | 43.37 | 5.41
0:10 | 1:07 | 993 | 1020 | 111 | 99 | 115 | 29 | 0.14 | 4 | 0.08 | 0 | 0.03 | 0 | 20 | 43.37 | 5.41
0:10 | 1:07 | 986 | 1014 | 110 | 99 | 115 | 29 | 0.14 | 4 | 0.1 | 0 | 0.03 | 0 | 20 | 43.38 | 5.42
0:10 | 1:07 | 986 | 1009 | 110 | 99 | 115 | 29 | 0.14 | 4 | 0.1 | 0 | 0.03 | 0 | 20 | 43.38 | 5.42
0:10 | 1:07 | 979 | 1004 | 110 | 99 | 114 | 29 | 0.14 | 4 | 0.1 | 0 | 0.03 | 0 | 20 | 43.38 | 5.42
0:10 | 1:07 | 972 | 999 | 109 | 98 | 114 | 29 | 0.13 | 4 | 0.15 | 0 | 0.03 | 0 | 20 | 43.38 | 5.42
0:10 | 1:07 | 972 | 994 | 108 | 98 | 114 | 29 | 0.13 | 4 | 0.15 | 0 | 0.03 | 0 | 20 | 43.39 | 5.43
0:10 | 1:07 | 964 | 989 | 108 | 98 | 114 | 29 | 0.13 | 4 | 0.15 | 0 | 0.03 | 0 | 19 | 43.39 | 5.43
0:10 | 1:07 | 964 | 983 | 108 | 97 | 114 | 29 | 0.13 | 4 | 0.15 | 0 | 0.03 | 0 | 19 | 43.39 | 5.43
0:10 | 1:07 | 958 | 978 | 107 | 97 | 114 | 29 | 0.13 | 4 | 0.2 | 0 | 0.03 | 0 | 19 | 43.4 | 5.44
0:10 | 1:07 | 951 | 974 | 107 | 97 | 114 | 28 | 0.13 | 4 | 0.2 | 0 | 0.03 | 0 | 19 | 43.4 | 5.44
0:10 | 1:07 | 945 | 969 | 106 | 96 | 114 | 28 | 0.13 | 4 | 0.2 | 0 | 0.03 | 0 | 19 | 43.4 | 5.44
0:10 | 1:07 | 945 | 964 | 106 | 96 | 114 | 28 | 0.13 | 4 | 0.21 | 0 | 0.03 | 0 | 19 | 43.41 | 5.45
0:10 | 1:07 | 938 | 960 | 105 | 96 | 114 | 28 | 0.13 | 4 | 0.21 | 0 | 0.03 | 0 | 19 | 43.41 | 5.45
0:10 | 1:07 | 931 | 955 | 105 | 95 | 113 | 28 | 0.13 | 4 | 0.21 | 0 | 0.03 | 0 | 19 | 43.41 | 5.45
0:10 | 1:07 | 931 | 950 | 104 | 95 | 113 | 28 | 0.13 | 4 | 0.17 | 0 | 0.03 | 0 | 19 | 43.42 | 5.46
0:10 | 1:07 | 925 | 946 | 104 | 95 | 113 | 28 | 0.13 | 4 | 0.17 | 0 | 0.03 | 0 | 19 | 43.42 | 5.46
0:10 | 1:07 | 918 | 941 | 104 | 94 | 113 | 28 | 0.13 | 4 | 0.17 | 0 | 0.03 | 0 | 19 | 43.42 | 5.46
0:10 | 1:07 | 912 | 936 | 103 | 94 | 113 | 28 | 0.13 | 4 | 0.17 | 0 | 0.03 | 0 | 19 | 43.42 | 5.46
0:10 | 1:07 | 912 | 932 | 103 | 94 | 113 | 28 | 0.13 | 4 | 0.12 | 0 | 0.03 | 0 | 19 | 43.43 | 5.47
0:10 | 1:07 | 905 | 927 | 103 | 94 | 113 | 28 | 0.13 | 4 | 0.12 | 0 | 0.03 | 0 | 19 | 43.43 | 5.47
0:10 | 1:07 | 899 | 923 | 102 | 93 | 112 | 28 | 0.13 | 4 | 0.12 | 0 | 0.03 | 0 | 19 | 43.44 | 5.48
0:10 | 1:07 | 899 | 919 | 102 | 93 | 112 | 28 | 0.13 | 4 | 0.28 | 0 | 0.03 | 0 | 19 | 43.44 | 5.48
0:10 | 1:07 | 892 | 915 | 101 | 93 | 112 | 28 | 0.13 | 4 | 0.28 | 0 | 0.03 | 0 | 19 | 43.45 | 5.49
0:10 | 1:07 | 886 | 910 | 101 | 92 | 112 | 28 | 0.13 | 4 | 0.28 | 0 | 0.03 | 0 | 19 | 43.45 | 5.49
0:10 | 1:07 | 886 | 905 | 100 | 92 | 112 | 28 | 0.13 | 4 | 0.28 | 0 | 0.03 | 0 | 19 | 43.45 | 5.49
0:10 | 1:07 | 880 | 899 | 100 | 92 | 112 | 28 | 0.13 | 4 | 0.29 | 0 | 0.03 | 0 | 19 | 43.46 | 5.5
0:10 | 1:07 | 873 | 895 | 99 | 91 | 112 | 28 | 0.13 | 4 | 0.29 | 0 | 0.03 | 0 | 19 | 43.46 | 5.5
0:10 | 1:07 | 873 | 895 | 99 | 91 | 112 | 28 | 0.13 | 4 | 0.29 | 0 | 0.03 | 0 | 19 | 43.47 | 5.51
0:10 | 1:07 | 867 | 889 | 98 | 91 | 111 | 28 | 0.13 | 4 | 0.25 | 0 | 0.03 | 0 | 19 | 43.47 | 5.51
0:10 | 1:07 | 861 | 881 | 98 | 90 | 111 | 28 | 0.13 | 4 | 0.25 | 0 | 0.03 | 0 | 19 | 43.48 | 5.52
0:10 | 1:07 | 861 | 881 | 98 | 90 | 111 | 28 | 0.13 | 4 | 0.25 | 0 | 0.03 | 0 | 19 | 43.48 | 5.52
0:10 | 1:07 | 855 | 872 | 97 | 90 | 111 | 28 | 0.13 | 4 | 0.24 | 0 | 0.03 | 0 | 19 | 43.48 | 5.52
0:10 | 1:07 | 848 | 868 | 97 | 89 | 111 | 28 | 0.13 | 4 | 0.24 | 0 | 0.03 | 0 | 19 | 43.49 | 5.53
0:10 | 1:08 | 842 | 868 | 97 | 89 | 111 | 28 | 0.13 | 4 | 0.24 | 0 | 0.03 | 0 | 19 | 43.49 | 5.53
0:10 | 1:08 | 842 | 859 | 96 | 89 | 111 | 28 | 0.13 | 4 | 0.17 | 0 | 0.03 | 0 | 19 | 43.49 | 5.53
0:10 | 1:08 | 836 | 859 | 96 | 89 | 110 | 28 | 0.13 | 4 | 0.17 | 0 | 0.03 | 0 | 19 | 43.49 | 5.53
0:10 | 1:08 | 830 | 855 | 95 | 88 | 110 | 28 | 0.13 | 4 | 0.17 | 0 | 0.03 | 0 | 19 | 43.5 | 5.54
0:10 | 1:08 | 824 | 846 | 95 | 88 | 110 | 28 | 0.13 | 4 | 0.12 | 0 | 0.03 | 0 | 19 | 43.5 | 5.54
0:10 | 1:08 | 824 | 846 | 95 | 88 | 110 | 28 | 0.12 | 4 | 0.12 | 0 | 0.03 | 0 | 19 | 43.5 | 5.54
0:10 | 1:08 | 818 | 841 | 94 | 87 | 110 | 28 | 0.12 | 4 | 0.12 | 0 | 0.03 | 0 | 19 | 43.5 | 5.54
0:10 | 1:08 | 818 | 833 | 94 | 87 | 110 | 28 | 0.12 | 4 | 0.12 | 0 | 0.03 | 0 | 19 | 43.51 | 5.55
0:10 | 1:08 | 812 | 833 | 94 | 87 | 110 | 28 | 0.12 | 4 | 0.14 | 0 | 0.03 | 0 | 19 | 43.51 | 5.55
0:10 | 1:08 | 806 | 829 | 93 | 86 | 109 | 28 | 0.12 | 4 | 0.14 | 0 | 0.03 | 0 | 18 | 43.51 | 5.55
0:10 | 1:08 | 800 | 821 | 92 | 86 | 109 | 28 | 0.12 | 4 | 0.14 | 0 | 0.03 | 0 | 18 | 43.51 | 5.55
0:10 | 1:08 | 800 | 821 | 92 | 86 | 109 | 28 | 0.12 | 4 | 0.14 | 0 | 0.03 | 0 | 18 | 43.51 | 5.55
0:10 | 1:08 | 794 | 816 | 92 | 85 | 109 | 28 | 0.12 | 4 | 0.04 | 0 | 0.03 | 0 | 18 | 43.51 | 5.55
0:10 | 1:08 | 794 | 812 | 91 | 85 | 109 | 28 | 0.12 | 4 | 0.04 | 0 | 0.03 | 0 | 18 | 43.51 | 5.55
0:10 | 1:08 | 788 | 808 | 91 | 85 | 109 | 28 | 0.12 | 4 | 0.04 | 0 | 0.03 | 0 | 18 | 43.51 | 5.55
0:10 | 1:08 | 783 | 804 | 91 | 85 | 108 | 28 | 0.12 | 4 | 0.01 | 0 | 0.03 | 0 | 18 | 43.51 | 5.55
0:10 | 1:08 | 783 | 799 | 90 | 84 | 108 | 28 | 0.12 | 4 | 0.01 | 0 | 0.03 | 0 | 18 | 43.51 | 5.55
0:10 | 1:08 | 777 | 795 | 90 | 84 | 108 | 28 | 0.12 | 4 | 0.01 | 0 | 0.03 | 0 | 18 | 43.51 | 5.55
0:10 | 1:08 | 771 | 791 | 90 | 84 | 108 | 28 | 0.12 | 4 | 0.05 | 0 | 0.03 | 0 | 18 | 43.52 | 5.56
0:10 | 1:08 | 771 | 787 | 89 | 83 | 108 | 28 | 0.12 | 4 | 0.05 | 0 | 0.03 | 0 | 18 | 43.52 | 5.56
0:11 | 1:08 | 765 | 783 | 89 | 83 | 108 | 28 | 0.12 | 4 | 0.05 | 0 | 0.03 | 0 | 18 | 43.52 | 5.56
0:11 | 1:08 | 759 | 780 | 88 | 83 | 108 | 28 | 0.12 | 4 | 0.23 | 0 | 0.03 | 0 | 18 | 43.53 | 5.57
0:11 | 1:08 | 754 | 776 | 88 | 82 | 107 | 28 | 0.12 | 4 | 0.23 | 0 | 0.03 | 0 | 18 | 43.53 | 5.57
0:11 | 1:08 | 754 | 772 | 88 | 82 | 107 | 28 | 0.12 | 4 | 0.23 | 0 | 0.03 | 0 | 18 | 43.54 | 5.58
0:11 | 1:08 | 748 | 768 | 87 | 82 | 107 | 28 | 0.12 | 4 | 0.23 | 0 | 0.03 | 0 | 18 | 43.54 | 5.58
0:11 | 1:08 | 742 | 763 | 87 | 82 | 107 | 28 | 0.12 | 4 | 0.22 | 0 | 0.03 | 0 | 18 | 43.54 | 5.58
0:11 | 1:08 | 737 | 760 | 87 | 81 | 107 | 28 | 0.12 | 4 | 0.22 | 0 | 0.03 | 0 | 18 | 43.54 | 5.58
0:11 | 1:08 | 737 | 756 | 87 | 81 | 107 | 28 | 0.12 | 4 | 0.22 | 0 | 0.03 | 0 | 18 | 43.54 | 5.58
0:11 | 1:08 | 731 | 752 | 86 | 81 | 106 | 28 | 0.12 | 4 | 0.09 | 0 | 0.03 | 0 | 18 | 43.55 | 5.59
0:11 | 1:08 | 726 | 745 | 86 | 80 | 106 | 28 | 0.12 | 4 | 0.09 | 0 | 0.03 | 0 | 18 | 43.55 | 5.59
0:11 | 1:08 | 726 | 745 | 86 | 80 | 106 | 28 | 0.12 | 4 | 0.09 | 0 | 0.03 | 0 | 18 | 43.55 | 5.59
0:11 | 1:08 | 720 | 741 | 85 | 80 | 106 | 28 | 0.12 | 4 | 0.09 | 0 | 0.03 | 0 | 18 | 43.55 | 5.59
0:11 | 1:08 | 715 | 733 | 85 | 79 | 106 | 28 | 0.12 | 4 | 0.05 | 0 | 0.03 | 0 | 18 | 43.55 | 5.59
0:11 | 1:08 | 715 | 733 | 84 | 79 | 106 | 28 | 0.12 | 4 | 0.05 | 0 | 0.03 | 0 | 18 | 43.55 | 5.59
0:11 | 1:08 | 710 | 729 | 84 | 79 | 105 | 28 | 0.12 | 4 | 0.05 | 0 | 0.03 | 0 | 18 | 43.55 | 5.59
0:11 | 1:08 | 705 | 724 | 84 | 79 | 105 | 28 | 0.12 | 4 | 0.03 | 0 | 0.03 | 0 | 18 | 43.55 | 5.59
0:11 | 1:08 | 705 | 721 | 83 | 78 | 105 | 28 | 0.12 | 4 | 0.03 | 0 | 0.03 | 0 | 18 | 43.55 | 5.59
0:11 | 1:08 | 699 | 716 | 83 | 78 | 105 | 28 | 0.13 | 4 | 0.03 | 0 | 0.03 | 0 | 18 | 43.55 | 5.59
0:11 | 1:08 | 694 | 713 | 83 | 78 | 105 | 28 | 0.13 | 4 | 0.03 | 0 | 0.03 | 0 | 18 | 43.55 | 5.59
0:11 | 1:08 | 694 | 709 | 82 | 77 | 104 | 28 | 0.13 | 4 | 0.06 | 0 | 0.03 | 0 | 18 | 43.55 | 5.59
0:11 | 1:08 | 689 | 706 | 82 | 77 | 104 | 28 | 0.13 | 4 | 0.06 | 0 | 0.03 | 0 | 18 | 43.56 | 5.6
0:11 | 1:08 | 684 | 702 | 82 | 77 | 104 | 28 | 0.13 | 4 | 0.06 | 0 | 0.03 | 0 | 18 | 43.56 | 5.6
0:11 | 1:08 | 684 | 698 | 81 | 77 | 104 | 28 | 0.13 | 4 | 0.11 | 0 | 0.03 | 0 | 18 | 43.56 | 5.6
0:11 | 1:08 | 678 | 695 | 81 | 77 | 104 | 28 | 0.13 | 4 | 0.11 | 0 | 0.03 | 0 | 18 | 43.57 | 5.61
0:11 | 1:08 | 673 | 691 | 81 | 76 | 104 | 28 | 0.13 | 4 | 0.11 | 0 | 0.03 | 0 | 17 | 43.57 | 5.61
0:11 | 1:08 | 673 | 687 | 80 | 76 | 103 | 28 | 0.13 | 4 | 0.19 | 0 | 0.03 | 0 | 17 | 43.57 | 5.61
0:11 | 1:08 | 667 | 684 | 80 | 76 | 103 | 28 | 0.13 | 4 | 0.19 | 0 | 0.03 | 0 | 17 | 43.57 | 5.61
0:11 | 1:08 | 662 | 680 | 80 | 76 | 103 | 28 | 0.13 | 4 | 0.19 | 0 | 0.03 | 0 | 17 | 43.58 | 5.62
0:11 | 1:08 | 657 | 676 | 80 | 75 | 103 | 28 | 0.13 | 4 | 0.16 | 0 | 0.03 | 0 | 17 | 43.58 | 5.62
0:11 | 1:08 | 657 | 672 | 79 | 75 | 103 | 28 | 0.13 | 4 | 0.16 | 0 | 0.03 | 0 | 17 | 43.58 | 5.62
0:11 | 1:08 | 652 | 669 | 79 | 75 | 103 | 28 | 0.13 | 4 | 0.16 | 0 | 0.03 | 0 | 17 | 43.58 | 5.62
0:11 | 1:08 | 647 | 665 | 79 | 74 | 102 | 28 | 0.13 | 4 | 0.16 | 0 | 0.03 | 0 | 17 | 43.58 | 5.62
0:11 | 1:08 | 647 | 662 | 78 | 74 | 102 | 28 | 0.13 | 4 | 0.1 | 0 | 0.03 | 0 | 17 | 43.59 | 5.63
0:11 | 1:08 | 642 | 658 | 78 | 74 | 102 | 28 | 0.13 | 4 | 0.1 | 0 | 0.03 | 0 | 17 | 43.59 | 5.63
0:11 | 1:08 | 637 | 654 | 78 | 74 | 102 | 28 | 0.13 | 4 | 0.1 | 0 | 0.03 | 0 | 17 | 43.59 | 5.63
0:11 | 1:08 | 637 | 651 | 77 | 73 | 102 | 28 | 0.13 | 4 | 0.02 | 0 | 0.03 | 0 | 17 | 43.59 | 5.63
0:11 | 1:08 | 632 | 648 | 77 | 73 | 102 | 28 | 0.13 | 4 | 0.02 | 0 | 0.03 | 0 | 17 | 43.59 | 5.63
0:11 | 1:08 | 627 | 644 | 77 | 73 | 101 | 28 | 0.13 | 4 | 0.02 | 0 | 0.03 | 0 | 17 | 43.59 | 5.63
0:11 | 1:08 | 627 | 640 | 77 | 73 | 101 | 28 | 0.13 | 4 | 0.02 | 0 | 0.03 | 0 | 17 | 43.59 | 5.63
0:11 | 1:08 | 622 | 637 | 76 | 73 | 101 | 28 | 0.13 | 4 | 0.02 | 0 | 0.03 | 0 | 17 | 43.59 | 5.63
0:11 | 1:09 | 617 | 633 | 76 | 72 | 101 | 28 | 0.13 | 4 | 0.02 | 0 | 0.03 | 0 | 17 | 43.59 | 5.63
0:11 | 1:09 | 612 | 629 | 76 | 72 | 101 | 28 | 0.13 | 4 | 0.02 | 0 | 0.03 | 0 | 17 | 43.59 | 5.63
0:11 | 1:09 | 612 | 629 | 76 | 72 | 101 | 27 | 0.13 | 4 | 0.03 | 0 | 0.03 | 0 | 17 | 43.59 | 5.63
0:11 | 1:09 | 608 | 622 | 75 | 71 | 100 | 27 | 0.13 | 4 | 0.03 | 0 | 0.03 | 0 | 17 | 43.59 | 5.63
0:11 | 1:09 | 603 | 619 | 75 | 71 | 100 | 27 | 0.13 | 4 | 0.03 | 0 | 0.03 | 0 | 17 | 43.6 | 5.64
0:11 | 1:09 | 603 | 619 | 75 | 71 | 100 | 27 | 0.13 | 4 | 0.17 | 0 | 0.03 | 0 | 17 | 43.6 | 5.64
0:11 | 1:09 | 598 | 612 | 75 | 71 | 100 | 27 | 0.13 | 4 | 0.17 | 0 | 0.03 | 0 | 17 | 43.61 | 5.65
0:11 | 1:09 | 593 | 608 | 74 | 70 | 100 | 27 | 0.13 | 4 | 0.17 | 0 | 0.03 | 0 | 17 | 43.61 | 5.65
0:11 | 1:09 | 593 | 608 | 74 | 70 | 100 | 27 | 0.13 | 4 | 0.17 | 0 | 0.03 | 0 | 17 | 43.61 | 5.65
0:11 | 1:09 | 589 | 604 | 73 | 70 | 99 | 27 | 0.13 | 4 | 0.18 | 0 | 0.03 | 0 | 17 | 43.61 | 5.65
0:11 | 1:09 | 584 | 601 | 73 | 70 | 99 | 27 | 0.13 | 4 | 0.18 | 0 | 0.03 | 0 | 17 | 43.61 | 5.65
0:11 | 1:09 | 584 | 597 | 73 | 69 | 99 | 27 | 0.13 | 4 | 0.18 | 0 | 0.03 | 0 | 17 | 43.61 | 5.65
0:11 | 1:09 | 579 | 594 | 73 | 69 | 99 | 27 | 0.13 | 4 | 0.04 | 0 | 0.03 | 0 | 17 | 43.61 | 5.65
0:11 | 1:09 | 575 | 590 | 73 | 69 | 99 | 27 | 0.13 | 4 | 0.04 | 0 | 0.03 | 0 | 17 | 43.61 | 5.65
0:11 | 1:09 | 575 | 587 | 72 | 69 | 98 | 27 | 0.13 | 4 | 0.04 | 0 | 0.03 | 0 | 17 | 43.61 | 5.65
0:11 | 1:09 | 570 | 584 | 72 | 68 | 98 | 27 | 0.13 | 4 | 0.05 | 0 | 0.03 | 0 | 17 | 43.62 | 5.66
0:11 | 1:09 | 566 | 580 | 72 | 68 | 98 | 27 | 0.13 | 4 | 0.05 | 0 | 0.03 | 0 | 17 | 43.62 | 5.66
0:11 | 1:09 | 566 | 577 | 72 | 68 | 98 | 27 | 0.13 | 4 | 0.05 | 0 | 0.03 | 0 | 17 | 43.62 | 5.66
0:11 | 1:09 | 560 | 574 | 71 | 68 | 98 | 28 | 0.13 | 4 | 0.04 | 0 | 0.03 | 0 | 17 | 43.62 | 5.66
0:12 | 1:09 | 556 | 570 | 71 | 68 | 98 | 28 | 0.13 | 4 | 0.04 | 0 | 0.03 | 0 | 17 | 43.62 | 5.66
0:12 | 1:09 | 551 | 566 | 71 | 67 | 97 | 27 | 0.13 | 4 | 0.04 | 0 | 0.03 | 0 | 16 | 43.62 | 5.66
0:12 | 1:09 | 551 | 563 | 71 | 67 | 97 | 27 | 0.13 | 4 | 0.04 | 0 | 0.03 | 0 | 16 | 43.62 | 5.66
0:12 | 1:09 | 547 | 560 | 71 | 67 | 97 | 27 | 0.13 | 4 | 0.11 | 0 | 0.03 | 0 | 16 | 43.62 | 5.66
0:12 | 1:09 | 542 | 557 | 70 | 67 | 97 | 27 | 0.13 | 4 | 0.11 | 0 | 0.03 | 0 | 16 | 43.63 | 5.67
0:12 | 1:09 | 538 | 554 | 70 | 67 | 97 | 27 | 0.13 | 4 | 0.11 | 0 | 0.03 | 0 | 16 | 43.63 | 5.67
0:12 | 1:09 | 538 | 550 | 70 | 67 | 97 | 27 | 0.13 | 4 | 0.12 | 0 | 0.03 | 0 | 16 | 43.63 | 5.67
0:12 | 1:09 | 534 | 547 | 70 | 66 | 96 | 27 | 0.13 | 4 | 0.12 | 0 | 0.03 | 0 | 16 | 43.63 | 5.67
0:12 | 1:09 | 534 | 547 | 69 | 66 | 96 | 27 | 0.13 | 4 | 0.12 | 0 | 0.03 | 0 | 16 | 43.63 | 5.67
0:12 | 1:09 | 529 | 541 | 69 | 66 | 96 | 27 | 0.13 | 4 | 0.12 | 0 | 0.03 | 0 | 16 | 43.63 | 5.67
0:12 | 1:09 | 525 | 538 | 69 | 66 | 96 | 27 | 0.13 | 4 | 0.03 | 0 | 0.03 | 0 | 16 | 43.63 | 5.67
0:12 | 1:09 | 525 | 535 | 69 | 65 | 96 | 27 | 0.13 | 4 | 0.03 | 0 | 0.03 | 0 | 16 | 43.63 | 5.67
0:12 | 1:09 | 521 | 532 | 68 | 65 | 96 | 27 | 0.13 | 4 | 0.03 | 0 | 0.03 | 0 | 16 | 43.63 | 5.67
0:12 | 1:09 | 516 | 529 | 68 | 65 | 95 | 27 | 0.13 | 4 | 0.01 | 0 | 0.03 | 0 | 16 | 43.63 | 5.67
0:12 | 1:09 | 516 | 526 | 68 | 65 | 95 | 27 | 0.13 | 4 | 0.01 | 0 | 0.03 | 0 | 16 | 43.63 | 5.67
0:12 | 1:09 | 512 | 523 | 68 | 64 | 95 | 27 | 0.13 | 4 | 0.01 | 0 | 0.03 | 0 | 16 | 43.63 | 5.67
0:12 | 1:09 | 508 | 520 | 67 | 64 | 95 | 27 | 0.13 | 4 | 0.01 | 0 | 0.03 | 0 | 16 | 43.63 | 5.67
0:12 | 1:09 | 503 | 517 | 67 | 64 | 95 | 27 | 0.13 | 4 | 0.01 | 0 | 0.03 | 0 | 16 | 43.63 | 5.67
0:12 | 1:09 | 503 | 514 | 67 | 64 | 94 | 27 | 0.13 | 4 | 0.01 | 0 | 0.03 | 0 | 16 | 43.63 | 5.67
0:12 | 1:09 | 499 | 510 | 67 | 64 | 94 | 27 | 0.13 | 4 | 0.03 | 0 | 0.03 | 0 | 16 | 43.63 | 5.67
0:12 | 1:09 | 495 | 510 | 67 | 64 | 94 | 27 | 0.13 | 4 | 0.03 | 0 | 0.03 | 0 | 16 | 43.63 | 5.67
0:12 | 1:09 | 491 | 504 | 67 | 63 | 94 | 27 | 0.13 | 4 | 0.03 | 0 | 0.03 | 0 | 16 | 43.64 | 5.68
0:12 | 1:09 | 491 | 504 | 67 | 63 | 94 | 27 | 0.13 | 4 | 0.03 | 0 | 0.03 | 0 | 16 | 43.64 | 5.68
0:12 | 1:09 | 486 | 501 | 66 | 63 | 94 | 27 | 0.13 | 4 | 0.05 | 0 | 0.03 | 0 | 16 | 43.64 | 5.68
0:12 | 1:09 | 482 | 496 | 66 | 63 | 93 | 27 | 0.13 | 4 | 0.05 | 0 | 0.03 | 0 | 16 | 43.64 | 5.68
0:12 | 1:09 | 482 | 496 | 66 | 63 | 93 | 27 | 0.13 | 4 | 0.05 | 0 | 0.03 | 0 | 16 | 43.64 | 5.68
0:12 | 1:09 | 478 | 490 | 66 | 62 | 93 | 27 | 0.13 | 4 | 0.07 | 0 | 0.03 | 0 | 16 | 43.64 | 5.68
0:12 | 1:09 | 474 | 487 | 65 | 62 | 93 | 27 | 0.13 | 4 | 0.07 | 0 | 0.03 | 0 | 16 | 43.65 | 5.69
0:12 | 1:09 | 474 | 485 | 65 | 62 | 93 | 27 | 0.13 | 4 | 0.07 | 0 | 0.03 | 0 | 16 | 43.65 | 5.69
0:12 | 1:09 | 470 | 481 | 65 | 62 | 93 | 27 | 0.13 | 4 | 0.07 | 0 | 0.03 | 0 | 16 | 43.65 | 5.69
0:12 | 1:09 | 466 | 479 | 65 | 62 | 92 | 27 | 0.13 | 4 | 0.07 | 0 | 0.03 | 0 | 16 | 43.65 | 5.69
0:12 | 1:09 | 466 | 476 | 65 | 61 | 92 | 27 | 0.13 | 4 | 0.07 | 0 | 0.03 | 0 | 16 | 43.65 | 5.69
0:12 | 1:09 | 461 | 473 | 65 | 61 | 92 | 27 | 0.13 | 4 | 0.07 | 0 | 0.03 | 0 | 16 | 43.65 | 5.69
0:12 | 1:09 | 457 | 471 | 64 | 61 | 92 | 27 | 0.13 | 4 | 0.04 | 0 | 0.03 | 0 | 16 | 43.65 | 5.69
0:12 | 1:09 | 457 | 467 | 64 | 61 | 92 | 27 | 0.13 | 4 | 0.04 | 0 | 0.03 | 0 | 16 | 43.65 | 5.69
0:12 | 1:09 | 452 | 464 | 64 | 60 | 92 | 27 | 0.13 | 4 | 0.04 | 0 | 0.03 | 0 | 16 | 43.65 | 5.69
0:12 | 1:09 | 452 | 461 | 63 | 60 | 92 | 27 | 0.13 | 4 | 0.04 | 0 | 0.03 | 0 | 15 | 43.65 | 5.69
0:12 | 1:09 | 448 | 458 | 63 | 60 | 92 | 27 | 0.13 | 4 | 0.03 | 0 | 0.03 | 0 | 15 | 43.65 | 5.69
0:12 | 1:09 | 444 | 456 | 63 | 60 | 91 | 27 | 0.13 | 4 | 0.03 | 0 | 0.03 | 0 | 15 | 43.65 | 5.69
0:12 | 1:09 | 440 | 456 | 63 | 60 | 91 | 27 | 0.13 | 4 | 0.03 | 0 | 0.03 | 0 | 15 | 43.65 | 5.69
0:12 | 1:09 | 440 | 450 | 63 | 59 | 91 | 27 | 0.13 | 4 | 0.06 | 0 | 0.03 | 0 | 15 | 43.66 | 5.7
0:12 | 1:10 | 437 | 446 | 62 | 59 | 91 | 27 | 0.12 | 4 | 0.06 | 0 | 0.03 | 0 | 15 | 43.66 | 5.7
0:12 | 1:10 | 433 | 446 | 62 | 59 | 91 | 27 | 0.12 | 4 | 0.06 | 0 | 0.03 | 0 | 15 | 43.66 | 5.7
0:12 | 1:10 | 433 | 441 | 62 | 59 | 91 | 27 | 0.12 | 4 | 0.03 | 0 | 0.03 | 0 | 15 | 43.66 | 5.7
0:12 | 1:10 | 429 | 438 | 62 | 59 | 91 | 27 | 0.12 | 4 | 0.03 | 0 | 0.03 | 0 | 15 | 43.66 | 5.7
0:12 | 1:10 | 425 | 436 | 62 | 59 | 90 | 27 | 0.12 | 4 | 0.03 | 0 | 0.03 | 0 | 15 | 43.66 | 5.7
0:12 | 1:10 | 421 | 433 | 61 | 58 | 90 | 27 | 0.12 | 4 | 0.02 | 0 | 0.03 | 0 | 15 | 43.66 | 5.7
0:12 | 1:10 | 421 | 431 | 61 | 58 | 90 | 27 | 0.12 | 4 | 0.02 | 0 | 0.03 | 0 | 15 | 43.66 | 5.7
0:12 | 1:10 | 418 | 428 | 61 | 58 | 90 | 27 | 0.12 | 4 | 0.02 | 0 | 0.03 | 0 | 15 | 43.66 | 5.7
0:12 | 1:10 | 414 | 426 | 61 | 58 | 90 | 27 | 0.12 | 4 | 0.02 | 0 | 0.03 | 0 | 15 | 43.66 | 5.7
0:12 | 1:10 | 414 | 426 | 61 | 58 | 90 | 27 | 0.12 | 4 | 0.02 | 0 | 0.03 | 0 | 15 | 43.66 | 5.7
0:12 | 1:10 | 410 | 420 | 61 | 58 | 90 | 27 | 0.12 | 4 | 0.02 | 0 | 0.03 | 0 | 15 | 43.66 | 5.7
0:12 | 1:10 | 407 | 418 | 60 | 57 | 89 | 27 | 0.12 | 4 | 0.02 | 0 | 0.03 | 0 | 15 | 43.66 | 5.7
0:12 | 1:10 | 407 | 418 | 60 | 57 | 89 | 27 | 0.12 | 4 | 0.01 | 0 | 0.03 | 0 | 15 | 43.66 | 5.7
0:12 | 1:10 | 403 | 413 | 60 | 57 | 89 | 27 | 0.12 | 4 | 0.01 | 0 | 0.03 | 0 | 15 | 43.66 | 5.7
0:12 | 1:10 | 400 | 410 | 60 | 57 | 89 | 27 | 0.12 | 4 | 0.01 | 0 | 0.03 | 0 | 15 | 43.66 | 5.7
0:12 | 1:10 | 400 | 410 | 60 | 57 | 89 | 27 | 0.12 | 4 | 0.01 | 0 | 0.03 | 0 | 15 | 43.66 | 5.7
0:12 | 1:10 | 400 | 404 | 59 | 57 | 89 | 27 | 0.12 | 4 | 0.03 | 0 | 0.03 | 0 | 15 | 43.66 | 5.7
0:12 | 1:10 | 400 | 402 | 59 | 56 | 89 | 27 | 0.12 | 4 | 0.03 | 0 | 0.03 | 0 | 15 | 43.66 | 5.7
0:12 | 1:10 | 400 | 402 | 59 | 56 | 89 | 27 | 0.12 | 4 | 0.03 | 0 | 0.03 | 0 | 15 | 43.66 | 5.7
0:12 | 1:10 | 400 | 400 | 59 | 56 | 89 | 27 | 0.12 | 4 | 0.01 | 0 | 0.03 | 0 | 15 | 43.66 | 5.7
0:13 | 1:10 | 400 | 400 | 59 | 56 | 88 | 27 | 0.12 | 4 | 0.01 | 0 | 0.03 | 0 | 15 | 43.66 | 5.7
0:13 | 1:10 | 400 | 400 | 59 | 56 | 88 | 27 | 0.12 | 4 | 0.01 | 0 | 0.03 | 0 | 15 | 43.66 | 5.7
0:13 | 1:10 | 400 | 400 | 58 | 56 | 88 | 27 | 0.12 | 4 | 0 | 0 | 0.03 | 0 | 15 | 43.66 | 5.7
0:13 | 1:10 | 400 | 400 | 58 | 56 | 88 | 27 | 0.12 | 4 | 0 | 0 | 0.03 | 0 | 15 | 43.66 | 5.7
0:13 | 1:10 | 400 | 400 | 58 | 55 | 88 | 27 | 0.11 | 4 | 0 | 0 | 0.03 | 0 | 15 | 43.66 | 5.7
0:13 | 1:10 | 400 | 400 | 58 | 55 | 88 | 27 | 0.11 | 4 | 0 | 0 | 0.03 | 0 | 15 | 43.66 | 5.7
0:13 | 1:10 | 400 | 400 | 58 | 55 | 88 | 27 | 0.11 | 4 | 0.03 | 0 | 0.03 | 0 | 15 | 43.66 | 5.7
0:13 | 1:10 | 400 | 400 | 58 | 55 | 87 | 27 | 0.11 | 4 | 0.03 | 0 | 0.03 | 0 | 15 | 43.66 | 5.7
0:13 | 1:10 | 400 | 400 | 58 | 55 | 87 | 27 | 0.11 | 4 | 0.03 | 0 | 0.03 | 0 | 15 | 43.66 | 5.7
0:13 | 1:10 | 400 | 400 | 58 | 55 | 87 | 27 | 0.11 | 4 | 0 | 0 | 0.03 | 0 | 15 | 43.66 | 5.7
0:13 | 1:10 | 400 | 400 | 57 | 54 | 87 | 27 | 0.11 | 4 | 0 | 0 | 0.03 | 0 | 14 | 43.66 | 5.7
0:13 | 1:10 | 400 | 400 | 57 | 54 | 87 | 27 | 0.11 | 4 | 0 | 0 | 0.03 | 0 | 14 | 43.66 | 5.7
0:13 | 1:10 | 400 | 400 | 57 | 54 | 87 | 27 | 0.11 | 4 | 0 | 0 | 0.03 | 0 | 14 | 43.66 | 5.7
0:13 | 1:10 | 400 | 400 | 57 | 54 | 87 | 27 | 0.11 | 4 | 0 | 0 | 0.03 | 0 | 14 | 43.66 | 5.7
0:13 | 1:10 | 400 | 400 | 57 | 54 | 87 | 27 | 0.11 | 4 | 0 | 0 | 0.03 | 0 | 14 | 43.66 | 5.7
0:13 | 1:10 | 400 | 400 | 56 | 54 | 87 | 27 | 0.11 | 4 | 0 | 0 | 0.03 | 0 | 14 | 43.66 | 5.7
0:13 | 1:10 | 400 | 400 | 56 | 54 | 86 | 27 | 0.11 | 4 | 0.01 | 0 | 0.03 | 0 | 14 | 43.66 | 5.7
0:13 | 1:10 | 400 | 400 | 56 | 53 | 86 | 27 | 0.11 | 4 | 0.01 | 0 | 0.03 | 0 | 14 | 43.67 | 5.71
0:13 | 1:10 | 400 | 400 | 56 | 53 | 86 | 27 | 0.11 | 4 | 0.01 | 0 | 0.03 | 0 | 14 | 43.67 | 5.71
0:13 | 1:10 | 400 | 400 | 56 | 53 | 86 | 27 | 0.11 | 4 | 0.03 | 0 | 0.03 | 0 | 14 | 43.66 | 5.7
0:13 | 1:10 | 400 | 400 | 56 | 53 | 86 | 27 | 0.11 | 4 | 0.03 | 0 | 0.03 | 0 | 14 | 43.66 | 5.7
0:13 | 1:10 | 400 | 400 | 56 | 53 | 86 | 27 | 0.11 | 4 | 0.03 | 0 | 0.03 | 0 | 14 | 43.66 | 5.7
0:13 | 1:10 | 400 | 400 | 55 | 53 | 86 | 27 | 0.11 | 4 | 0.02 | 0 | 0.03 | 0 | 14 | 43.66 | 5.7
0:13 | 1:10 | 400 | 400 | 55 | 53 | 86 | 27 | 0.11 | 4 | 0.02 | 0 | 0.03 | 0 | 14 | 43.66 | 5.7
0:13 | 1:10 | 400 | 400 | 55 | 52 | 86 | 27 | 0.11 | 4 | 0.02 | 0 | 0.03 | 0 | 14 | 43.67 | 5.71
0:13 | 1:10 | 400 | 400 | 55 | 52 | 85 | 27 | 0.11 | 4 | 0.02 | 0 | 0.03 | 0 | 14 | 43.67 | 5.71
0:13 | 1:10 | 400 | 400 | 55 | 52 | 85 | 27 | 0.11 | 4 | 0.02 | 0 | 0.03 | 0 | 14 | 43.67 | 5.71
0:13 | 1:10 | 400 | 400 | 55 | 52 | 85 | 27 | 0.11 | 4 | 0.02 | 0 | 0.03 | 0 | 14 | 43.67 | 5.71
0:13 | 1:10 | 400 | 400 | 55 | 52 | 85 | 27 | 0.11 | 4 | 0.02 | 0 | 0.03 | 0 | 14 | 43.67 | 5.71
0:13 | 1:10 | 400 | 400 | 55 | 52 | 85 | 27 | 0.11 | 4 | 0.01 | 0 | 0.03 | 0 | 14 | 43.67 | 5.71
0:13 | 1:10 | 400 | 400 | 54 | 52 | 85 | 27 | 0.1 | 4 | 0.01 | 0 | 0.03 | 0 | 14 | 43.67 | 5.71
0:13 | 1:10 | 400 | 400 | 54 | 52 | 85 | 27 | 0.1 | 4 | 0.01 | 0 | 0.03 | 0 | 14 | 43.67 | 5.71
0:13 | 1:10 | 400 | 400 | 54 | 51 | 85 | 27 | 0.1 | 4 | 0.01 | 0 | 0.03 | 0 | 14 | 43.67 | 5.71
0:13 | 1:10 | 400 | 400 | 54 | 51 | 85 | 27 | 0.1 | 4 | 0 | 0 | 0.03 | 0 | 14 | 43.67 | 5.71
0:13 | 1:10 | 400 | 400 | 54 | 51 | 85 | 27 | 0.1 | 4 | 0 | 0 | 0.03 | 0 | 14 | 43.67 | 5.71
0:13 | 1:10 | 400 | 400 | 54 | 51 | 84 | 27 | 0.1 | 4 | 0 | 0 | 0.03 | 0 | 14 | 43.67 | 5.71
0:13 | 1:10 | 400 | 400 | 54 | 51 | 84 | 27 | 0.1 | 4 | 0 | 0 | 0.03 | 0 | 14 | 43.67 | 5.71
0:13 | 1:10 | 400 | 400 | 53 | 50 | 84 | 27 | 0.1 | 4 | 0 | 0 | 0.03 | 0 | 14 | 43.67 | 5.71
0:13 | 1:10 | 400 | 400 | 53 | 50 | 84 | 27 | 0.1 | 4 | 0 | 0 | 0.03 | 0 | 14 | 43.67 | 5.71
0:13 | 1:10 | 400 | 400 | 53 | 50 | 84 | 27 | 0.1 | 4 | 0 | 0 | 0.03 | 0 | 14 | 43.67 | 5.71
0:13 | 1:11 | 400 | 400 | 53 | 50 | 84 | 27 | 0.1 | 4 | 0.01 | 0 | 0.03 | 0 | 14 | 43.67 | 5.71
0:13 | 1:11 | 400 | 400 | 53 | 50 | 84 | 27 | 0.1 | 4 | 0.01 | 0 | 0.03 | 0 | 14 | 43.67 | 5.71
0:13 | 1:11 | 400 | 400 | 53 | 50 | 84 | 27 | 0.1 | 4 | 0.01 | 0 | 0.03 | 0 | 14 | 43.67 | 5.71
0:13 | 1:11 | 400 | 400 | 53 | 50 | 84 | 27 | 0.1 | 4 | 0.02 | 0 | 0.03 | 0 | 14 | 43.67 | 5.71
0:13 | 1:11 | 400 | 400 | 52 | 50 | 84 | 27 | 0.1 | 4 | 0.02 | 0 | 0.03 | 0 | 14 | 43.67 | 5.71
0:13 | 1:11 | 400 | 400 | 52 | 50 | 83 | 27 | 0.1 | 4 | 0.02 | 0 | 0.03 | 0 | 14 | 43.67 | 5.71
0:13 | 1:11 | 400 | 400 | 52 | 49 | 83 | 27 | 0.1 | 4 | 0.01 | 0 | 0.03 | 0 | 13 | 43.67 | 5.71
0:13 | 1:11 | 400 | 400 | 52 | 49 | 83 | 27 | 0.1 | 4 | 0.01 | 0 | 0.03 | 0 | 13 | 43.67 | 5.71
0:13 | 1:11 | 400 | 400 | 52 | 49 | 83 | 27 | 0.1 | 4 | 0.01 | 0 | 0.03 | 0 | 13 | 43.67 | 5.71
0:13 | 1:11 | 400 | 400 | 52 | 49 | 83 | 27 | 0.1 | 4 | 0 | 0 | 0.03 | 0 | 13 | 43.67 | 5.71
0:13 | 1:11 | 400 | 400 | 52 | 49 | 83 | 27 | 0.1 | 4 | 0 | 0 | 0.03 | 0 | 13 | 43.67 | 5.71
0:13 | 1:11 | 400 | 400 | 52 | 49 | 83 | 27 | 0.1 | 4 | 0 | 0 | 0.03 | 0 | 13 | 43.67 | 5.71
0:13 | 1:11 | 400 | 400 | 51 | 49 | 83 | 27 | 0.1 | 4 | 0 | 0 | 0.03 | 0 | 13 | 43.67 | 5.71
0:13 | 1:11 | 400 | 400 | 51 | 48 | 82 | 27 | 0.1 | 4 | 0 | 0 | 0.03 | 0 | 13 | 43.67 | 5.71
0:13 | 1:11 | 400 | 400 | 51 | 48 | 82 | 27 | 0.1 | 4 | 0 | 0 | 0.03 | 0 | 13 | 43.67 | 5.71
0:13 | 1:11 | 400 | 400 | 51 | 48 | 82 | 27 | 0.1 | 4 | 0 | 0 | 0.03 | 0 | 13 | 43.67 | 5.71
0:13 | 1:11 | 400 | 400 | 51 | 48 | 82 | 27 | 0.1 | 4 | 0 | 0 | 0.03 | 0 | 13 | 43.67 | 5.71
0:13 | 1:11 | 400 | 400 | 51 | 48 | 82 | 26 | 0.1 | 4 | 0 | 0 | 0.03 | 0 | 13 | 43.67 | 5.71
0:13 | 1:11 | 400 | 400 | 51 | 48 | 82 | 26 | 0.1 | 4 | 0 | 0 | 0.03 | 0 | 13 | 43.67 | 5.71
0:14 | 1:11 | 400 | 400 | 50 | 48 | 82 | 27 | 0.1 | 4 | 0 | 0 | 0.03 | 0 | 13 | 43.67 | 5.71
0:14 | 1:11 | 400 | 400 | 50 | 48 | 82 | 26 | 0.1 | 4 | 0 | 0 | 0.03 | 0 | 13 | 43.67 | 5.71
0:14 | 1:11 | 400 | 400 | 50 | 48 | 82 | 26 | 0.1 | 4 | 0 | 0 | 0.03 | 0 | 13 | 43.67 | 5.71
0:14 | 1:11 | 400 | 400 | 50 | 47 | 82 | 26 | 0.1 | 4 | 0 | 0 | 0.03 | 0 | 13 | 43.67 | 5.71
0:14 | 1:11 | 400 | 400 | 50 | 47 | 82 | 26 | 0.1 | 4 | -0.01 | 0 | 0.03 | 0 | 13 | 43.67 | 5.71
0:14 | 1:11 | 400 | 400 | 50 | 47 | 81 | 26 | 0.09 | 4 | -0.01 | 0 | 0.03 | 0 | 13 | 43.67 | 5.71
0:14 | 1:11 | 400 | 400 | 50 | 47 | 81 | 26 | 0.09 | 4 | -0.01 | 0 | 0.03 | 0 | 13 | 43.67 | 5.71
0:14 | 1:11 | 400 | 400 | 49 | 47 | 81 | 26 | 0.09 | 4 | 0 | 0 | 0.03 | 0 | 13 | 43.67 | 5.71
0:14 | 1:11 | 400 | 400 | 49 | 47 | 81 | 26 | 0.09 | 4 | 0 | 0 | 0.04 | 0 | 13 | 43.67 | 5.71
0:14 | 1:11 | 400 | 400 | 49 | 47 | 81 | 26 | 0.09 | 4 | 0 | 0 | 0.03 | 0 | 13 | 43.67 | 5.71
0:14 | 1:11 | 400 | 400 | 49 | 47 | 81 | 26 | 0.09 | 4 | 0 | 0 | 0.03 | 0 | 13 | 43.67 | 5.71
0:14 | 1:11 | 400 | 400 | 49 | 47 | 81 | 26 | 0.09 | 4 | 0 | 0 | 0.03 | 0 | 13 | 43.67 | 5.71
0:14 | 1:11 | 400 | 400 | 49 | 46 | 81 | 26 | 0.09 | 4 | 0 | 0 | 0.03 | 0 | 13 | 43.67 | 5.71
0:14 | 1:11 | 400 | 400 | 49 | 46 | 80 | 26 | 0.09 | 4 | 0 | 0 | 0.03 | 0 | 13 | 43.67 | 5.71
0:14 | 1:11 | 400 | 400 | 49 | 46 | 80 | 26 | 0.09 | 4 | 0 | 0 | 0.03 | 0 | 13 | 43.67 | 5.71
0:14 | 1:11 | 400 | 400 | 48 | 46 | 80 | 26 | 0.09 | 4 | 0 | 0 | 0.03 | 0 | 13 | 43.67 | 5.71
0:14 | 1:11 | 400 | 400 | 48 | 46 | 80 | 26 | 0.09 | 4 | 0 | 0 | 0.03 | 0 | 13 | 43.67 | 5.71
0:14 | 1:11 | 400 | 400 | 48 | 46 | 80 | 26 | 0.09 | 4 | 0 | 0 | 0.03 | 0 | 13 | 43.67 | 5.71
0:14 | 1:11 | 400 | 400 | 48 | 46 | 80 | 26 | 0.09 | 4 | 0 | 0 | 0.03 | 0 | 13 | 43.67 | 5.71
0:14 | 1:11 | 400 | 400 | 48 | 46 | 80 | 26 | 0.09 | 4 | 0 | 0 | 0.03 | 0 | 13 | 43.67 | 5.71
0:14 | 1:11 | 400 | 400 | 48 | 46 | 80 | 26 | 0.09 | 4 | 0 | 0 | 0.03 | 0 | 13 | 43.67 | 5.71
0:14 | 1:11 | 400 | 400 | 48 | 45 | 80 | 26 | 0.09 | 4 | 0 | 0 | 0.03 | 0 | 13 | 43.67 | 5.71
0:14 | 1:11 | 400 | 400 | 48 | 45 | 80 | 26 | 0.09 | 4 | 0 | 0 | 0.03 | 0 | 13 | 43.67 | 5.71
0:14 | 1:11 | 400 | 400 | 47 | 45 | 80 | 26 | 0.09 | 4 | 0 | 0 | 0.03 | 0 | 12 | 43.67 | 5.71
0:14 | 1:11 | 400 | 400 | 47 | 45 | 79 | 26 | 0.09 | 4 | 0 | 0 | 0.03 | 0 | 12 | 43.67 | 5.71
0:14 | 1:11 | 400 | 400 | 47 | 45 | 79 | 26 | 0.09 | 4 | 0 | 0 | 0.03 | 0 | 12 | 43.67 | 5.71
0:14 | 1:11 | 400 | 400 | 47 | 45 | 79 | 26 | 0.09 | 4 | 0 | 0 | 0.03 | 0 | 12 | 43.67 | 5.71
0:14 | 1:11 | 400 | 400 | 47 | 45 | 79 | 26 | 0.09 | 4 | 0 | 0 | 0.03 | 0 | 12 | 43.67 | 5.71
0:14 | 1:11 | 400 | 400 | 47 | 45 | 79 | 26 | 0.09 | 4 | 0 | 0 | 0.03 | 0 | 12 | 43.67 | 5.71
0:14 | 1:11 | 400 | 400 | 47 | 45 | 79 | 26 | 0.09 | 4 | 0 | 0 | 0.03 | 0 | 12 | 43.67 | 5.71
0:14 | 1:11 | 400 | 400 | 46 | 44 | 79 | 26 | 0.09 | 4 | 0 | 0 | 0.03 | 0 | 12 | 43.67 | 5.71
0:14 | 1:11 | 400 | 400 | 46 | 44 | 79 | 26 | 0.09 | 4 | 0 | 0 | 0.03 | 0 | 12 | 43.67 | 5.71
0:14 | 1:11 | 400 | 400 | 46 | 44 | 78 | 26 | 0.09 | 4 | 0 | 0 | 0.03 | 0 | 12 | 43.67 | 5.71
0:14 | 1:11 | 400 | 400 | 46 | 44 | 78 | 26 | 0.09 | 4 | 0 | 0 | 0.03 | 0 | 12 | 43.67 | 5.71
0:14 | 1:11 | 400 | 400 | 46 | 44 | 78 | 26 | 0.09 | 4 | 0 | 0 | 0.03 | 0 | 12 | 43.67 | 5.71
0:14 | 1:11 | 400 | 400 | 46 | 44 | 78 | 26 | 0.09 | 4 | 0 | 0 | 0.03 | 0 | 12 | 43.67 | 5.71
0:14 | 1:11 | 400 | 400 | 46 | 44 | 78 | 26 | 0.09 | 4 | 0 | 0 | 0.03 | 0 | 12 | 43.67 | 5.71
0:14 | 1:11 | 400 | 400 | 46 | 44 | 78 | 26 | 0.09 | 4 | 0 | 0 | 0.03 | 0 | 12 | 43.67 | 5.71
0:14 | 1:11 | 400 | 400 | 46 | 44 | 78 | 26 | 0.09 | 4 | -0.01 | 0 | 0.03 | 0 | 12 | 43.67 | 5.71
0:14 | 1:11 | 400 | 400 | 46 | 44 | 78 | 26 | 0.09 | 4 | -0.01 | 0 | 0.03 | 0 | 12 | 43.67 | 5.71
0:14 | 1:11 | 400 | 400 | 46 | 44 | 78 | 26 | 0.09 | 4 | -0.01 | 0 | 0.03 | 0 | 12 | 43.67 | 5.71
0:14 | 1:12 | 400 | 400 | 45 | 43 | 78 | 26 | 0.09 | 4 | 0 | 0 | 0.03 | 0 | 12 | 43.67 | 5.71
0:14 | 1:12 | 400 | 400 | 45 | 43 | 78 | 26 | 0.09 | 4 | 0 | 0 | 0.03 | 0 | 12 | 43.67 | 5.71
0:14 | 1:12 | 400 | 400 | 45 | 43 | 77 | 26 | 0.09 | 4 | 0 | 0 | 0.03 | 0 | 12 | 43.67 | 5.71
0:14 | 1:12 | 400 | 400 | 45 | 43 | 77 | 26 | 0.09 | 4 | -0.01 | 0 | 0.03 | 0 | 12 | 43.67 | 5.71
0:14 | 1:12 | 400 | 400 | 45 | 43 | 77 | 26 | 0.09 | 4 | -0.01 | 0 | 0.03 | 0 | 12 | 43.67 | 5.71
0:14 | 1:12 | 400 | 400 | 45 | 43 | 77 | 26 | 0.09 | 4 | -0.01 | 0 | 0.03 | 0 | 12 | 43.67 | 5.71
0:14 | 1:12 | 400 | 400 | 45 | 43 | 77 | 26 | 0.09 | 4 | -0.01 | 0 | 0.03 | 0 | 12 | 43.67 | 5.71
0:14 | 1:12 | 400 | 400 | 45 | 43 | 77 | 26 | 0.09 | 4 | 0 | 0 | 0.03 | 0 | 12 | 43.67 | 5.71
0:14 | 1:12 | 400 | 400 | 44 | 43 | 77 | 26 | 0.09 | 4 | 0 | 0 | 0.03 | 0 | 12 | 43.67 | 5.71
0:14 | 1:12 | 400 | 400 | 44 | 43 | 77 | 26 | 0.09 | 4 | 0 | 0 | 0.03 | 0 | 12 | 43.67 | 5.71
0:14 | 1:12 | 400 | 400 | 44 | 42 | 77 | 26 | 0.09 | 4 | 0.03 | 0 | 0.03 | 0 | 12 | 43.67 | 5.71
0:14 | 1:12 | 400 | 400 | 44 | 42 | 76 | 26 | 0.09 | 4 | 0.03 | 0 | 0.03 | 0 | 12 | 43.67 | 5.71
0:14 | 1:12 | 400 | 400 | 44 | 42 | 76 | 26 | 0.09 | 4 | 0.03 | 0 | 0.03 | 0 | 12 | 43.67 | 5.71
0:14 | 1:12 | 400 | 400 | 44 | 42 | 76 | 26 | 0.09 | 4 | 0 | 0 | 0.03 | 0 | 12 | 43.67 | 5.71
0:14 | 1:12 | 400 | 400 | 44 | 42 | 76 | 26 | 0.09 | 4 | 0 | 0 | 0.03 | 0 | 12 | 43.67 | 5.71
0:14 | 1:12 | 400 | 400 | 44 | 42 | 76 | 26 | 0.09 | 4 | 0 | 0 | 0.03 | 0 | 12 | 43.67 | 5.71
0:14 | 1:12 | 400 | 400 | 44 | 42 | 76 | 26 | 0.09 | 4 | 0 | 0 | 0.03 | 0 | 12 | 43.67 | 5.71
0:14 | 1:12 | 400 | 400 | 44 | 42 | 76 | 26 | 0.09 | 4 | 0 | 0 | 0.03 | 0 | 11 | 43.67 | 5.71
0:14 | 1:12 | 400 | 400 | 44 | 42 | 76 | 26 | 0.09 | 4 | 0 | 0 | 0.03 | 0 | 11 | 43.67 | 5.71
0:15 | 1:12 | 400 | 400 | 43 | 42 | 76 | 26 | 0.09 | 4 | 0 | 0 | 0.03 | 0 | 11 | 43.67 | 5.71
0:15 | 1:12 | 400 | 400 | 43 | 41 | 76 | 26 | 0.09 | 4 | 0 | 0 | 0.03 | 0 | 11 | 43.67 | 5.71
0:15 | 1:12 | 400 | 400 | 43 | 41 | 76 | 26 | 0.09 | 4 | 0 | 0 | 0.03 | 0 | 11 | 43.67 | 5.71
0:15 | 1:12 | 400 | 400 | 43 | 41 | 75 | 26 | 0.09 | 4 | 0 | 0 | 0.03 | 0 | 11 | 43.67 | 5.71
0:15 | 1:12 | 400 | 400 | 43 | 41 | 75 | 26 | 0.09 | 4 | 0 | 0 | 0.03 | 0 | 11 | 43.67 | 5.71
0:15 | 1:12 | 400 | 400 | 43 | 41 | 75 | 26 | 0.09 | 4 | 0 | 0 | 0.03 | 0 | 11 | 43.67 | 5.71
0:15 | 1:12 | 400 | 400 | 43 | 41 | 75 | 26 | 0.08 | 4 | 0 | 0 | 0.03 | 0 | 11 | 43.67 | 5.71
0:15 | 1:12 | 400 | 400 | 43 | 41 | 75 | 26 | 0.08 | 4 | 0 | 0 | 0.03 | 0 | 11 | 43.67 | 5.71
0:15 | 1:12 | 400 | 400 | 43 | 41 | 75 | 26 | 0.08 | 4 | 0 | 0 | 0.03 | 0 | 11 | 43.67 | 5.71
0:15 | 1:12 | 400 | 400 | 43 | 41 | 75 | 26 | 0.08 | 4 | 0 | 0 | 0.03 | 0 | 11 | 43.67 | 5.71
0:15 | 1:12 | 400 | 400 | 43 | 41 | 75 | 26 | 0.08 | 4 | 0 | 0 | 0.03 | 0 | 11 | 43.67 | 5.71
0:15 | 1:12 | 400 | 400 | 42 | 41 | 74 | 26 | 0.08 | 4 | 0 | 0 | 0.03 | 0 | 11 | 43.67 | 5.71
0:15 | 1:12 | 400 | 400 | 42 | 40 | 74 | 26 | 0.08 | 4 | 0 | 0 | 0.03 | 0 | 11 | 43.67 | 5.71
0:15 | 1:12 | 400 | 400 | 42 | 40 | 74 | 26 | 0.08 | 4 | 0 | 0 | 0.03 | 0 | 11 | 43.66 | 5.7
0:15 | 1:12 | 400 | 400 | 42 | 40 | 74 | 26 | 0.08 | 4 | 0.03 | 0 | 0.03 | 0 | 11 | 43.66 | 5.7
0:15 | 1:12 | 400 | 400 | 42 | 40 | 74 | 26 | 0.08 | 4 | 0.03 | 0 | 0.03 | 0 | 11 | 43.66 | 5.7
0:15 | 1:12 | 400 | 400 | 42 | 40 | 74 | 26 | 0.08 | 4 | 0.03 | 0 | 0.03 | 0 | 11 | 43.67 | 5.71
0:15 | 1:12 | 400 | 400 | 42 | 40 | 74 | 26 | 0.08 | 4 | 0.03 | 0 | 0.03 | 0 | 11 | 43.67 | 5.71
0:15 | 1:12 | 400 | 400 | 42 | 40 | 74 | 26 | 0.08 | 4 | 0.02 | 0 | 0.03 | 0 | 11 | 43.67 | 5.71
0:15 | 1:12 | 400 | 400 | 42 | 40 | 74 | 26 | 0.08 | 4 | 0.02 | 0 | 0.03 | 0 | 11 | 43.67 | 5.71
0:15 | 1:12 | 400 | 400 | 42 | 40 | 74 | 26 | 0.08 | 4 | 0.02 | 0 | 0.03 | 0 | 11 | 43.66 | 5.7
0:15 | 1:12 | 400 | 400 | 42 | 40 | 74 | 26 | 0.08 | 4 | -0.01 | 0 | 0.03 | 0 | 11 | 43.67 | 5.71
0:15 | 1:12 | 400 | 400 | 42 | 40 | 73 | 26 | 0.08 | 4 | -0.01 | 0 | 0.03 | 0 | 11 | 43.66 | 5.7
0:15 | 1:12 | 400 | 400 | 41 | 40 | 73 | 26 | 0.08 | 4 | -0.01 | 0 | 0.03 | 0 | 11 | 43.66 | 5.7
0:15 | 1:12 | 400 | 400 | 41 | 40 | 73 | 26 | 0.08 | 4 | -0.01 | 0 | 0.03 | 0 | 11 | 43.66 | 5.7
0:15 | 1:12 | 400 | 400 | 41 | 40 | 73 | 26 | 0.08 | 4 | 0 | 0 | 0.03 | 0 | 11 | 43.66 | 5.7
0:15 | 1:12 | 400 | 400 | 41 | 39 | 73 | 26 | 0.08 | 4 | 0 | 0 | 0.03 | 0 | 11 | 43.66 | 5.7
0:15 | 1:12 | 400 | 400 | 41 | 39 | 73 | 26 | 0.08 | 4 | 0 | 0 | 0.03 | 0 | 11 | 43.66 | 5.7
0:15 | 1:12 | 400 | 400 | 41 | 39 | 73 | 26 | 0.08 | 4 | -0.02 | 0 | 0.03 | 0 | 11 | 43.66 | 5.7
0:15 | 1:12 | 400 | 400 | 41 | 39 | 73 | 26 | 0.08 | 4 | -0.02 | 0 | 0.03 | 0 | 11 | 43.66 | 5.7
0:15 | 1:12 | 400 | 400 | 41 | 39 | 72 | 26 | 0.08 | 4 | -0.02 | 0 | 0.03 | 0 | 11 | 43.66 | 5.7
0:15 | 1:12 | 400 | 400 | 41 | 39 | 72 | 26 | 0.08 | 4 | 0 | 0 | 0.03 | 0 | 11 | 43.66 | 5.7
0:15 | 1:12 | 400 | 400 | 41 | 39 | 72 | 26 | 0.08 | 4 | 0 | 0 | 0.03 | 0 | 11 | 43.66 | 5.7
0:15 | 1:12 | 400 | 400 | 41 | 39 | 72 | 26 | 0.08 | 4 | 0 | 0 | 0.03 | 0 | 10 | 43.66 | 5.7
0:15 | 1:12 | 400 | 400 | 40 | 39 | 72 | 26 | 0.08 | 4 | 0 | 0 | 0.03 | 0 | 10 | 43.66 | 5.7
0:15 | 1:12 | 400 | 400 | 40 | 39 | 72 | 26 | 0.08 | 4 | 0 | 0 | 0.03 | 0 | 10 | 43.66 | 5.7
0:15 | 1:12 | 400 | 400 | 40 | 39 | 72 | 26 | 0.08 | 4 | 0 | 0 | 0.03 | 0 | 10 | 43.66 | 5.7
0:15 | 1:12 | 400 | 400 | 40 | 38 | 72 | 26 | 0.08 | 4 | 0 | 0 | 0.03 | 0 | 10 | 43.66 | 5.7
0:15 | 1:12 | 400 | 400 | 40 | 38 | 72 | 26 | 0.08 | 4 | 0 | 0 | 0.03 | 0 | 10 | 43.66 | 5.7
0:15 | 1:12 | 400 | 400 | 40 | 38 | 72 | 26 | 0.08 | 4 | 0 | 0 | 0.03 | 0 | 10 | 43.66 | 5.7
0:15 | 1:12 | 400 | 400 | 40 | 38 | 71 | 26 | 0.08 | 4 | 0 | 0 | 0.03 | 0 | 10 | 43.66 | 5.7
0:15 | 1:13 | 400 | 400 | 40 | 38 | 71 | 26 | 0.08 | 4 | 0.01 | 0 | 0.03 | 0 | 10 | 43.66 | 5.7
0:15 | 1:13 | 400 | 400 | 40 | 38 | 71 | 26 | 0.08 | 4 | 0.01 | 0 | 0.03 | 0 | 10 | 43.66 | 5.7
0:15 | 1:13 | 400 | 400 | 40 | 38 | 71 | 26 | 0.08 | 4 | 0.01 | 0 | 0.03 | 0 | 10 | 43.66 | 5.7
0:15 | 1:13 | 400 | 400 | 40 | 38 | 71 | 26 | 0.08 | 4 | 0.01 | 0 | 0.03 | 0 | 10 | 43.66 | 5.7
0:15 | 1:13 | 400 | 400 | 40 | 38 | 71 | 26 | 0.08 | 4 | 0 | 0 | 0.03 | 0 | 10 | 43.66 | 5.7
0:15 | 1:13 | 400 | 400 | 40 | 38 | 71 | 26 | 0.08 | 4 | 0 | 0 | 0.03 | 0 | 10 | 43.66 | 5.7
0:15 | 1:13 | 400 | 400 | 40 | 38 | 71 | 26 | 0.08 | 4 | 0 | 0 | 0.03 | 0 | 10 | 43.66 | 5.7
0:15 | 1:13 | 400 | 400 | 40 | 38 | 71 | 26 | 0.08 | 4 | -0.01 | 0 | 0.03 | 0 | 10 | 43.66 | 5.7
0:15 | 1:13 | 400 | 400 | 39 | 38 | 71 | 26 | 0.08 | 4 | -0.01 | 0 | 0.03 | 0 | 10 | 43.66 | 5.7
0:15 | 1:13 | 400 | 400 | 39 | 38 | 71 | 26 | 0.08 | 4 | -0.01 | 0 | 0.03 | 0 | 10 | 43.66 | 5.7
0:15 | 1:13 | 400 | 400 | 39 | 38 | 70 | 26 | 0.08 | 4 | 0 | 0 | 0.03 | 0 | 10 | 43.66 | 5.7
0:15 | 1:13 | 400 | 400 | 39 | 37 | 70 | 26 | 0.08 | 4 | 0 | 0 | 0.03 | 0 | 10 | 43.66 | 5.7
0:15 | 1:13 | 400 | 400 | 39 | 37 | 70 | 26 | 0.08 | 4 | 0 | 0 | 0.03 | 0 | 10 | 43.66 | 5.7
0:15 | 1:13 | 400 | 400 | 39 | 37 | 70 | 26 | 0.08 | 4 | 0 | 0 | 0.03 | 0 | 10 | 43.66 | 5.7
0:15 | 1:13 | 400 | 400 | 39 | 37 | 70 | 26 | 0.08 | 4 | 0 | 0 | 0.03 | 0 | 10 | 43.66 | 5.7
0:15 | 1:13 | 400 | 400 | 39 | 37 | 70 | 26 | 0.08 | 4 | 0 | 0 | 0.03 | 0 | 10 | 43.66 | 5.7
0:15 | 1:13 | 400 | 400 | 39 | 37 | 70 | 26 | 0.08 | 4 | 0 | 0 | 0.03 | 0 | 10 | 43.66 | 5.7
0:15 | 1:13 | 400 | 400 | 39 | 37 | 70 | 26 | 0.08 | 4 | 0 | 0 | 0.03 | 0 | 10 | 43.66 | 5.7
0:15 | 1:13 | 400 | 400 | 39 | 37 | 70 | 26 | 0.08 | 4 | 0 | 0 | 0.03 | 0 | 10 | 43.66 | 5.7
0:16 | 1:13 | 400 | 400 | 39 | 37 | 70 | 26 | 0.08 | 4 | 0 | 0 | 0.03 | 0 | 10 | 43.66 | 5.7
0:16 | 1:13 | 400 | 400 | 39 | 37 | 69 | 26 | 0.08 | 4 | 0 | 0 | 0.04 | 0 | 10 | 43.66 | 5.7
0:16 | 1:13 | 400 | 400 | 39 | 37 | 69 | 26 | 0.08 | 4 | 0 | 0 | 0.03 | 0 | 10 | 43.66 | 5.7
0:16 | 1:13 | 400 | 400 | 39 | 37 | 69 | 26 | 0.08 | 4 | 0 | 0 | 0.03 | 0 | 10 | 43.66 | 5.7
0:16 | 1:13 | 400 | 400 | 39 | 37 | 69 | 26 | 0.08 | 4 | 0 | 0 | 0.03 | 0 | 10 | 43.66 | 5.7
0:16 | 1:13 | 400 | 400 | 38 | 36 | 69 | 26 | 0.08 | 4 | 0 | 0 | 0.03 | 0 | 10 | 43.66 | 5.7
0:16 | 1:13 | 400 | 400 | 38 | 36 | 69 | 26 | 0.08 | 4 | 0 | 0 | 0.03 | 0 | 10 | 43.66 | 5.7
0:16 | 1:13 | 400 | 400 | 38 | 36 | 69 | 26 | 0.08 | 4 | 0 | 0 | 0.03 | 0 | 10 | 43.66 | 5.7
0:16 | 1:13 | 400 | 400 | 38 | 36 | 69 | 26 | 0.08 | 4 | -0.03 | 0 | 0.03 | 0 | 10 | 43.66 | 5.7
0:16 | 1:13 | 400 | 400 | 38 | 36 | 69 | 26 | 0.08 | 4 | -0.03 | 0 | 0.03 | 0 | 9 | 43.66 | 5.7
0:16 | 1:13 | 400 | 400 | 38 | 36 | 69 | 26 | 0.08 | 4 | -0.03 | 0 | 0.03 | 0 | 9 | 43.66 | 5.7
0:16 | 1:13 | 400 | 400 | 38 | 36 | 68 | 26 | 0.08 | 4 | -0.03 | 0 | 0.03 | 0 | 9 | 43.65 | 5.69
0:16 | 1:13 | 400 | 400 | 38 | 36 | 68 | 26 | 0.08 | 4 | -0.07 | 0 | 0.03 | 0 | 9 | 43.65 | 5.69
0:16 | 1:13 | 400 | 400 | 38 | 36 | 68 | 26 | 0.08 | 4 | -0.07 | 0 | 0.03 | 0 | 9 | 43.65 | 5.69
0:16 | 1:13 | 400 | 400 | 38 | 36 | 68 | 26 | 0.08 | 4 | -0.07 | 0 | 0.03 | 0 | 9 | 43.65 | 5.69
0:16 | 1:13 | 400 | 400 | 38 | 36 | 68 | 26 | 0.08 | 4 | -0.03 | 0 | 0.03 | 0 | 9 | 43.65 | 5.69
0:16 | 1:13 | 400 | 400 | 38 | 36 | 68 | 26 | 0.08 | 4 | -0.03 | 0 | 0.03 | 0 | 9 | 43.65 | 5.69
0:16 | 1:13 | 400 | 400 | 38 | 36 | 68 | 26 | 0.08 | 4 | -0.03 | 0 | 0.03 | 0 | 9 | 43.65 | 5.69
0:16 | 1:13 | 400 | 400 | 38 | 36 | 68 | 26 | 0.08 | 4 | -0.01 | 0 | 0.03 | 0 | 9 | 43.65 | 5.69
0:16 | 1:13 | 400 | 400 | 38 | 36 | 68 | 26 | 0.08 | 4 | -0.01 | 0 | 0.03 | 0 | 9 | 43.65 | 5.69
0:16 | 1:13 | 400 | 400 | 38 | 36 | 68 | 26 | 0.08 | 4 | -0.01 | 0 | 0.03 | 0 | 9 | 43.65 | 5.69
0:16 | 1:13 | 400 | 400 | 38 | 35 | 67 | 26 | 0.08 | 4 | -0.03 | 0 | 0.03 | 0 | 9 | 43.65 | 5.69
0:16 | 1:13 | 400 | 400 | 38 | 35 | 67 | 26 | 0.08 | 4 | -0.03 | 0 | 0.03 | 0 | 9 | 43.65 | 5.69
0:16 | 1:13 | 400 | 400 | 38 | 35 | 67 | 26 | 0.08 | 4 | -0.03 | 0 | 0.03 | 0 | 9 | 43.65 | 5.69
0:16 | 1:13 | 400 | 400 | 37 | 35 | 67 | 26 | 0.08 | 4 | -0.03 | 0 | 0.03 | 0 | 9 | 43.65 | 5.69
0:16 | 1:13 | 400 | 400 | 37 | 35 | 67 | 26 | 0.08 | 4 | -0.04 | 0 | 0.03 | 0 | 9 | 43.65 | 5.69
0:16 | 1:13 | 400 | 400 | 37 | 35 | 67 | 26 | 0.08 | 4 | -0.04 | 0 | 0.03 | 0 | 9 | 43.65 | 5.69
0:16 | 1:13 | 400 | 400 | 37 | 35 | 67 | 26 | 0.08 | 4 | -0.04 | 0 | 0.03 | 0 | 9 | 43.65 | 5.69
0:16 | 1:13 | 400 | 400 | 37 | 35 | 67 | 26 | 0.08 | 4 | -0.04 | 0 | 0.03 | 0 | 9 | 43.65 | 5.69
0:16 | 1:13 | 400 | 400 | 37 | 35 | 67 | 26 | 0.08 | 4 | -0.01 | 0 | 0.03 | 0 | 9 | 43.65 | 5.69
0:16 | 1:13 | 400 | 400 | 37 | 35 | 67 | 26 | 0.08 | 4 | -0.01 | 0 | 0.03 | 0 | 9 | 43.64 | 5.68
0:16 | 1:13 | 400 | 400 | 37 | 35 | 67 | 26 | 0.08 | 4 | -0.01 | 0 | 0.03 | 0 | 9 | 43.64 | 5.68
0:16 | 1:13 | 400 | 400 | 37 | 35 | 66 | 26 | 0.08 | 4 | -0.06 | 0 | 0.03 | 0 | 9 | 43.64 | 5.68
0:16 | 1:13 | 400 | 400 | 37 | 35 | 66 | 26 | 0.08 | 4 | -0.06 | 0 | 0.03 | 0 | 9 | 43.64 | 5.68
0:16 | 1:13 | 400 | 400 | 37 | 35 | 66 | 26 | 0.08 | 4 | -0.06 | 0 | 0.03 | 0 | 9 | 43.64 | 5.68
0:16 | 1:13 | 400 | 400 | 37 | 35 | 66 | 26 | 0.08 | 4 | -0.05 | 0 | 0.03 | 0 | 9 | 43.64 | 5.68
0:16 | 1:13 | 400 | 400 | 37 | 35 | 66 | 26 | 0.08 | 4 | -0.05 | 0 | 0.03 | 0 | 9 | 43.64 | 5.68
0:16 | 1:13 | 400 | 400 | 37 | 35 | 66 | 26 | 0.08 | 4 | -0.05 | 0.01 | 0.03 | 0.0003 | 9 | 43.64 | 5.68
0:16 | 1:13 | 400 | 400 | 37 | 34 | 66 | 26 | 0.08 | 4 | -0.06 | 0 | 0.03 | 0 | 9 | 43.64 | 5.68
0:16 | 1:13 | 400 | 400 | 37 | 34 | 66 | 26 | 0.08 | 4 | -0.06 | 0 | 0.03 | 0 | 9 | 43.64 | 5.68
0:16 | 1:13 | 400 | 400 | 37 | 34 | 66 | 26 | 0.08 | 4 | -0.06 | 0 | 0.03 | 0 | 9 | 43.63 | 5.67
0:16 | 1:14 | 400 | 400 | 36 | 34 | 66 | 26 | 0.08 | 4 | -0.06 | 0 | 0.03 | 0 | 9 | 43.63 | 5.67
0:16 | 1:14 | 400 | 400 | 36 | 34 | 66 | 26 | 0.08 | 4 | -0.08 | 0 | 0.03 | 0 | 9 | 43.63 | 5.67
0:16 | 1:14 | 400 | 400 | 36 | 34 | 66 | 26 | 0.08 | 4 | -0.08 | 0 | 0.03 | 0 | 9 | 43.63 | 5.67
0:16 | 1:14 | 400 | 400 | 36 | 34 | 65 | 26 | 0.08 | 4 | -0.08 | 0 | 0.03 | 0 | 8 | 43.63 | 5.67
0:16 | 1:14 | 400 | 400 | 36 | 34 | 65 | 26 | 0.08 | 4 | -0.06 | 0 | 0.03 | 0 | 8 | 43.63 | 5.67
0:16 | 1:14 | 400 | 400 | 36 | 34 | 65 | 26 | 0.08 | 4 | -0.06 | 0 | 0.03 | 0 | 8 | 43.63 | 5.67
0:16 | 1:14 | 400 | 400 | 36 | 34 | 65 | 26 | 0.08 | 4 | -0.06 | 0 | 0.03 | 0 | 8 | 43.63 | 5.67
0:16 | 1:14 | 400 | 400 | 36 | 34 | 65 | 26 | 0.08 | 4 | -0.06 | 0 | 0.03 | 0 | 8 | 43.62 | 5.66
0:16 | 1:14 | 400 | 400 | 36 | 34 | 65 | 26 | 0.08 | 4 | -0.06 | 0 | 0.03 | 0 | 8 | 43.62 | 5.66
0:16 | 1:14 | 400 | 400 | 36 | 34 | 65 | 26 | 0.08 | 4 | -0.06 | 0 | 0.03 | 0 | 8 | 43.62 | 5.66
0:16 | 1:14 | 400 | 400 | 36 | 34 | 65 | 26 | 0.08 | 4 | -0.06 | 0 | 0.03 | 0 | 8 | 43.62 | 5.66
0:16 | 1:14 | 400 | 400 | 36 | 34 | 65 | 26 | 0.08 | 4 | -0.11 | 0 | 0.03 | 0 | 8 | 43.62 | 5.66
0:16 | 1:14 | 400 | 400 | 36 | 34 | 65 | 26 | 0.08 | 4 | -0.11 | 0 | 0.03 | 0 | 8 | 43.62 | 5.66
0:16 | 1:14 | 400 | 400 | 36 | 34 | 64 | 26 | 0.08 | 4 | -0.11 | 0 | 0.03 | 0 | 8 | 43.61 | 5.65
0:16 | 1:14 | 400 | 400 | 36 | 34 | 64 | 26 | 0.08 | 4 | -0.11 | 0 | 0.03 | 0 | 8 | 43.61 | 5.65
0:16 | 1:14 | 400 | 400 | 36 | 34 | 64 | 26 | 0.08 | 4 | -0.11 | 0 | 0.03 | 0 | 8 | 43.61 | 5.65
0:16 | 1:14 | 400 | 400 | 36 | 33 | 64 | 26 | 0.08 | 4 | -0.11 | 0 | 0.03 | 0 | 8 | 43.61 | 5.65
0:16 | 1:14 | 400 | 400 | 36 | 33 | 64 | 26 | 0.08 | 4 | -0.05 | 0 | 0.03 | 0 | 8 | 43.61 | 5.65
0:16 | 1:14 | 400 | 400 | 36 | 33 | 64 | 26 | 0.08 | 4 | -0.05 | 0 | 0.03 | 0 | 8 | 43.61 | 5.65
0:16 | 1:14 | 400 | 400 | 36 | 33 | 64 | 26 | 0.08 | 4 | -0.05 | 0 | 0.03 | 0 | 8 | 43.6 | 5.64
0:17 | 1:14 | 400 | 400 | 36 | 33 | 64 | 26 | 0.08 | 4 | -0.05 | 0 | 0.03 | 0 | 8 | 43.6 | 5.64
0:17 | 1:14 | 400 | 400 | 35 | 33 | 64 | 26 | 0.08 | 4 | -0.08 | 0 | 0.03 | 0 | 8 | 43.6 | 5.64
0:17 | 1:14 | 400 | 400 | 35 | 33 | 64 | 26 | 0.08 | 4 | -0.08 | 0 | 0.03 | 0 | 8 | 43.6 | 5.64
0:17 | 1:14 | 400 | 400 | 35 | 33 | 64 | 26 | 0.08 | 4 | -0.08 | 0 | 0.03 | 0 | 8 | 43.6 | 5.64
0:17 | 1:14 | 400 | 400 | 35 | 33 | 64 | 26 | 0.08 | 4 | -0.08 | 0 | 0.03 | 0 | 8 | 43.6 | 5.64
0:17 | 1:14 | 400 | 400 | 35 | 33 | 63 | 26 | 0.08 | 4 | -0.08 | 0 | 0.03 | 0 | 8 | 43.6 | 5.64
0:17 | 1:14 | 400 | 400 | 35 | 33 | 63 | 26 | 0.08 | 4 | -0.08 | 0 | 0.03 | 0 | 8 | 43.6 | 5.64
0:17 | 1:14 | 400 | 400 | 35 | 33 | 63 | 26 | 0.08 | 4 | -0.08 | 0 | 0.03 | 0 | 8 | 43.59 | 5.63
0:17 | 1:14 | 400 | 400 | 35 | 33 | 63 | 26 | 0.08 | 4 | -0.09 | 0 | 0.03 | 0 | 8 | 43.59 | 5.63
0:17 | 1:14 | 400 | 400 | 35 | 33 | 63 | 26 | 0.08 | 4 | -0.09 | 0 | 0.03 | 0 | 8 | 43.59 | 5.63
0:17 | 1:14 | 400 | 400 | 35 | 33 | 63 | 26 | 0.08 | 4 | -0.09 | 0.01 | 0.03 | 0.0003 | 8 | 43.59 | 5.63
0:17 | 1:14 | 400 | 400 | 35 | 33 | 63 | 26 | 0.08 | 4 | -0.11 | 0 | 0.03 | 0 | 8 | 43.59 | 5.63
0:17 | 1:14 | 400 | 400 | 35 | 33 | 63 | 26 | 0.08 | 4 | -0.11 | 0 | 0.03 | 0 | 8 | 43.59 | 5.63
0:17 | 1:14 | 400 | 400 | 35 | 33 | 63 | 26 | 0.08 | 4 | -0.11 | 0 | 0.03 | 0 | 8 | 43.59 | 5.63
0:17 | 1:14 | 400 | 400 | 35 | 33 | 63 | 26 | 0.08 | 4 | -0.11 | 0 | 0.03 | 0 | 8 | 43.58 | 5.62
0:17 | 1:14 | 400 | 400 | 35 | 33 | 63 | 26 | 0.08 | 4 | -0.09 | 0 | 0.03 | 0 | 8 | 43.58 | 5.62
0:17 | 1:14 | 400 | 400 | 35 | 33 | 63 | 26 | 0.08 | 4 | -0.09 | 0 | 0.03 | 0 | 8 | 43.58 | 5.62
0:17 | 1:14 | 400 | 400 | 35 | 33 | 62 | 26 | 0.08 | 4 | -0.09 | 0 | 0.03 | 0 | 8 | 43.58 | 5.62
0:17 | 1:14 | 400 | 400 | 35 | 33 | 62 | 26 | 0.08 | 4 | -0.04 | 0 | 0.03 | 0 | 7 | 43.58 | 5.62
0:17 | 1:14 | 400 | 400 | 34 | 32 | 62 | 26 | 0.08 | 4 | -0.04 | 0 | 0.03 | 0 | 7 | 43.58 | 5.62
0:17 | 1:14 | 400 | 400 | 34 | 32 | 62 | 26 | 0.08 | 4 | -0.04 | 0 | 0.03 | 0 | 7 | 43.58 | 5.62
0:17 | 1:14 | 400 | 400 | 34 | 32 | 62 | 26 | 0.08 | 4 | -0.08 | 0 | 0.03 | 0 | 7 | 43.57 | 5.61
0:17 | 1:14 | 400 | 400 | 34 | 32 | 62 | 26 | 0.08 | 4 | -0.08 | 0 | 0.03 | 0 | 7 | 43.57 | 5.61
0:17 | 1:14 | 400 | 400 | 34 | 32 | 62 | 26 | 0.08 | 4 | -0.08 | 0 | 0.03 | 0 | 7 | 43.57 | 5.61
0:17 | 1:14 | 400 | 400 | 34 | 32 | 62 | 26 | 0.08 | 4 | -0.09 | 0 | 0.03 | 0 | 7 | 43.57 | 5.61
0:17 | 1:14 | 400 | 400 | 34 | 32 | 62 | 26 | 0.08 | 4 | -0.09 | 0 | 0.03 | 0 | 7 | 43.57 | 5.61
0:17 | 1:14 | 400 | 400 | 34 | 32 | 62 | 26 | 0.08 | 4 | -0.09 | 0 | 0.03 | 0 | 7 | 43.57 | 5.61
0:17 | 1:14 | 400 | 400 | 34 | 32 | 62 | 26 | 0.08 | 4 | -0.09 | 0 | 0.03 | 0 | 7 | 43.56 | 5.6
0:17 | 1:14 | 400 | 400 | 34 | 32 | 62 | 26 | 0.08 | 4 | -0.13 | 0 | 0.03 | 0 | 7 | 43.56 | 5.6
0:17 | 1:14 | 400 | 400 | 34 | 32 | 62 | 26 | 0.08 | 4 | -0.13 | 0 | 0.03 | 0 | 7 | 43.56 | 5.6
0:17 | 1:14 | 400 | 400 | 34 | 32 | 61 | 26 | 0.08 | 4 | -0.13 | 0 | 0.03 | 0 | 7 | 43.56 | 5.6
0:17 | 1:14 | 400 | 400 | 34 | 32 | 61 | 26 | 0.08 | 4 | -0.11 | 0 | 0.03 | 0 | 7 | 43.56 | 5.6
0:17 | 1:14 | 400 | 400 | 34 | 32 | 61 | 26 | 0.08 | 4 | -0.11 | 0 | 0.03 | 0 | 7 | 43.56 | 5.6
0:17 | 1:14 | 400 | 400 | 34 | 32 | 61 | 26 | 0.08 | 4 | -0.11 | 0 | 0.03 | 0 | 7 | 43.56 | 5.6
0:17 | 1:14 | 400 | 400 | 34 | 32 | 61 | 26 | 0.08 | 4 | -0.11 | 0 | 0.03 | 0 | 7 | 43.55 | 5.59
0:17 | 1:14 | 400 | 400 | 34 | 32 | 61 | 26 | 0.08 | 4 | -0.11 | 0 | 0.03 | 0 | 7 | 43.55 | 5.59
0:17 | 1:14 | 400 | 400 | 34 | 32 | 61 | 26 | 0.08 | 4 | -0.11 | 0.01 | 0.03 | 0.0003 | 7 | 43.55 | 5.59
0:17 | 1:14 | 400 | 400 | 34 | 32 | 61 | 26 | 0.08 | 4 | -0.11 | 0 | 0.03 | 0 | 7 | 43.55 | 5.59
0:17 | 1:14 | 400 | 400 | 34 | 32 | 61 | 26 | 0.08 | 4 | -0.07 | 0 | 0.03 | 0 | 7 | 43.54 | 5.58
0:17 | 1:14 | 400 | 400 | 34 | 32 | 61 | 26 | 0.08 | 4 | -0.07 | 0 | 0.03 | 0 | 7 | 43.54 | 5.58
0:17 | 1:15 | 400 | 400 | 34 | 32 | 61 | 26 | 0.08 | 4 | -0.07 | 0 | 0.03 | 0 | 7 | 43.54 | 5.58
0:17 | 1:15 | 400 | 400 | 33 | 32 | 61 | 26 | 0.08 | 4 | -0.09 | 0.01 | 0.03 | 0.0003 | 7 | 43.54 | 5.58
0:17 | 1:15 | 400 | 400 | 33 | 32 | 61 | 26 | 0.08 | 4 | -0.09 | 0.01 | 0.03 | 0.0003 | 7 | 43.54 | 5.58
0:17 | 1:15 | 400 | 400 | 33 | 32 | 60 | 26 | 0.08 | 4 | -0.09 | 0 | 0.03 | 0 | 7 | 43.54 | 5.58
0:17 | 1:15 | 400 | 400 | 33 | 31 | 60 | 26 | 0.08 | 4 | -0.09 | 0 | 0.03 | 0 | 7 | 43.54 | 5.58
0:17 | 1:15 | 400 | 400 | 33 | 31 | 60 | 26 | 0.08 | 4 | -0.09 | 0 | 0.03 | 0 | 7 | 43.54 | 5.58
0:17 | 1:15 | 400 | 400 | 33 | 31 | 60 | 26 | 0.08 | 4 | -0.09 | 0 | 0.03 | 0 | 7 | 43.53 | 5.57
0:17 | 1:15 | 400 | 400 | 33 | 31 | 60 | 26 | 0.08 | 4 | -0.09 | 0 | 0.03 | 0 | 7 | 43.53 | 5.57
0:17 | 1:15 | 400 | 400 | 33 | 31 | 60 | 26 | 0.08 | 4 | -0.11 | 0 | 0.03 | 0 | 7 | 43.53 | 5.57
0:17 | 1:15 | 400 | 400 | 33 | 31 | 60 | 26 | 0.08 | 4 | -0.11 | 0 | 0.03 | 0 | 7 | 43.53 | 5.57
0:17 | 1:15 | 400 | 400 | 33 | 31 | 60 | 26 | 0.08 | 4 | -0.11 | 0 | 0.03 | 0 | 7 | 43.53 | 5.57
0:17 | 1:15 | 400 | 400 | 33 | 31 | 60 | 26 | 0.08 | 4 | -0.07 | 0 | 0.03 | 0 | 7 | 43.52 | 5.56
0:17 | 1:15 | 400 | 400 | 33 | 31 | 60 | 26 | 0.08 | 4 | -0.07 | 0 | 0.03 | 0 | 7 | 43.52 | 5.56
0:17 | 1:15 | 400 | 400 | 33 | 31 | 60 | 26 | 0.08 | 4 | -0.07 | 0 | 0.03 | 0 | 7 | 43.52 | 5.56
0:17 | 1:15 | 400 | 400 | 33 | 31 | 59 | 26 | 0.08 | 4 | -0.07 | 0 | 0.03 | 0 | 6 | 43.52 | 5.56
0:17 | 1:15 | 400 | 400 | 33 | 31 | 59 | 26 | 0.08 | 4 | -0.07 | 0 | 0.03 | 0 | 6 | 43.52 | 5.56
0:17 | 1:15 | 400 | 400 | 33 | 31 | 59 | 26 | 0.08 | 4 | -0.07 | 0 | 0.03 | 0 | 6 | 43.51 | 5.55
0:17 | 1:15 | 400 | 400 | 33 | 31 | 59 | 26 | 0.08 | 4 | -0.07 | 0 | 0.03 | 0 | 6 | 43.51 | 5.55
0:17 | 1:15 | 400 | 400 | 33 | 31 | 59 | 26 | 0.08 | 4 | -0.14 | 0 | 0.03 | 0 | 6 | 43.51 | 5.55
0:18 | 1:15 | 400 | 400 | 33 | 31 | 59 | 26 | 0.08 | 4 | -0.14 | 0 | 0.03 | 0 | 6 | 43.51 | 5.55
0:18 | 1:15 | 400 | 400 | 33 | 31 | 59 | 26 | 0.08 | 4 | -0.14 | 0 | 0.03 | 0 | 6 | 43.51 | 5.55
0:18 | 1:15 | 400 | 400 | 32 | 31 | 59 | 26 | 0.08 | 4 | -0.11 | 0 | 0.03 | 0 | 6 | 43.51 | 5.55
0:18 | 1:15 | 400 | 400 | 32 | 31 | 59 | 26 | 0.08 | 4 | -0.11 | 0 | 0.03 | 0 | 6 | 43.51 | 5.55
0:18 | 1:15 | 400 | 400 | 32 | 31 | 59 | 26 | 0.08 | 4 | -0.11 | 0 | 0.03 | 0 | 6 | 43.51 | 5.55
0:18 | 1:15 | 400 | 400 | 32 | 31 | 59 | 26 | 0.08 | 4 | -0.05 | 0 | 0.03 | 0 | 6 | 43.5 | 5.54
0:18 | 1:15 | 400 | 400 | 32 | 31 | 59 | 26 | 0.08 | 4 | -0.05 | 0 | 0.03 | 0 | 6 | 43.5 | 5.54
0:18 | 1:15 | 400 | 400 | 32 | 31 | 59 | 26 | 0.08 | 4 | -0.05 | 0 | 0.03 | 0 | 6 | 43.5 | 5.54
0:18 | 1:15 | 400 | 400 | 32 | 31 | 59 | 26 | 0.08 | 4 | -0.05 | 0 | 0.03 | 0 | 6 | 43.5 | 5.54
0:18 | 1:15 | 400 | 400 | 32 | 31 | 58 | 26 | 0.08 | 4 | -0.07 | 0 | 0.03 | 0 | 6 | 43.5 | 5.54
0:18 | 1:15 | 400 | 400 | 32 | 31 | 58 | 26 | 0.08 | 4 | -0.07 | 0 | 0.03 | 0 | 6 | 43.49 | 5.53
0:18 | 1:15 | 400 | 400 | 32 | 31 | 58 | 26 | 0.08 | 4 | -0.07 | 0 | 0.03 | 0 | 6 | 43.49 | 5.53
0:18 | 1:15 | 400 | 400 | 32 | 31 | 58 | 26 | 0.08 | 4 | -0.14 | 0 | 0.03 | 0 | 6 | 43.49 | 5.53
0:18 | 1:15 | 400 | 400 | 32 | 30 | 58 | 26 | 0.08 | 4 | -0.14 | 0 | 0.03 | 0 | 6 | 43.49 | 5.53
0:18 | 1:15 | 400 | 400 | 32 | 30 | 58 | 26 | 0.08 | 4 | -0.14 | 0 | 0.03 | 0 | 6 | 43.49 | 5.53
0:18 | 1:15 | 400 | 400 | 32 | 30 | 58 | 26 | 0.08 | 4 | -0.14 | 0 | 0.03 | 0 | 6 | 43.49 | 5.53
0:18 | 1:15 | 400 | 400 | 32 | 30 | 58 | 26 | 0.08 | 4 | -0.09 | 0 | 0.03 | 0 | 6 | 43.49 | 5.53
0:18 | 1:15 | 400 | 400 | 32 | 30 | 58 | 26 | 0.08 | 4 | -0.09 | 0 | 0.03 | 0 | 6 | 43.48 | 5.52
0:18 | 1:15 | 400 | 400 | 32 | 30 | 58 | 26 | 0.08 | 4 | -0.09 | 0 | 0.03 | 0 | 6 | 43.48 | 5.52
0:18 | 1:15 | 400 | 400 | 32 | 30 | 58 | 26 | 0.08 | 4 | -0.09 | 0 | 0.03 | 0 | 6 | 43.48 | 5.52
0:18 | 1:15 | 400 | 400 | 32 | 30 | 58 | 26 | 0.08 | 4 | -0.1 | 0 | 0.03 | 0 | 6 | 43.48 | 5.52
0:18 | 1:15 | 400 | 400 | 32 | 30 | 58 | 26 | 0.08 | 4 | -0.1 | 0 | 0.03 | 0 | 6 | 43.48 | 5.52
0:18 | 1:15 | 400 | 400 | 32 | 30 | 58 | 26 | 0.08 | 4 | -0.1 | 0 | 0.03 | 0 | 6 | 43.48 | 5.52
0:18 | 1:15 | 400 | 400 | 32 | 30 | 57 | 26 | 0.08 | 4 | -0.1 | 0 | 0.03 | 0 | 6 | 43.47 | 5.51
0:18 | 1:15 | 400 | 400 | 32 | 30 | 57 | 26 | 0.08 | 4 | -0.1 | 0 | 0.03 | 0 | 6 | 43.47 | 5.51
0:18 | 1:15 | 400 | 400 | 32 | 30 | 57 | 26 | 0.08 | 4 | -0.1 | 0 | 0.03 | 0 | 6 | 43.47 | 5.51
0:18 | 1:15 | 400 | 400 | 32 | 30 | 57 | 26 | 0.08 | 4 | -0.07 | 0 | 0.03 | 0 | 6 | 43.47 | 5.51
0:18 | 1:15 | 400 | 400 | 32 | 30 | 57 | 26 | 0.08 | 4 | -0.07 | 0 | 0.03 | 0 | 6 | 43.47 | 5.51
0:18 | 1:15 | 400 | 400 | 32 | 30 | 57 | 26 | 0.08 | 4 | -0.07 | 0 | 0.03 | 0 | 6 | 43.47 | 5.51
0:18 | 1:15 | 400 | 400 | 32 | 30 | 57 | 26 | 0.08 | 4 | -0.09 | 0 | 0.03 | 0 | 6 | 43.46 | 5.5
0:18 | 1:15 | 400 | 400 | 32 | 30 | 57 | 26 | 0.08 | 4 | -0.09 | 0 | 0.03 | 0 | 5 | 43.46 | 5.5
0:18 | 1:15 | 400 | 400 | 32 | 30 | 57 | 26 | 0.08 | 4 | -0.09 | 0 | 0.03 | 0 | 5 | 43.46 | 5.5
0:18 | 1:15 | 400 | 400 | 31 | 30 | 57 | 26 | 0.08 | 4 | -0.09 | 0 | 0.03 | 0 | 5 | 43.46 | 5.5
0:18 | 1:15 | 400 | 400 | 31 | 30 | 57 | 26 | 0.08 | 4 | -0.16 | 0 | 0.03 | 0 | 5 | 43.46 | 5.5
0:18 | 1:15 | 400 | 400 | 31 | 30 | 57 | 26 | 0.08 | 4 | -0.16 | 0 | 0.03 | 0 | 5 | 43.45 | 5.49
0:18 | 1:15 | 400 | 400 | 31 | 30 | 57 | 26 | 0.08 | 4 | -0.16 | 0 | 0.03 | 0 | 5 | 43.45 | 5.49
0:18 | 1:15 | 400 | 400 | 31 | 30 | 57 | 26 | 0.08 | 4 | -0.11 | 0 | 0.03 | 0 | 5 | 43.45 | 5.49
0:18 | 1:15 | 400 | 400 | 31 | 30 | 57 | 26 | 0.08 | 4 | -0.11 | 0 | 0.03 | 0 | 5 | 43.45 | 5.49
0:18 | 1:15 | 400 | 400 | 31 | 30 | 56 | 26 | 0.08 | 4 | -0.11 | 0 | 0.03 | 0 | 5 | 43.45 | 5.49
0:18 | 1:15 | 400 | 400 | 31 | 30 | 56 | 26 | 0.08 | 4 | -0.11 | 0 | 0.03 | 0 | 5 | 43.45 | 5.49
0:18 | 1:15 | 400 | 400 | 31 | 30 | 56 | 26 | 0.08 | 4 | -0.06 | 0 | 0.03 | 0 | 5 | 43.44 | 5.48
0:18 | 1:16 | 400 | 400 | 31 | 30 | 56 | 26 | 0.08 | 4 | -0.06 | 0 | 0.03 | 0 | 5 | 43.44 | 5.48
0:18 | 1:16 | 400 | 400 | 31 | 30 | 56 | 26 | 0.08 | 4 | -0.06 | 0 | 0.03 | 0 | 5 | 43.44 | 5.48
0:18 | 1:16 | 400 | 400 | 31 | 30 | 56 | 26 | 0.08 | 4 | -0.11 | 0 | 0.03 | 0 | 5 | 43.44 | 5.48
0:18 | 1:16 | 400 | 400 | 31 | 30 | 56 | 26 | 0.08 | 4 | -0.11 | 0 | 0.03 | 0 | 5 | 43.44 | 5.48
0:18 | 1:16 | 400 | 400 | 31 | 30 | 56 | 26 | 0.08 | 4 | -0.11 | 0 | 0.03 | 0 | 5 | 43.43 | 5.47
0:18 | 1:16 | 400 | 400 | 31 | 30 | 56 | 26 | 0.08 | 4 | -0.16 | 0 | 0.03 | 0 | 5 | 43.43 | 5.47
0:18 | 1:16 | 400 | 400 | 31 | 30 | 56 | 26 | 0.08 | 4 | -0.16 | 0 | 0.03 | 0 | 5 | 43.43 | 5.47
0:18 | 1:16 | 400 | 400 | 31 | 30 | 56 | 26 | 0.08 | 4 | -0.16 | 0 | 0.03 | 0 | 5 | 43.43 | 5.47
0:18 | 1:16 | 400 | 400 | 31 | 30 | 56 | 26 | 0.08 | 4 | -0.16 | 0 | 0.03 | 0 | 5 | 43.43 | 5.47
0:18 | 1:16 | 400 | 400 | 31 | 29 | 56 | 26 | 0.08 | 4 | -0.07 | 0 | 0.03 | 0 | 5 | 43.42 | 5.46
0:18 | 1:16 | 400 | 400 | 31 | 29 | 56 | 26 | 0.08 | 4 | -0.07 | 0 | 0.03 | 0 | 5 | 43.42 | 5.46
0:18 | 1:16 | 400 | 400 | 31 | 29 | 56 | 26 | 0.08 | 4 | -0.07 | 0 | 0.03 | 0 | 5 | 43.42 | 5.46
0:18 | 1:16 | 400 | 400 | 31 | 29 | 55 | 26 | 0.08 | 4 | -0.08 | 0 | 0.03 | 0 | 5 | 43.42 | 5.46
0:18 | 1:16 | 400 | 400 | 31 | 29 | 55 | 26 | 0.08 | 4 | -0.08 | 0 | 0.03 | 0 | 5 | 43.42 | 5.46
0:18 | 1:16 | 400 | 400 | 31 | 29 | 55 | 26 | 0.08 | 4 | -0.08 | 0 | 0.03 | 0 | 5 | 43.42 | 5.46
0:18 | 1:16 | 400 | 400 | 31 | 29 | 55 | 26 | 0.08 | 4 | -0.04 | 0 | 0.03 | 0 | 5 | 43.42 | 5.46
0:18 | 1:16 | 400 | 400 | 31 | 29 | 55 | 26 | 0.08 | 4 | -0.04 | 0 | 0.03 | 0 | 5 | 43.42 | 5.46
0:18 | 1:16 | 400 | 400 | 31 | 29 | 55 | 26 | 0.08 | 4 | -0.04 | 0 | 0.03 | 0 | 5 | 43.42 | 5.46
0:18 | 1:16 | 400 | 400 | 31 | 29 | 55 | 26 | 0.08 | 4 | -0.04 | 0 | 0.03 | 0 | 5 | 43.41 | 5.45
0:18 | 1:16 | 400 | 400 | 31 | 29 | 55 | 26 | 0.08 | 4 | -0.03 | 0 | 0.03 | 0 | 5 | 43.41 | 5.45
0:19 | 1:16 | 400 | 400 | 31 | 29 | 55 | 26 | 0.08 | 4 | -0.03 | 0 | 0.03 | 0 | 5 | 43.41 | 5.45
0:19 | 1:16 | 400 | 400 | 31 | 29 | 55 | 26 | 0.08 | 4 | -0.03 | 0 | 0.03 | 0 | 5 | 43.41 | 5.45
0:19 | 1:16 | 400 | 400 | 31 | 29 | 55 | 26 | 0.08 | 4 | -0.01 | 0 | 0.03 | 0 | 5 | 43.41 | 5.45
0:19 | 1:16 | 400 | 400 | 31 | 29 | 55 | 26 | 0.08 | 4 | -0.01 | 0 | 0.03 | 0 | 5 | 43.41 | 5.45
0:19 | 1:16 | 400 | 400 | 31 | 29 | 55 | 26 | 0.08 | 4 | -0.01 | 0 | 0.03 | 0 | 5 | 43.41 | 5.45
0:19 | 1:16 | 400 | 400 | 31 | 29 | 55 | 26 | 0.08 | 4 | -0.01 | 0 | 0.03 | 0 | 5 | 43.41 | 5.45
0:19 | 1:16 | 400 | 400 | 30 | 29 | 55 | 26 | 0.08 | 4 | 0.01 | 0 | 0.03 | 0 | 5 | 43.41 | 5.45
0:19 | 1:16 | 400 | 400 | 30 | 29 | 55 | 26 | 0.08 | 4 | 0.01 | 0 | 0.03 | 0 | 5 | 43.41 | 5.45
0:19 | 1:16 | 400 | 400 | 30 | 29 | 54 | 26 | 0.08 | 4 | 0.01 | 0 | 0.03 | 0 | 5 | 43.41 | 5.45
0:19 | 1:16 | 400 | 400 | 30 | 29 | 54 | 26 | 0.08 | 4 | -0.01 | 0 | 0.03 | 0 | 5 | 43.41 | 5.45
0:19 | 1:16 | 400 | 400 | 30 | 29 | 54 | 26 | 0.08 | 4 | -0.01 | 0 | 0.03 | 0 | 5 | 43.41 | 5.45
0:19 | 1:16 | 400 | 400 | 30 | 29 | 54 | 26 | 0.08 | 4 | -0.01 | 0 | 0.03 | 0 | 5 | 43.41 | 5.45
0:19 | 1:16 | 400 | 400 | 30 | 29 | 54 | 26 | 0.08 | 4 | -0.04 | 0 | 0.03 | 0 | 5 | 43.41 | 5.45
0:19 | 1:16 | 400 | 400 | 30 | 29 | 54 | 26 | 0.08 | 4 | -0.04 | 0 | 0.03 | 0 | 5 | 43.41 | 5.45
0:19 | 1:16 | 400 | 400 | 30 | 29 | 54 | 26 | 0.08 | 4 | -0.04 | 0 | 0.03 | 0 | 5 | 43.41 | 5.45
0:19 | 1:16 | 400 | 400 | 30 | 29 | 54 | 26 | 0.08 | 4 | -0.04 | 0 | 0.03 | 0 | 5 | 43.41 | 5.45
0:19 | 1:16 | 400 | 400 | 30 | 29 | 54 | 26 | 0.08 | 4 | -0.01 | 0 | 0.03 | 0 | 5 | 43.41 | 5.45
0:19 | 1:16 | 400 | 400 | 30 | 29 | 54 | 26 | 0.08 | 4 | -0.01 | 0 | 0.03 | 0 | 5 | 43.41 | 5.45
0:19 | 1:16 | 400 | 400 | 30 | 29 | 54 | 26 | 0.08 | 4 | -0.01 | 0 | 0.03 | 0 | 5 | 43.41 | 5.45
0:19 | 1:16 | 400 | 400 | 30 | 29 | 54 | 26 | 0.08 | 4 | 0 | 0 | 0.03 | 0 | 5 | 43.41 | 5.45
0:19 | 1:16 | 400 | 400 | 30 | 29 | 54 | 26 | 0.08 | 4 | 0 | 0 | 0.03 | 0 | 5 | 43.41 | 5.45
0:19 | 1:16 | 400 | 400 | 30 | 29 | 54 | 26 | 0.08 | 4 | 0 | 0 | 0.03 | 0 | 5 | 43.41 | 5.45
0:19 | 1:16 | 400 | 400 | 30 | 29 | 54 | 26 | 0.08 | 4 | 0 | 0 | 0.03 | 0 | 5 | 43.41 | 5.45
0:19 | 1:16 | 400 | 400 | 30 | 29 | 53 | 26 | 0.08 | 4 | 0 | 0 | 0.03 | 0 | 5 | 43.41 | 5.45
0:19 | 1:16 | 400 | 400 | 30 | 29 | 53 | 26 | 0.08 | 4 | 0 | 0 | 0.03 | 0 | 5 | 43.41 | 5.45
0:19 | 1:16 | 400 | 400 | 30 | 29 | 53 | 26 | 0.08 | 4 | 0 | 0 | 0.03 | 0 | 5 | 43.41 | 5.45
0:19 | 1:16 | 400 | 400 | 30 | 29 | 53 | 26 | 0.08 | 4 | 0 | 0 | 0.03 | 0 | 5 | 43.41 | 5.45
0:19 | 1:16 | 400 | 400 | 30 | 29 | 53 | 26 | 0.08 | 4 | 0 | 0 | 0.03 | 0 | 5 | 43.41 | 5.45
0:19 | 1:16 | 400 | 400 | 30 | 29 | 53 | 26 | 0.08 | 4 | 0 | 0 | 0.04 | 0 | 5 | 43.41 | 5.45
0:19 | 1:16 | 400 | 400 | 30 | 29 | 53 | 26 | 0.08 | 4 | 0 | 0 | 0.03 | 0 | 5 | 43.41 | 5.45
0:19 | 1:16 | 400 | 400 | 30 | 29 | 53 | 26 | 0.08 | 4 | 0 | 0 | 0.03 | 0 | 5 | 43.41 | 5.45
0:19 | 1:16 | 400 | 400 | 30 | 29 | 53 | 26 | 0.08 | 4 | 0 | 0 | 0.03 | 0 | 5 | 43.41 | 5.45
0:19 | 1:16 | 400 | 400 | 30 | 29 | 53 | 26 | 0.08 | 4 | 0 | 0 | 0.03 | 0 | 5 | 43.41 | 5.45
0:19 | 1:16 | 400 | 400 | 30 | 29 | 53 | 26 | 0.08 | 4 | 0 | 0 | 0.03 | 0 | 5 | 43.41 | 5.45
0:19 | 1:16 | 400 | 400 | 30 | 29 | 53 | 26 | 0.08 | 4 | 0 | 0 | 0.03 | 0 | 5 | 43.41 | 5.45
0:19 | 1:16 | 400 | 400 | 30 | 29 | 53 | 26 | 0.08 | 4 | 0 | 0 | 0.03 | 0 | 5 | 43.41 | 5.45
0:19 | 1:16 | 400 | 400 | 30 | 29 | 53 | 26 | 0.08 | 4 | 0 | 0 | 0.03 | 0 | 5 | 43.41 | 5.45
0:19 | 1:16 | 400 | 400 | 30 | 29 | 53 | 26 | 0.08 | 4 | 0 | 0 | 0.03 | 0 | 5 | 43.41 | 5.45
0:19 | 1:16 | 400 | 400 | 30 | 29 | 53 | 26 | 0.08 | 4 | 0 | 0 | 0.03 | 0 | 5 | 43.41 | 5.45
0:19 | 1:16 | 400 | 400 | 30 | 29 | 52 | 26 | 0.08 | 4 | 0 | 0 | 0.03 | 0 | 5 | 43.41 | 5.45
0:19 | 1:17 | 400 | 400 | 30 | 28 | 52 | 26 | 0.08 | 4 | 0 | 0 | 0.03 | 0 | 5 | 43.41 | 5.45
0:19 | 1:17 | 400 | 400 | 30 | 28 | 52 | 26 | 0.08 | 4 | 0 | 0 | 0.03 | 0 | 5 | 43.41 | 5.45
0:19 | 1:17 | 400 | 400 | 30 | 28 | 52 | 26 | 0.08 | 4 | 0 | 0 | 0.03 | 0 | 5 | 43.41 | 5.45
0:19 | 1:17 | 400 | 400 | 30 | 28 | 52 | 26 | 0.08 | 4 | 0 | 0 | 0.03 | 0 | 5 | 43.41 | 5.45
0:19 | 1:17 | 400 | 400 | 30 | 28 | 52 | 26 | 0.08 | 4 | 0 | 0 | 0.03 | 0 | 5 | 43.41 | 5.45
0:19 | 1:17 | 400 | 400 | 30 | 28 | 52 | 26 | 0.08 | 4 | 0 | 0 | 0.03 | 0 | 5 | 43.41 | 5.45
0:19 | 1:17 | 400 | 400 | 30 | 28 | 52 | 26 | 0.08 | 4 | 0 | 0 | 0.03 | 0 | 5 | 43.41 | 5.45
0:19 | 1:17 | 400 | 400 | 30 | 28 | 52 | 26 | 0.08 | 4 | 0 | 0 | 0.03 | 0 | 5 | 43.41 | 5.45
0:19 | 1:17 | 400 | 400 | 30 | 28 | 52 | 26 | 0.08 | 4 | 0 | 0 | 0.03 | 0 | 5 | 43.41 | 5.45
0:19 | 1:17 | 400 | 400 | 30 | 28 | 52 | 26 | 0.08 | 4 | 0 | 0 | 0.03 | 0 | 5 | 43.41 | 5.45
0:19 | 1:17 | 400 | 400 | 30 | 28 | 52 | 26 | 0.08 | 4 | 0 | 0 | 0.03 | 0 | 5 | 43.41 | 5.45
0:19 | 1:17 | 400 | 400 | 29 | 28 | 52 | 26 | 0.08 | 4 | 0 | 0 | 0.03 | 0 | 5 | 43.41 | 5.45
0:19 | 1:17 | 400 | 400 | 29 | 28 | 52 | 26 | 0.08 | 4 | 0 | 0.01 | 0.03 | 0.0003 | 5 | 43.41 | 5.45
0:19 | 1:17 | 400 | 400 | 29 | 28 | 52 | 26 | 0.08 | 4 | 0 | 0.01 | 0.03 | 0.0003 | 5 | 43.41 | 5.45
0:19 | 1:17 | 400 | 400 | 29 | 28 | 52 | 26 | 0.08 | 4 | 0 | 0 | 0.03 | 0 | 5 | 43.41 | 5.45
0:19 | 1:17 | 400 | 400 | 29 | 28 | 52 | 26 | 0.08 | 4 | 0 | 0 | 0.03 | 0 | 5 | 43.41 | 5.45
0:19 | 1:17 | 400 | 400 | 29 | 28 | 52 | 26 | 0.08 | 4 | 0 | 0 | 0.03 | 0 | 5 | 43.41 | 5.45
0:19 | 1:17 | 400 | 400 | 29 | 28 | 51 | 26 | 0.08 | 4 | 0 | 0 | 0.03 | 0 | 5 | 43.41 | 5.45
0:19 | 1:17 | 400 | 400 | 29 | 28 | 51 | 26 | 0.08 | 4 | 0 | 0 | 0.03 | 0 | 5 | 43.41 | 5.45
0:20 | 1:17 | 400 | 400 | 29 | 28 | 51 | 26 | 0.08 | 4 | 0.01 | 0 | 0.03 | 0 | 5 | 43.41 | 5.45
0:20 | 1:17 | 400 | 400 | 29 | 28 | 51 | 26 | 0.08 | 4 | 0.01 | 0 | 0.03 | 0 | 5 | 43.41 | 5.45
0:20 | 1:17 | 400 | 400 | 29 | 28 | 51 | 26 | 0.08 | 4 | 0.01 | 0 | 0.03 | 0 | 5 | 43.41 | 5.45
0:20 | 1:17 | 400 | 400 | 29 | 28 | 51 | 26 | 0.08 | 4 | 0.01 | 0 | 0.03 | 0 | 5 | 43.41 | 5.45
0:20 | 1:17 | 400 | 400 | 29 | 28 | 51 | 26 | 0.08 | 4 | -0.01 | 0 | 0.03 | 0 | 5 | 43.41 | 5.45
0:20 | 1:17 | 400 | 400 | 29 | 28 | 51 | 26 | 0.08 | 4 | -0.01 | 0 | 0.03 | 0 | 5 | 43.41 | 5.45
0:20 | 1:17 | 400 | 400 | 29 | 28 | 51 | 26 | 0.08 | 4 | -0.01 | 0 | 0.03 | 0 | 5 | 43.41 | 5.45
0:20 | 1:17 | 400 | 400 | 29 | 28 | 51 | 26 | 0.08 | 4 | 0.02 | 0 | 0.03 | 0 | 5 | 43.41 | 5.45
0:20 | 1:17 | 400 | 400 | 29 | 28 | 51 | 26 | 0.08 | 4 | 0.02 | 0 | 0.03 | 0 | 5 | 43.41 | 5.45
0:20 | 1:17 | 400 | 400 | 29 | 28 | 51 | 26 | 0.08 | 4 | 0.02 | 0 | 0.03 | 0 | 5 | 43.41 | 5.45
0:20 | 1:17 | 400 | 400 | 29 | 28 | 51 | 26 | 0.08 | 4 | 0.02 | 0 | 0.03 | 0 | 5 | 43.41 | 5.45
0:20 | 1:17 | 400 | 400 | 29 | 28 | 51 | 26 | 0.08 | 4 | 0 | 0 | 0.03 | 0 | 5 | 43.41 | 5.45
0:20 | 1:17 | 400 | 400 | 29 | 28 | 51 | 26 | 0.08 | 4 | 0 | 0 | 0.03 | 0 | 5 | 43.41 | 5.45
0:20 | 1:17 | 400 | 400 | 29 | 28 | 51 | 26 | 0.08 | 4 | 0 | 0 | 0.03 | 0 | 5 | 43.41 | 5.45
0:20 | 1:17 | 400 | 400 | 29 | 28 | 50 | 26 | 0.08 | 4 | 0 | 0 | 0.03 | 0 | 5 | 43.41 | 5.45
0:20 | 1:17 | 400 | 400 | 29 | 28 | 50 | 26 | 0.08 | 4 | 0 | 0 | 0.03 | 0 | 5 | 43.41 | 5.45
0:20 | 1:17 | 400 | 400 | 29 | 28 | 50 | 26 | 0.08 | 4 | 0 | 0 | 0.03 | 0 | 5 | 43.41 | 5.45
0:20 | 1:17 | 400 | 400 | 29 | 28 | 50 | 26 | 0.08 | 4 | 0 | 0 | 0.03 | 0 | 5 | 43.41 | 5.45
0:20 | 1:17 | 400 | 400 | 29 | 28 | 50 | 26 | 0.08 | 4 | 0 | 0 | 0.03 | 0 | 5 | 43.41 | 5.45
0:20 | 1:17 | 400 | 400 | 29 | 28 | 50 | 26 | 0.08 | 4 | 0 | 0 | 0.03 | 0 | 5 | 43.41 | 5.45
0:20 | 1:17 | 400 | 400 | 29 | 28 | 50 | 26 | 0.08 | 4 | -0.01 | 0 | 0.03 | 0 | 5 | 43.41 | 5.45
0:20 | 1:17 | 400 | 400 | 29 | 28 | 50 | 26 | 0.08 | 4 | -0.01 | 0 | 0.03 | 0 | 5 | 43.41 | 5.45
0:20 | 1:17 | 400 | 400 | 29 | 28 | 50 | 26 | 0.08 | 4 | -0.01 | 0 | 0.03 | 0 | 5 | 43.41 | 5.45
0:20 | 1:17 | 400 | 400 | 29 | 28 | 50 | 26 | 0.08 | 4 | -0.01 | 0 | 0.03 | 0 | 5 | 43.41 | 5.45
0:20 | 1:17 | 400 | 400 | 29 | 28 | 50 | 26 | 0.08 | 4 | 0 | 0 | 0.03 | 0 | 5 | 43.41 | 5.45
0:20 | 1:17 | 400 | 400 | 29 | 28 | 50 | 26 | 0.08 | 4 | 0 | 0 | 0.03 | 0 | 5 | 43.41 | 5.45
0:20 | 1:17 | 400 | 400 | 29 | 28 | 50 | 26 | 0.08 | 4 | 0 | 0 | 0.03 | 0 | 5 | 43.41 | 5.45
0:20 | 1:17 | 400 | 400 | 29 | 28 | 50 | 26 | 0.08 | 4 | -0.01 | 0 | 0.03 | 0 | 5 | 43.41 | 5.45
0:20 | 1:17 | 400 | 400 | 29 | 28 | 50 | 26 | 0.08 | 4 | -0.01 | 0 | 0.03 | 0 | 5 | 43.41 | 5.45
0:20 | 1:17 | 400 | 400 | 29 | 28 | 50 | 26 | 0.08 | 4 | -0.01 | 0 | 0.03 | 0 | 5 | 43.41 | 5.45
0:20 | 1:17 | 400 | 400 | 29 | 28 | 50 | 26 | 0.08 | 4 | -0.01 | 0 | 0.03 | 0 | 5 | 43.41 | 5.45
0:20 | 1:17 | 400 | 400 | 29 | 28 | 50 | 26 | 0.08 | 4 | 0.01 | 0 | 0.03 | 0 | 5 | 43.41 | 5.45
0:20 | 1:17 | 400 | 400 | 29 | 28 | 50 | 26 | 0.08 | 4 | 0.01 | 0 | 0.03 | 0 | 5 | 43.41 | 5.45
0:20 | 1:17 | 400 | 400 | 29 | 28 | 49 | 26 | 0.08 | 4 | 0.01 | 0 | 0.03 | 0 | 5 | 43.41 | 5.45
0:20 | 1:17 | 400 | 400 | 29 | 28 | 49 | 26 | 0.08 | 4 | -0.01 | 0 | 0.03 | 0 | 5 | 43.41 | 5.45
0:20 | 1:17 | 400 | 400 | 29 | 28 | 49 | 26 | 0.08 | 4 | -0.01 | 0 | 0.03 | 0 | 5 | 43.41 | 5.45
0:20 | 1:17 | 400 | 400 | 29 | 28 | 49 | 26 | 0.08 | 4 | -0.01 | 0 | 0.03 | 0 | 5 | 43.41 | 5.45
0:20 | 1:17 | 400 | 400 | 29 | 28 | 49 | 26 | 0.08 | 4 | 0 | 0 | 0.03 | 0 | 5 | 43.41 | 5.45
0:20 | 1:17 | 400 | 400 | 29 | 28 | 49 | 26 | 0.08 | 4 | 0 | 0 | 0.03 | 0 | 5 | 43.41 | 5.45
0:20 | 1:17 | 400 | 400 | 29 | 28 | 49 | 26 | 0.08 | 4 | 0 | 0 | 0.03 | 0 | 5 | 43.41 | 5.45
0:20 | 1:17 | 400 | 400 | 29 | 28 | 49 | 26 | 0.08 | 4 | 0 | 0 | 0.03 | 0 | 5 | 43.41 | 5.45
0:20 | 1:18 | 400 | 400 | 29 | 28 | 49 | 26 | 0.08 | 4 | 0 | 0 | 0.03 | 0 | 5 | 43.41 | 5.45
0:20 | 1:18 | 400 | 400 | 29 | 28 | 49 | 26 | 0.08 | 4 | 0 | 0 | 0.03 | 0 | 5 | 43.41 | 5.45
0:20 | 1:18 | 400 | 400 | 29 | 28 | 49 | 26 | 0.08 | 4 | 0 | 0 | 0.03 | 0 | 5 | 43.41 | 5.45
0:20 | 1:18 | 400 | 400 | 29 | 28 | 49 | 26 | 0.08 | 4 | 0 | 0 | 0.03 | 0 | 5 | 43.41 | 5.45
0:20 | 1:18 | 400 | 400 | 29 | 28 | 49 | 26 | 0.08 | 4 | 0 | 0 | 0.03 | 0 | 5 | 43.41 | 5.45
0:20 | 1:18 | 400 | 400 | 29 | 28 | 49 | 26 | 0.08 | 4 | 0 | 0 | 0.03 | 0 | 5 | 43.41 | 5.45
0:20 | 1:18 | 400 | 400 | 29 | 28 | 49 | 26 | 0.08 | 4 | 0 | 0 | 0.03 | 0 | 5 | 43.41 | 5.45
0:20 | 1:18 | 400 | 400 | 29 | 28 | 49 | 26 | 0.08 | 4 | 0 | 0 | 0.03 | 0 | 5 | 43.41 | 5.45
0:20 | 1:18 | 400 | 400 | 29 | 28 | 49 | 26 | 0.08 | 4 | 0 | 0 | 0.03 | 0 | 5 | 43.41 | 5.45
0:20 | 1:18 | 400 | 400 | 29 | 28 | 48 | 26 | 0.08 | 4 | 0 | 0 | 0.03 | 0 | 5 | 43.41 | 5.45
0:20 | 1:18 | 400 | 400 | 29 | 28 | 48 | 26 | 0.08 | 4 | -0.01 | 0 | 0.03 | 0 | 5 | 43.41 | 5.45
0:20 | 1:18 | 400 | 400 | 28 | 28 | 48 | 26 | 0.08 | 4 | -0.01 | 0 | 0.03 | 0 | 5 | 43.41 | 5.45
0:20 | 1:18 | 400 | 400 | 28 | 28 | 48 | 26 | 0.08 | 4 | -0.01 | 0 | 0.03 | 0 | 5 | 43.41 | 5.45
0:20 | 1:18 | 400 | 400 | 28 | 28 | 48 | 26 | 0.08 | 4 | -0.01 | 0 | 0.03 | 0 | 5 | 43.41 | 5.45
0:20 | 1:18 | 400 | 400 | 28 | 28 | 48 | 26 | 0.08 | 4 | 0 | 0 | 0.03 | 0 | 5 | 43.41 | 5.45
0:20 | 1:18 | 400 | 400 | 28 | 28 | 48 | 26 | 0.08 | 4 | 0 | 0 | 0.03 | 0 | 5 | 43.41 | 5.45
0:20 | 1:18 | 400 | 400 | 28 | 28 | 48 | 26 | 0.08 | 4 | 0 | 0 | 0.03 | 0 | 5 | 43.41 | 5.45
0:20 | 1:18 | 400 | 400 | 28 | 28 | 48 | 26 | 0.08 | 4 | 0.01 | 0 | 0.03 | 0 | 5 | 43.41 | 5.45
0:20 | 1:18 | 400 | 400 | 28 | 28 | 48 | 26 | 0.08 | 4 | 0.01 | 0 | 0.03 | 0 | 5 | 43.41 | 5.45
0:20 | 1:18 | 400 | 400 | 28 | 28 | 48 | 26 | 0.08 | 4 | 0.01 | 0 | 0.03 | 0 | 5 | 43.41 | 5.45
0:21 | 1:18 | 400 | 400 | 28 | 28 | 48 | 26 | 0.08 | 4 | 0 | 0 | 0.03 | 0 | 5 | 43.41 | 5.45
0:21 | 1:18 | 400 | 400 | 28 | 28 | 48 | 26 | 0.08 | 4 | 0 | 0 | 0.03 | 0 | 5 | 43.41 | 5.45
0:21 | 1:18 | 400 | 400 | 28 | 28 | 48 | 26 | 0.08 | 4 | 0 | 0 | 0.03 | 0 | 5 | 43.41 | 5.45
0:21 | 1:18 | 400 | 400 | 28 | 28 | 48 | 26 | 0.08 | 4 | -0.01 | 0 | 0.03 | 0 | 5 | 43.41 | 5.45
0:21 | 1:18 | 400 | 400 | 28 | 28 | 48 | 26 | 0.08 | 4 | -0.01 | 0 | 0.03 | 0 | 5 | 43.41 | 5.45
0:21 | 1:18 | 400 | 400 | 28 | 27 | 48 | 26 | 0.08 | 4 | -0.01 | 0 | 0.03 | 0 | 5 | 43.41 | 5.45
0:21 | 1:18 | 400 | 400 | 28 | 27 | 48 | 26 | 0.08 | 4 | -0.01 | 0 | 0.03 | 0 | 5 | 43.41 | 5.45
0:21 | 1:18 | 400 | 400 | 28 | 27 | 48 | 26 | 0.08 | 4 | 0 | 0 | 0.03 | 0 | 5 | 43.41 | 5.45
0:21 | 1:18 | 400 | 400 | 28 | 27 | 47 | 26 | 0.08 | 4 | 0 | 0 | 0.03 | 0 | 5 | 43.41 | 5.45
0:21 | 1:18 | 400 | 400 | 28 | 27 | 47 | 26 | 0.08 | 4 | 0 | 0 | 0.03 | 0 | 5 | 43.41 | 5.45
0:21 | 1:18 | 400 | 400 | 28 | 27 | 47 | 26 | 0.08 | 4 | -0.02 | 0 | 0.03 | 0 | 5 | 43.41 | 5.45
0:21 | 1:18 | 400 | 400 | 28 | 27 | 47 | 26 | 0.08 | 4 | -0.02 | 0 | 0.03 | 0 | 5 | 43.41 | 5.45
0:21 | 1:18 | 400 | 400 | 28 | 27 | 47 | 26 | 0.08 | 4 | -0.02 | 0 | 0.03 | 0 | 5 | 43.41 | 5.45
0:21 | 1:18 | 400 | 400 | 28 | 27 | 47 | 26 | 0.08 | 4 | 0 | 0 | 0.03 | 0 | 5 | 43.41 | 5.45
0:21 | 1:18 | 400 | 400 | 28 | 27 | 47 | 26 | 0.08 | 4 | 0 | 0 | 0.03 | 0 | 5 | 43.41 | 5.45
0:21 | 1:18 | 400 | 400 | 28 | 27 | 47 | 26 | 0.08 | 4 | 0 | 0 | 0.03 | 0 | 5 | 43.41 | 5.45
0:21 | 1:18 | 400 | 400 | 28 | 27 | 47 | 26 | 0.08 | 4 | 0 | 0 | 0.03 | 0 | 5 | 43.41 | 5.45
0:21 | 1:18 | 400 | 400 | 28 | 27 | 47 | 26 | 0.08 | 4 | 0 | 0 | 0.03 | 0 | 5 | 43.41 | 5.45
0:21 | 1:18 | 400 | 400 | 28 | 27 | 47 | 26 | 0.08 | 4 | 0 | 0 | 0.03 | 0 | 5 | 43.41 | 5.45
0:21 | 1:18 | 400 | 400 | 28 | 27 | 47 | 26 | 0.08 | 4 | 0 | 0 | 0.03 | 0 | 5 | 43.41 | 5.45
0:21 | 1:18 | 400 | 400 | 28 | 27 | 47 | 26 | 0.08 | 4 | -0.01 | 0 | 0.03 | 0 | 5 | 43.41 | 5.45
0:21 | 1:18 | 400 | 400 | 28 | 27 | 47 | 26 | 0.08 | 4 | -0.01 | 0 | 0.03 | 0 | 5 | 43.41 | 5.45
0:21 | 1:18 | 400 | 400 | 28 | 27 | 47 | 26 | 0.08 | 4 | -0.01 | 0 | 0.03 | 0 | 5 | 43.41 | 5.45
0:21 | 1:18 | 400 | 400 | 28 | 27 | 47 | 26 | 0.08 | 4 | -0.01 | 0 | 0.03 | 0 | 5 | 43.41 | 5.45
0:21 | 1:18 | 400 | 400 | 28 | 27 | 47 | 26 | 0.08 | 4 | -0.01 | 0 | 0.03 | 0 | 5 | 43.41 | 5.45
0:21 | 1:18 | 400 | 400 | 28 | 27 | 47 | 26 | 0.08 | 4 | -0.01 | 0 | 0.03 | 0 | 5 | 43.41 | 5.45
0:21 | 1:18 | 400 | 400 | 28 | 27 | 47 | 26 | 0.08 | 4 | -0.01 | 0 | 0.03 | 0 | 5 | 43.41 | 5.45
0:21 | 1:18 | 400 | 400 | 28 | 27 | 47 | 26 | 0.08 | 4 | 0 | 0 | 0.03 | 0 | 5 | 43.41 | 5.45
0:21 | 1:18 | 400 | 400 | 28 | 27 | 46 | 26 | 0.08 | 4 | 0 | 0 | 0.03 | 0 | 5 | 43.41 | 5.45
0:21 | 1:18 | 400 | 400 | 28 | 27 | 46 | 26 | 0.08 | 4 | 0 | 0 | 0.03 | 0 | 5 | 43.41 | 5.45
0:21 | 1:18 | 400 | 400 | 28 | 27 | 46 | 26 | 0.08 | 4 | 0 | 0 | 0.03 | 0 | 5 | 43.41 | 5.45
0:21 | 1:18 | 400 | 400 | 28 | 27 | 46 | 26 | 0.08 | 4 | 0 | 0 | 0.03 | 0 | 5 | 43.41 | 5.45
0:21 | 1:18 | 400 | 400 | 28 | 27 | 46 | 26 | 0.08 | 4 | 0 | 0 | 0.03 | 0 | 5 | 43.41 | 5.45
0:21 | 1:18 | 400 | 400 | 28 | 27 | 46 | 26 | 0.08 | 4 | 0 | 0 | 0.03 | 0 | 5 | 43.41 | 5.45
0:21 | 1:18 | 400 | 400 | 28 | 27 | 46 | 26 | 0.08 | 4 | -0.01 | 0 | 0.03 | 0 | 5 | 43.41 | 5.45
0:21 | 1:18 | 400 | 400 | 28 | 27 | 46 | 26 | 0.08 | 4 | -0.01 | 0 | 0.03 | 0 | 5 | 43.41 | 5.45
0:21 | 1:18 | 400 | 400 | 28 | 27 | 46 | 26 | 0.08 | 4 | -0.01 | 0 | 0.03 | 0 | 5 | 43.41 | 5.45
0:21 | 1:18 | 400 | 400 | 28 | 27 | 46 | 26 | 0.08 | 4 | 0 | 0 | 0.03 | 0 | 5 | 43.41 | 5.45
0:21 | 1:18 | 400 | 400 | 28 | 27 | 46 | 26 | 0.08 | 4 | 0 | 0 | 0.03 | 0 | 5 | 43.41 | 5.45
0:21 | 1:18 | 400 | 400 | 28 | 27 | 46 | 26 | 0.08 | 4 | 0 | 0 | 0.03 | 0 | 5 | 43.41 | 5.45
0:21 | 1:19 | 400 | 400 | 28 | 27 | 46 | 26 | 0.08 | 4 | 0.01 | 0 | 0.03 | 0 | 5 | 43.41 | 5.45
0:21 | 1:19 | 400 | 400 | 28 | 27 | 46 | 26 | 0.08 | 4 | 0.01 | 0 | 0.03 | 0 | 5 | 43.41 | 5.45
0:21 | 1:19 | 400 | 400 | 28 | 27 | 46 | 26 | 0.08 | 4 | 0.01 | 0 | 0.03 | 0 | 5 | 43.41 | 5.45
0:21 | 1:19 | 400 | 400 | 28 | 27 | 46 | 26 | 0.08 | 4 | 0 | 0 | 0.03 | 0 | 5 | 43.41 | 5.45
0:21 | 1:19 | 400 | 400 | 28 | 27 | 46 | 26 | 0.08 | 4 | 0 | 0 | 0.03 | 0 | 5 | 43.41 | 5.45
0:21 | 1:19 | 400 | 400 | 28 | 27 | 46 | 26 | 0.08 | 4 | 0 | 0 | 0.03 | 0 | 5 | 43.41 | 5.45
0:21 | 1:19 | 400 | 400 | 28 | 27 | 46 | 26 | 0.08 | 4 | 0 | 0 | 0.03 | 0 | 5 | 43.41 | 5.45
0:21 | 1:19 | 400 | 400 | 28 | 27 | 46 | 26 | 0.08 | 4 | -0.02 | 0 | 0.03 | 0 | 5 | 43.41 | 5.45
0:21 | 1:19 | 400 | 400 | 28 | 27 | 45 | 26 | 0.08 | 4 | -0.02 | 0 | 0.03 | 0 | 5 | 43.41 | 5.45
0:21 | 1:19 | 400 | 400 | 28 | 27 | 45 | 26 | 0.08 | 4 | -0.02 | 0 | 0.03 | 0 | 5 | 43.41 | 5.45
0:21 | 1:19 | 400 | 400 | 28 | 27 | 45 | 26 | 0.08 | 4 | 0 | 0 | 0.03 | 0 | 5 | 43.41 | 5.45
0:21 | 1:19 | 400 | 400 | 28 | 27 | 45 | 26 | 0.08 | 4 | 0 | 0 | 0.03 | 0 | 5 | 43.41 | 5.45
0:21 | 1:19 | 400 | 400 | 28 | 27 | 45 | 26 | 0.08 | 4 | 0 | 0 | 0.03 | 0 | 5 | 43.41 | 5.45
0:21 | 1:19 | 400 | 400 | 28 | 27 | 45 | 26 | 0.08 | 4 | 0 | 0 | 0.03 | 0 | 5 | 43.41 | 5.45
0:21 | 1:19 | 400 | 400 | 28 | 27 | 45 | 26 | 0.08 | 4 | 0 | 0 | 0.03 | 0 | 5 | 43.41 | 5.45
0:21 | 1:19 | 400 | 400 | 28 | 27 | 45 | 26 | 0.08 | 4 | 0 | 0 | 0.03 | 0 | 5 | 43.41 | 5.45
0:21 | 1:19 | 400 | 400 | 28 | 27 | 45 | 26 | 0.08 | 4 | 0 | 0 | 0.03 | 0 | 5 | 43.41 | 5.45
0:21 | 1:19 | 400 | 400 | 28 | 27 | 45 | 26 | 0.08 | 4 | 0 | 0 | 0.03 | 0 | 5 | 43.41 | 5.45
0:21 | 1:19 | 400 | 400 | 28 | 27 | 45 | 26 | 0.08 | 4 | 0 | 0.01 | 0.03 | 0.0003 | 5 | 43.41 | 5.45
0:22 | 1:19 | 400 | 400 | 28 | 27 | 45 | 26 | 0.08 | 4 | 0 | 0 | 0.03 | 0 | 5 | 43.41 | 5.45
0:22 | 1:19 | 400 | 400 | 28 | 27 | 45 | 26 | 0.08 | 4 | 0.01 | 0 | 0.03 | 0 | 5 | 43.41 | 5.45
0:22 | 1:19 | 400 | 400 | 28 | 27 | 45 | 26 | 0.08 | 4 | 0.01 | 0 | 0.03 | 0 | 5 | 43.41 | 5.45
0:22 | 1:19 | 400 | 400 | 28 | 27 | 45 | 26 | 0.08 | 4 | 0.01 | 0 | 0.03 | 0 | 5 | 43.41 | 5.45
0:22 | 1:19 | 400 | 400 | 28 | 27 | 45 | 26 | 0.08 | 4 | 0.01 | 0 | 0.03 | 0 | 5 | 43.41 | 5.45
0:22 | 1:19 | 400 | 400 | 28 | 27 | 45 | 26 | 0.08 | 4 | 0.01 | 0 | 0.03 | 0 | 5 | 43.41 | 5.45
0:22 | 1:19 | 400 | 400 | 28 | 27 | 45 | 26 | 0.08 | 4 | 0.01 | 0 | 0.03 | 0 | 5 | 43.41 | 5.45
0:22 | 1:19 | 400 | 400 | 28 | 27 | 45 | 26 | 0.08 | 4 | 0.01 | 0 | 0.03 | 0 | 5 | 43.41 | 5.45
0:22 | 1:19 | 400 | 400 | 28 | 27 | 45 | 26 | 0.08 | 4 | 0.01 | 0 | 0.03 | 0 | 5 | 43.41 | 5.45
0:22 | 1:19 | 400 | 400 | 28 | 27 | 45 | 26 | 0.08 | 4 | 0.01 | 0 | 0.03 | 0 | 5 | 43.41 | 5.45
0:22 | 1:19 | 400 | 400 | 28 | 27 | 45 | 26 | 0.08 | 4 | 0.01 | 0 | 0.03 | 0 | 5 | 43.41 | 5.45
0:22 | 1:19 | 400 | 400 | 28 | 27 | 45 | 26 | 0.08 | 4 | 0 | 0 | 0.03 | 0 | 5 | 43.41 | 5.45
0:22 | 1:19 | 400 | 400 | 28 | 27 | 45 | 26 | 0.08 | 4 | 0 | 0 | 0.03 | 0 | 5 | 43.41 | 5.45
0:22 | 1:19 | 400 | 400 | 28 | 27 | 44 | 26 | 0.08 | 4 | 0 | 0 | 0.03 | 0 | 5 | 43.41 | 5.45
0:22 | 1:19 | 400 | 400 | 28 | 27 | 44 | 26 | 0.08 | 4 | 0 | 0 | 0.03 | 0 | 5 | 43.41 | 5.45
0:22 | 1:19 | 400 | 400 | 27 | 27 | 44 | 26 | 0.08 | 4 | 0.01 | 0 | 0.03 | 0 | 5 | 43.41 | 5.45
0:22 | 1:19 | 400 | 400 | 27 | 27 | 44 | 26 | 0.08 | 4 | 0.01 | 0 | 0.03 | 0 | 5 | 43.41 | 5.45
0:22 | 1:19 | 400 | 400 | 27 | 27 | 44 | 26 | 0.08 | 4 | 0.01 | 0 | 0.03 | 0 | 5 | 43.41 | 5.45
0:22 | 1:19 | 400 | 400 | 27 | 27 | 44 | 26 | 0.08 | 4 | 0.01 | 0 | 0.03 | 0 | 5 | 43.41 | 5.45
0:22 | 1:19 | 400 | 400 | 27 | 27 | 44 | 26 | 0.08 | 4 | 0.01 | 0 | 0.03 | 0 | 5 | 43.41 | 5.45
0:22 | 1:19 | 400 | 400 | 27 | 27 | 44 | 26 | 0.08 | 4 | 0.01 | 0 | 0.03 | 0 | 5 | 43.41 | 5.45
0:22 | 1:19 | 400 | 400 | 27 | 27 | 44 | 26 | 0.08 | 4 | 0 | 0 | 0.03 | 0 | 5 | 43.41 | 5.45
0:22 | 1:19 | 400 | 400 | 27 | 27 | 44 | 26 | 0.08 | 4 | 0 | 0 | 0.03 | 0 | 5 | 43.41 | 5.45
0:22 | 1:19 | 400 | 400 | 27 | 27 | 44 | 26 | 0.08 | 4 | 0 | 0 | 0.03 | 0 | 5 | 43.41 | 5.45
0:22 | 1:19 | 400 | 400 | 27 | 27 | 44 | 26 | 0.08 | 4 | 0 | 0 | 0.03 | 0 | 5 | 43.41 | 5.45
0:22 | 1:19 | 400 | 400 | 27 | 27 | 44 | 26 | 0.08 | 4 | 0.01 | 0 | 0.03 | 0 | 5 | 43.41 | 5.45
0:22 | 1:19 | 400 | 400 | 27 | 27 | 44 | 26 | 0.08 | 4 | 0.01 | 0 | 0.03 | 0 | 5 | 43.41 | 5.45
0:22 | 1:19 | 400 | 400 | 27 | 27 | 44 | 26 | 0.08 | 4 | 0.01 | 0 | 0.03 | 0 | 5 | 43.41 | 5.45
0:22 | 1:19 | 400 | 400 | 27 | 27 | 44 | 26 | 0.08 | 4 | 0 | 0 | 0.03 | 0 | 5 | 43.41 | 5.45
0:22 | 1:19 | 400 | 400 | 27 | 27 | 44 | 26 | 0.08 | 4 | 0 | 0 | 0.03 | 0 | 5 | 43.41 | 5.45
0:22 | 1:19 | 400 | 400 | 27 | 27 | 44 | 26 | 0.08 | 4 | 0 | 0 | 0.03 | 0 | 5 | 43.41 | 5.45
0:22 | 1:19 | 400 | 400 | 27 | 27 | 44 | 26 | 0.08 | 4 | 0 | 0 | 0.03 | 0 | 5 | 43.41 | 5.45
0:22 | 1:19 | 400 | 400 | 27 | 27 | 44 | 26 | 0.08 | 4 | 0 | 0 | 0.03 | 0 | 5 | 43.41 | 5.45
0:22 | 1:19 | 400 | 400 | 27 | 27 | 44 | 26 | 0.08 | 4 | 0 | 0 | 0.03 | 0 | 5 | 43.41 | 5.45
0:22 | 1:19 | 400 | 400 | 27 | 27 | 44 | 26 | 0.08 | 4 | 0 | 0 | 0.03 | 0 | 5 | 43.41 | 5.45
0:22 | 1:19 | 400 | 400 | 27 | 27 | 43 | 26 | 0.08 | 4 | 0.01 | 0 | 0.03 | 0 | 5 | 43.41 | 5.45
0:22 | 1:19 | 400 | 400 | 27 | 27 | 43 | 26 | 0.08 | 4 | 0.01 | 0 | 0.03 | 0 | 5 | 43.41 | 5.45
0:22 | 1:19 | 400 | 400 | 27 | 27 | 43 | 26 | 0.08 | 4 | 0.01 | 0 | 0.03 | 0 | 5 | 43.41 | 5.45
0:22 | 1:19 | 400 | 400 | 27 | 27 | 43 | 26 | 0.08 | 4 | 0.01 | 0 | 0.03 | 0 | 5 | 43.41 | 5.45
0:22 | 1:19 | 400 | 400 | 27 | 27 | 43 | 26 | 0.08 | 4 | -0.02 | 0 | 0.03 | 0 | 5 | 43.41 | 5.45
0:22 | 1:19 | 400 | 400 | 27 | 27 | 43 | 26 | 0.08 | 4 | -0.02 | 0 | 0.03 | 0 | 5 | 43.41 | 5.45
0:22 | 1:20 | 400 | 400 | 27 | 27 | 43 | 26 | 0.08 | 4 | -0.02 | 0 | 0.03 | 0 | 5 | 43.41 | 5.45
0:22 | 1:20 | 400 | 400 | 27 | 27 | 43 | 26 | 0.08 | 4 | 0.01 | 0 | 0.03 | 0 | 5 | 43.41 | 5.45
0:22 | 1:20 | 400 | 400 | 27 | 27 | 43 | 26 | 0.08 | 4 | 0.01 | 0 | 0.03 | 0 | 5 | 43.41 | 5.45
0:22 | 1:20 | 400 | 400 | 27 | 27 | 43 | 26 | 0.08 | 4 | 0.01 | 0 | 0.03 | 0 | 5 | 43.41 | 5.45
0:22 | 1:20 | 400 | 400 | 27 | 27 | 43 | 26 | 0.08 | 4 | 0.01 | 0 | 0.03 | 0 | 5 | 43.41 | 5.45
0:22 | 1:20 | 400 | 400 | 27 | 27 | 43 | 26 | 0.08 | 4 | 0 | 0 | 0.03 | 0 | 5 | 43.41 | 5.45
0:22 | 1:20 | 400 | 400 | 27 | 27 | 43 | 25 | 0.08 | 4 | 0 | 0 | 0.03 | 0 | 5 | 43.41 | 5.45
0:22 | 1:20 | 400 | 400 | 27 | 27 | 43 | 25 | 0.08 | 4 | 0 | 0 | 0.03 | 0 | 5 | 43.41 | 5.45
0:22 | 1:20 | 400 | 400 | 27 | 27 | 43 | 25 | 0.08 | 4 | 0 | 0 | 0.03 | 0 | 5 | 43.41 | 5.45
0:22 | 1:20 | 400 | 400 | 27 | 27 | 43 | 25 | 0.08 | 4 | 0 | 0 | 0.03 | 0 | 5 | 43.41 | 5.45
0:22 | 1:20 | 400 | 400 | 27 | 27 | 43 | 25 | 0.08 | 4 | 0 | 0 | 0.03 | 0 | 5 | 43.41 | 5.45
0:22 | 1:20 | 400 | 400 | 27 | 27 | 43 | 25 | 0.08 | 4 | 0 | 0 | 0.03 | 0 | 5 | 43.41 | 5.45
0:22 | 1:20 | 400 | 400 | 27 | 27 | 43 | 25 | 0.08 | 4 | 0 | 0 | 0.03 | 0 | 5 | 43.41 | 5.45
0:22 | 1:20 | 400 | 400 | 27 | 27 | 43 | 25 | 0.08 | 4 | 0 | 0 | 0.03 | 0 | 5 | 43.41 | 5.45
0:22 | 1:20 | 400 | 400 | 27 | 27 | 43 | 25 | 0.08 | 4 | 0 | 0 | 0.03 | 0 | 5 | 43.41 | 5.45
0:22 | 1:20 | 400 | 400 | 27 | 27 | 43 | 25 | 0.08 | 4 | 0 | 0 | 0.03 | 0 | 5 | 43.41 | 5.45
0:22 | 1:20 | 400 | 400 | 27 | 27 | 43 | 25 | 0.08 | 4 | 0 | 0 | 0.03 | 0 | 5 | 43.41 | 5.45
0:22 | 1:20 | 400 | 400 | 27 | 26 | 43 | 25 | 0.08 | 4 | 0 | 0 | 0.03 | 0 | 5 | 43.41 | 5.45
0:22 | 1:20 | 400 | 400 | 27 | 26 | 43 | 25 | 0.08 | 4 | 0.02 | 0 | 0.03 | 0 | 5 | 43.41 | 5.45
0:22 | 1:20 | 400 | 400 | 27 | 26 | 42 | 25 | 0.08 | 4 | 0.02 | 0 | 0.03 | 0 | 5 | 43.41 | 5.45
0:23 | 1:20 | 400 | 400 | 27 | 26 | 42 | 25 | 0.08 | 4 | 0.02 | 0 | 0.03 | 0 | 5 | 43.41 | 5.45
0:23 | 1:20 | 400 | 400 | 27 | 26 | 42 | 25 | 0.08 | 4 | 0.01 | 0 | 0.03 | 0 | 5 | 43.41 | 5.45
0:23 | 1:20 | 400 | 400 | 27 | 26 | 42 | 25 | 0.08 | 4 | 0.01 | 0 | 0.03 | 0 | 5 | 43.41 | 5.45
0:23 | 1:20 | 400 | 400 | 27 | 26 | 42 | 25 | 0.08 | 4 | 0.01 | 0 | 0.03 | 0 | 5 | 43.41 | 5.45
0:23 | 1:20 | 400 | 400 | 27 | 26 | 42 | 25 | 0.08 | 4 | 0.03 | 0 | 0.03 | 0 | 5 | 43.41 | 5.45
0:23 | 1:20 | 400 | 400 | 27 | 26 | 42 | 25 | 0.08 | 4 | 0.03 | 0 | 0.03 | 0 | 5 | 43.41 | 5.45
0:23 | 1:20 | 400 | 400 | 27 | 26 | 42 | 25 | 0.08 | 4 | 0.03 | 0 | 0.03 | 0 | 5 | 43.41 | 5.45
0:23 | 1:20 | 400 | 400 | 27 | 26 | 42 | 25 | 0.08 | 4 | 0.03 | 0 | 0.03 | 0 | 5 | 43.41 | 5.45
0:23 | 1:20 | 400 | 400 | 27 | 26 | 42 | 25 | 0.08 | 4 | 0 | 0 | 0.03 | 0 | 5 | 43.41 | 5.45
0:23 | 1:20 | 400 | 400 | 27 | 26 | 42 | 25 | 0.08 | 4 | 0 | 0 | 0.03 | 0 | 5 | 43.42 | 5.46
0:23 | 1:20 | 400 | 400 | 27 | 26 | 42 | 25 | 0.08 | 4 | 0 | 0 | 0.03 | 0 | 5 | 43.42 | 5.46
0:23 | 1:20 | 400 | 400 | 27 | 26 | 42 | 25 | 0.08 | 4 | 0 | 0 | 0.03 | 0 | 5 | 43.42 | 5.46
0:23 | 1:20 | 400 | 400 | 27 | 26 | 42 | 25 | 0.08 | 4 | 0.01 | 0 | 0.03 | 0 | 5 | 43.42 | 5.46
0:23 | 1:20 | 400 | 400 | 27 | 26 | 42 | 25 | 0.08 | 4 | 0.01 | 0 | 0.03 | 0 | 5 | 43.42 | 5.46
0:23 | 1:20 | 400 | 400 | 27 | 26 | 42 | 25 | 0.08 | 4 | 0.01 | 0 | 0.03 | 0 | 5 | 43.42 | 5.46
0:23 | 1:20 | 400 | 400 | 27 | 26 | 42 | 25 | 0.08 | 4 | -0.02 | 0 | 0.03 | 0 | 5 | 43.42 | 5.46
0:23 | 1:20 | 400 | 400 | 26 | 26 | 42 | 25 | 0.08 | 4 | -0.02 | 0 | 0.03 | 0 | 5 | 43.42 | 5.46
0:23 | 1:20 | 400 | 400 | 26 | 26 | 42 | 25 | 0.08 | 4 | -0.02 | 0 | 0.03 | 0 | 5 | 43.42 | 5.46
0:23 | 1:20 | 400 | 400 | 26 | 26 | 42 | 25 | 0.08 | 4 | 0.02 | 0 | 0.03 | 0 | 5 | 43.42 | 5.46
0:23 | 1:20 | 400 | 400 | 26 | 26 | 42 | 25 | 0.08 | 4 | 0.02 | 0 | 0.03 | 0 | 5 | 43.42 | 5.46
0:23 | 1:20 | 400 | 400 | 26 | 26 | 42 | 25 | 0.08 | 4 | 0.02 | 0 | 0.03 | 0 | 5 | 43.42 | 5.46
0:23 | 1:20 | 400 | 400 | 26 | 26 | 42 | 25 | 0.08 | 4 | 0 | 0 | 0.03 | 0 | 5 | 43.42 | 5.46
0:23 | 1:20 | 400 | 400 | 26 | 26 | 42 | 25 | 0.08 | 4 | 0 | 0 | 0.03 | 0 | 5 | 43.42 | 5.46
0:23 | 1:20 | 400 | 400 | 26 | 26 | 41 | 25 | 0.08 | 4 | 0 | 0 | 0.03 | 0 | 5 | 43.42 | 5.46
0:23 | 1:20 | 400 | 400 | 26 | 26 | 41 | 25 | 0.08 | 4 | 0 | 0 | 0.03 | 0 | 5 | 43.42 | 5.46
0:23 | 1:20 | 400 | 400 | 26 | 26 | 41 | 25 | 0.08 | 4 | 0 | 0 | 0.03 | 0 | 5 | 43.42 | 5.46
0:23 | 1:20 | 400 | 400 | 26 | 26 | 41 | 25 | 0.08 | 4 | 0 | 0 | 0.03 | 0 | 5 | 43.42 | 5.46
0:23 | 1:20 | 400 | 400 | 26 | 26 | 41 | 25 | 0.08 | 4 | 0 | 0 | 0.03 | 0 | 5 | 43.42 | 5.46
0:23 | 1:20 | 400 | 400 | 26 | 26 | 41 | 25 | 0.08 | 4 | 0.01 | 0 | 0.03 | 0 | 5 | 43.42 | 5.46
0:23 | 1:20 | 400 | 400 | 26 | 26 | 41 | 25 | 0.08 | 4 | 0.01 | 0 | 0.03 | 0 | 5 | 43.42 | 5.46
0:23 | 1:20 | 400 | 400 | 26 | 26 | 41 | 25 | 0.08 | 4 | 0.01 | 0 | 0.03 | 0 | 5 | 43.42 | 5.46
0:23 | 1:20 | 400 | 400 | 26 | 26 | 41 | 25 | 0.08 | 4 | 0.01 | 0 | 0.03 | 0 | 5 | 43.42 | 5.46
0:23 | 1:20 | 400 | 400 | 26 | 26 | 41 | 25 | 0.08 | 4 | 0 | 0 | 0.03 | 0 | 5 | 43.42 | 5.46
0:23 | 1:20 | 400 | 400 | 26 | 26 | 41 | 25 | 0.08 | 4 | 0 | 0 | 0.03 | 0 | 5 | 43.42 | 5.46
0:23 | 1:20 | 400 | 400 | 26 | 26 | 41 | 25 | 0.08 | 4 | 0 | 0 | 0.03 | 0 | 5 | 43.42 | 5.46
0:23 | 1:20 | 400 | 400 | 26 | 26 | 41 | 25 | 0.08 | 4 | 0.01 | 0 | 0.03 | 0 | 5 | 43.42 | 5.46
0:23 | 1:20 | 400 | 400 | 26 | 26 | 41 | 25 | 0.08 | 4 | 0.01 | 0 | 0.03 | 0 | 5 | 43.42 | 5.46
0:23 | 1:20 | 400 | 400 | 26 | 26 | 41 | 25 | 0.08 | 4 | 0.01 | 0 | 0.03 | 0 | 5 | 43.42 | 5.46
0:23 | 1:20 | 400 | 400 | 26 | 26 | 41 | 25 | 0.08 | 4 | 0.01 | 0 | 0.03 | 0 | 5 | 43.42 | 5.46
0:23 | 1:20 | 400 | 400 | 26 | 26 | 41 | 25 | 0.08 | 4 | 0 | 0 | 0.03 | 0 | 5 | 43.42 | 5.46
0:23 | 1:21 | 400 | 400 | 26 | 26 | 41 | 25 | 0.08 | 4 | 0 | 0 | 0.03 | 0 | 5 | 43.42 | 5.46
0:23 | 1:21 | 400 | 400 | 26 | 26 | 41 | 25 | 0.08 | 4 | 0 | 0 | 0.03 | 0 | 5 | 43.42 | 5.46
0:23 | 1:21 | 400 | 400 | 26 | 26 | 41 | 25 | 0.08 | 4 | 0.01 | 0 | 0.03 | 0 | 5 | 43.42 | 5.46
0:23 | 1:21 | 400 | 400 | 26 | 26 | 41 | 25 | 0.08 | 4 | 0.01 | 0 | 0.03 | 0 | 5 | 43.42 | 5.46
0:23 | 1:21 | 400 | 400 | 26 | 26 | 41 | 25 | 0.08 | 4 | 0.01 | 0 | 0.03 | 0 | 5 | 43.42 | 5.46
0:23 | 1:21 | 400 | 400 | 26 | 26 | 41 | 25 | 0.08 | 4 | 0 | 0 | 0.03 | 0 | 5 | 43.42 | 5.46
0:23 | 1:21 | 400 | 400 | 26 | 26 | 41 | 25 | 0.08 | 4 | 0 | 0 | 0.03 | 0 | 5 | 43.42 | 5.46
0:23 | 1:21 | 400 | 400 | 26 | 26 | 41 | 25 | 0.08 | 4 | 0 | 0 | 0.03 | 0 | 5 | 43.42 | 5.46
0:23 | 1:21 | 400 | 400 | 26 | 26 | 41 | 25 | 0.08 | 4 | 0.02 | 0 | 0.03 | 0 | 5 | 43.42 | 5.46
0:23 | 1:21 | 400 | 400 | 26 | 26 | 41 | 25 | 0.08 | 4 | 0.02 | 0 | 0.03 | 0 | 5 | 43.42 | 5.46
0:23 | 1:21 | 400 | 400 | 26 | 26 | 40 | 25 | 0.08 | 4 | 0.02 | 0 | 0.03 | 0 | 5 | 43.42 | 5.46
0:23 | 1:21 | 400 | 400 | 26 | 26 | 40 | 25 | 0.08 | 4 | 0.02 | 0 | 0.03 | 0 | 5 | 43.42 | 5.46
0:23 | 1:21 | 400 | 400 | 26 | 26 | 40 | 25 | 0.08 | 4 | 0.02 | 0 | 0.03 | 0 | 5 | 43.42 | 5.46
0:23 | 1:21 | 400 | 400 | 26 | 26 | 40 | 25 | 0.08 | 4 | 0.02 | 0 | 0.03 | 0 | 5 | 43.42 | 5.46
0:23 | 1:21 | 400 | 400 | 26 | 26 | 40 | 25 | 0.08 | 4 | 0.02 | 0 | 0.03 | 0 | 5 | 43.42 | 5.46
0:23 | 1:21 | 400 | 400 | 26 | 26 | 40 | 25 | 0.08 | 4 | 0 | 0 | 0.03 | 0 | 5 | 43.42 | 5.46
0:23 | 1:21 | 400 | 400 | 26 | 26 | 40 | 25 | 0.08 | 4 | 0 | 0 | 0.03 | 0 | 5 | 43.42 | 5.46
0:23 | 1:21 | 400 | 400 | 26 | 26 | 40 | 25 | 0.08 | 4 | 0 | 0 | 0.03 | 0 | 5 | 43.42 | 5.46
0:23 | 1:21 | 400 | 400 | 26 | 26 | 40 | 25 | 0.08 | 4 | 0 | 0 | 0.03 | 0 | 5 | 43.42 | 5.46
0:24 | 1:21 | 400 | 400 | 26 | 26 | 40 | 25 | 0.08 | 4 | 0 | 0 | 0.03 | 0 | 5 | 43.42 | 5.46
0:24 | 1:21 | 400 | 400 | 26 | 26 | 40 | 25 | 0.08 | 4 | 0 | 0 | 0.03 | 0 | 5 | 43.42 | 5.46
0:24 | 1:21 | 400 | 400 | 26 | 26 | 40 | 25 | 0.08 | 4 | 0 | 0 | 0.03 | 0 | 5 | 43.42 | 5.46
0:24 | 1:21 | 400 | 400 | 26 | 26 | 40 | 25 | 0.08 | 4 | 0 | 0 | 0.03 | 0 | 5 | 43.42 | 5.46
0:24 | 1:21 | 400 | 400 | 26 | 26 | 40 | 25 | 0.08 | 4 | 0 | 0 | 0.03 | 0 | 5 | 43.42 | 5.46
0:24 | 1:21 | 400 | 400 | 26 | 26 | 40 | 25 | 0.08 | 4 | 0 | 0 | 0.03 | 0 | 5 | 43.42 | 5.46
0:24 | 1:21 | 400 | 400 | 26 | 26 | 40 | 25 | 0.08 | 4 | 0 | 0 | 0.03 | 0 | 5 | 43.42 | 5.46
0:24 | 1:21 | 400 | 400 | 26 | 26 | 40 | 25 | 0.08 | 4 | 0 | 0 | 0.03 | 0 | 5 | 43.42 | 5.46
0:24 | 1:21 | 400 | 400 | 26 | 26 | 40 | 25 | 0.08 | 4 | 0 | 0 | 0.03 | 0 | 5 | 43.42 | 5.46
0:24 | 1:21 | 400 | 400 | 26 | 25 | 40 | 25 | 0.08 | 4 | 0 | 0 | 0.03 | 0 | 5 | 43.42 | 5.46
0:24 | 1:21 | 400 | 400 | 26 | 26 | 40 | 25 | 0.08 | 4 | 0 | 0 | 0.03 | 0 | 5 | 43.42 | 5.46
0:24 | 1:21 | 400 | 400 | 26 | 26 | 40 | 25 | 0.08 | 4 | 0 | 0 | 0.03 | 0 | 5 | 43.42 | 5.46
0:24 | 1:21 | 400 | 400 | 26 | 26 | 40 | 25 | 0.08 | 4 | 0 | 0 | 0.03 | 0 | 5 | 43.42 | 5.46
0:24 | 1:21 | 400 | 400 | 26 | 26 | 40 | 25 | 0.08 | 4 | 0.01 | 0 | 0.03 | 0 | 5 | 43.42 | 5.46
0:24 | 1:21 | 400 | 400 | 26 | 25 | 40 | 25 | 0.08 | 4 | 0.01 | 0 | 0.03 | 0 | 5 | 43.42 | 5.46
0:24 | 1:21 | 400 | 400 | 26 | 25 | 40 | 25 | 0.08 | 4 | 0.01 | 0 | 0.03 | 0 | 5 | 43.42 | 5.46
0:24 | 1:21 | 400 | 400 | 26 | 25 | 40 | 25 | 0.08 | 4 | 0 | 0 | 0.03 | 0 | 5 | 43.42 | 5.46
0:24 | 1:21 | 400 | 400 | 26 | 25 | 40 | 25 | 0.08 | 4 | 0 | 0 | 0.03 | 0 | 5 | 43.42 | 5.46
0:24 | 1:21 | 400 | 400 | 26 | 25 | 40 | 25 | 0.08 | 4 | 0 | 0 | 0.03 | 0 | 5 | 43.42 | 5.46
0:24 | 1:21 | 400 | 400 | 26 | 25 | 40 | 25 | 0.08 | 4 | 0 | 0 | 0.03 | 0 | 5 | 43.42 | 5.46
0:24 | 1:21 | 400 | 400 | 26 | 25 | 40 | 24 | 0.08 | 4 | 0 | 0 | 0.03 | 0 | 5 | 43.42 | 5.46
0:24 | 1:21 | 400 | 400 | 26 | 25 | 40 | 24 | 0.08 | 4 | 0 | 0 | 0.03 | 0 | 5 | 43.42 | 5.46
0:24 | 1:21 | 400 | 400 | 26 | 25 | 40 | 24 | 0.08 | 4 | 0 | 0 | 0.03 | 0 | 5 | 43.42 | 5.46
0:24 | 1:21 | 400 | 400 | 25 | 25 | 39 | 24 | 0.08 | 4 | 0 | 0 | 0.03 | 0 | 5 | 43.42 | 5.46
0:24 | 1:21 | 400 | 400 | 25 | 25 | 39 | 24 | 0.08 | 4 | 0 | 0 | 0.03 | 0 | 5 | 43.42 | 5.46
0:24 | 1:21 | 400 | 400 | 25 | 25 | 39 | 24 | 0.08 | 4 | 0 | 0 | 0.03 | 0 | 5 | 43.42 | 5.46
0:24 | 1:21 | 400 | 400 | 25 | 25 | 39 | 24 | 0.08 | 4 | 0 | 0 | 0.03 | 0 | 5 | 43.42 | 5.46
0:24 | 1:21 | 400 | 400 | 25 | 25 | 39 | 24 | 0.08 | 4 | 0 | 0 | 0.03 | 0 | 5 | 43.42 | 5.46
0:24 | 1:21 | 400 | 400 | 25 | 25 | 39 | 24 | 0.08 | 4 | 0 | 0 | 0.03 | 0 | 5 | 43.42 | 5.46
0:24 | 1:21 | 400 | 400 | 25 | 25 | 39 | 24 | 0.08 | 4 | -0.01 | 0 | 0.03 | 0 | 5 | 43.42 | 5.46
0:24 | 1:21 | 400 | 400 | 25 | 25 | 39 | 24 | 0.08 | 4 | -0.01 | 0 | 0.03 | 0 | 5 | 43.42 | 5.46
0:24 | 1:21 | 400 | 400 | 25 | 25 | 39 | 24 | 0.08 | 4 | -0.01 | 0 | 0.03 | 0 | 5 | 43.42 | 5.46
0:24 | 1:21 | 400 | 400 | 25 | 25 | 39 | 24 | 0.08 | 4 | -0.01 | 0 | 0.03 | 0 | 5 | 43.42 | 5.46
0:24 | 1:21 | 400 | 400 | 25 | 25 | 39 | 24 | 0.08 | 4 | 0 | 0 | 0.03 | 0 | 5 | 43.42 | 5.46
0:24 | 1:21 | 400 | 400 | 25 | 25 | 39 | 24 | 0.08 | 4 | 0 | 0 | 0.03 | 0 | 5 | 43.42 | 5.46
0:24 | 1:21 | 400 | 400 | 25 | 25 | 39 | 24 | 0.08 | 4 | 0 | 0 | 0.03 | 0 | 5 | 43.42 | 5.46
0:24 | 1:21 | 400 | 400 | 25 | 25 | 39 | 24 | 0.08 | 4 | -0.01 | 0 | 0.03 | 0 | 5 | 43.42 | 5.46
0:24 | 1:21 | 400 | 400 | 25 | 25 | 39 | 24 | 0.08 | 4 | -0.01 | 0 | 0.03 | 0 | 5 | 43.42 | 5.46
0:24 | 1:21 | 400 | 400 | 25 | 25 | 39 | 24 | 0.08 | 4 | -0.01 | 0 | 0.03 | 0 | 5 | 43.42 | 5.46
0:24 | 1:21 | 400 | 400 | 25 | 25 | 39 | 24 | 0.08 | 4 | 0 | 0 | 0.03 | 0 | 5 | 43.42 | 5.46
0:24 | 1:21 | 400 | 400 | 25 | 25 | 39 | 24 | 0.08 | 4 | 0 | 0 | 0.03 | 0 | 5 | 43.42 | 5.46
0:24 | 1:22 | 400 | 400 | 25 | 25 | 39 | 24 | 0.08 | 4 | 0 | 0 | 0.03 | 0 | 5 | 43.42 | 5.46
0:24 | 1:22 | 400 | 400 | 25 | 25 | 39 | 24 | 0.08 | 4 | 0 | 0 | 0.03 | 0 | 5 | 43.42 | 5.46
0:24 | 1:22 | 400 | 400 | 25 | 25 | 39 | 24 | 0.08 | 4 | -0.01 | 0 | 0.03 | 0 | 5 | 43.42 | 5.46
0:24 | 1:22 | 400 | 400 | 25 | 25 | 39 | 24 | 0.08 | 4 | -0.01 | 0 | 0.03 | 0 | 5 | 43.42 | 5.46
0:24 | 1:22 | 400 | 400 | 25 | 25 | 39 | 24 | 0.08 | 4 | -0.01 | 0 | 0.03 | 0 | 5 | 43.42 | 5.46
0:24 | 1:22 | 400 | 400 | 25 | 25 | 39 | 24 | 0.08 | 4 | 0.03 | 0 | 0.03 | 0 | 5 | 43.42 | 5.46
0:24 | 1:22 | 400 | 400 | 25 | 25 | 39 | 24 | 0.08 | 4 | 0.03 | 0 | 0.03 | 0 | 5 | 43.42 | 5.46
0:24 | 1:22 | 400 | 400 | 25 | 25 | 39 | 24 | 0.08 | 4 | 0.03 | 0 | 0.03 | 0 | 5 | 43.42 | 5.46
0:24 | 1:22 | 400 | 400 | 25 | 25 | 39 | 24 | 0.08 | 4 | 0.03 | 0 | 0.03 | 0 | 5 | 43.42 | 5.46
0:24 | 1:22 | 400 | 400 | 25 | 25 | 39 | 24 | 0.08 | 4 | 0 | 0 | 0.03 | 0 | 5 | 43.42 | 5.46
0:24 | 1:22 | 400 | 400 | 25 | 25 | 39 | 24 | 0.08 | 4 | 0 | 0 | 0.03 | 0 | 5 | 43.42 | 5.46
0:24 | 1:22 | 400 | 400 | 25 | 25 | 39 | 24 | 0.08 | 4 | 0 | 0 | 0.03 | 0 | 5 | 43.42 | 5.46
0:24 | 1:22 | 400 | 400 | 25 | 25 | 38 | 24 | 0.08 | 4 | 0 | 0 | 0.03 | 0 | 5 | 43.42 | 5.46
0:24 | 1:22 | 400 | 400 | 25 | 25 | 38 | 24 | 0.07 | 4 | 0 | 0 | 0.03 | 0 | 5 | 43.42 | 5.46
0:24 | 1:22 | 400 | 400 | 25 | 25 | 38 | 24 | 0.07 | 4 | 0 | 0 | 0.03 | 0 | 5 | 43.42 | 5.46
0:24 | 1:22 | 400 | 400 | 25 | 25 | 38 | 24 | 0.08 | 4 | 0 | 0 | 0.03 | 0 | 5 | 43.42 | 5.46
0:24 | 1:22 | 400 | 400 | 25 | 25 | 38 | 24 | 0.08 | 4 | 0 | 0 | 0.03 | 0 | 5 | 43.42 | 5.46
0:24 | 1:22 | 400 | 400 | 25 | 25 | 38 | 24 | 0.08 | 4 | 0 | 0 | 0.03 | 0 | 5 | 43.42 | 5.46
0:24 | 1:22 | 400 | 400 | 25 | 25 | 38 | 24 | 0.08 | 4 | 0 | 0 | 0.03 | 0 | 5 | 43.42 | 5.46
0:24 | 1:22 | 400 | 400 | 25 | 25 | 38 | 24 | 0.08 | 4 | 0 | 0 | 0.03 | 0 | 5 | 43.42 | 5.46
0:25 | 1:22 | 400 | 400 | 25 | 25 | 38 | 24 | 0.08 | 4 | 0 | 0 | 0.03 | 0 | 5 | 43.42 | 5.46
0:25 | 1:22 | 400 | 400 | 25 | 25 | 38 | 24 | 0.08 | 4 | 0 | 0 | 0.03 | 0 | 5 | 43.42 | 5.46
0:25 | 1:22 | 400 | 400 | 25 | 25 | 38 | 24 | 0.08 | 4 | 0 | 0 | 0.03 | 0 | 5 | 43.42 | 5.46
0:25 | 1:22 | 400 | 400 | 25 | 25 | 38 | 24 | 0.08 | 4 | 0 | 0 | 0.03 | 0 | 5 | 43.42 | 5.46
0:25 | 1:22 | 400 | 400 | 25 | 25 | 38 | 24 | 0.07 | 4 | 0 | 0 | 0.03 | 0 | 5 | 43.42 | 5.46
0:25 | 1:22 | 400 | 400 | 25 | 25 | 38 | 24 | 0.08 | 4 | 0 | 0 | 0.03 | 0 | 5 | 43.42 | 5.46
0:25 | 1:22 | 400 | 400 | 25 | 25 | 38 | 24 | 0.08 | 4 | -0.02 | 0 | 0.03 | 0 | 5 | 43.42 | 5.46
0:25 | 1:22 | 400 | 400 | 25 | 25 | 38 | 24 | 0.07 | 4 | -0.02 | 0 | 0.03 | 0 | 5 | 43.42 | 5.46
0:25 | 1:22 | 400 | 400 | 25 | 25 | 38 | 24 | 0.08 | 4 | -0.02 | 0 | 0.03 | 0 | 5 | 43.42 | 5.46
0:25 | 1:22 | 400 | 400 | 25 | 25 | 38 | 24 | 0.07 | 4 | 0 | 0 | 0.03 | 0 | 5 | 43.42 | 5.46
0:25 | 1:22 | 400 | 400 | 25 | 25 | 38 | 24 | 0.07 | 4 | 0 | 0 | 0.03 | 0 | 5 | 43.42 | 5.46
0:25 | 1:22 | 400 | 400 | 25 | 25 | 38 | 24 | 0.07 | 4 | 0 | 0 | 0.03 | 0 | 5 | 43.42 | 5.46
0:25 | 1:22 | 400 | 400 | 25 | 25 | 38 | 24 | 0.07 | 4 | 0 | 0 | 0.03 | 0 | 5 | 43.42 | 5.46
0:25 | 1:22 | 400 | 400 | 25 | 25 | 38 | 24 | 0.07 | 4 | 0 | 0 | 0.03 | 0 | 5 | 43.42 | 5.46
0:25 | 1:22 | 400 | 400 | 25 | 25 | 38 | 24 | 0.07 | 4 | 0 | 0 | 0.03 | 0 | 5 | 43.42 | 5.46
0:25 | 1:22 | 400 | 400 | 25 | 25 | 38 | 24 | 0.08 | 4 | -0.01 | 0 | 0.03 | 0 | 5 | 43.42 | 5.46
0:25 | 1:22 | 400 | 400 | 25 | 25 | 38 | 24 | 0.08 | 4 | -0.01 | 0 | 0.02 | 0 | 5 | 43.42 | 5.46
0:25 | 1:22 | 400 | 400 | 25 | 25 | 38 | 24 | 0.08 | 4 | -0.01 | 0 | 0.03 | 0 | 5 | 43.42 | 5.46
0:25 | 1:22 | 400 | 400 | 25 | 25 | 38 | 24 | 0.07 | 4 | -0.01 | 0 | 0.03 | 0 | 5 | 43.42 | 5.46
0:25 | 1:22 | 400 | 400 | 25 | 25 | 38 | 24 | 0.07 | 4 | 0 | 0 | 0.03 | 0 | 5 | 43.42 | 5.46
0:25 | 1:22 | 400 | 400 | 25 | 25 | 38 | 24 | 0.07 | 4 | 0 | 0 | 0.03 | 0 | 5 | 43.42 | 5.46
0:25 | 1:22 | 400 | 400 | 25 | 25 | 38 | 24 | 0.07 | 4 | 0 | 0 | 0.03 | 0 | 5 | 43.42 | 5.46
0:25 | 1:22 | 400 | 400 | 25 | 25 | 38 | 24 | 0.07 | 4 | 0.01 | 0 | 0.03 | 0 | 5 | 43.42 | 5.46
0:25 | 1:22 | 400 | 400 | 25 | 25 | 37 | 24 | 0.07 | 4 | 0.01 | 0 | 0.03 | 0 | 5 | 43.42 | 5.46
0:25 | 1:22 | 400 | 400 | 25 | 25 | 37 | 24 | 0.07 | 4 | 0.01 | 0 | 0.03 | 0 | 5 | 43.42 | 5.46
0:25 | 1:22 | 400 | 400 | 25 | 25 | 37 | 24 | 0.07 | 4 | 0.01 | 0 | 0.03 | 0 | 5 | 43.42 | 5.46
0:25 | 1:22 | 400 | 400 | 25 | 25 | 37 | 24 | 0.07 | 4 | 0.01 | 0 | 0.03 | 0 | 5 | 43.42 | 5.46
0:25 | 1:22 | 400 | 400 | 25 | 25 | 37 | 24 | 0.07 | 4 | 0.01 | 0 | 0.03 | 0 | 5 | 43.42 | 5.46
0:25 | 1:22 | 400 | 400 | 25 | 25 | 37 | 24 | 0.07 | 4 | 0.01 | 0 | 0.03 | 0 | 5 | 43.42 | 5.46
0:25 | 1:22 | 400 | 400 | 25 | 25 | 37 | 24 | 0.07 | 4 | -0.01 | 0 | 0.03 | 0 | 5 | 43.42 | 5.46
0:25 | 1:22 | 400 | 400 | 25 | 25 | 37 | 24 | 0.07 | 4 | -0.01 | 0 | 0.03 | 0 | 5 | 43.42 | 5.46
0:25 | 1:22 | 400 | 400 | 25 | 25 | 37 | 24 | 0.07 | 4 | -0.01 | 0 | 0.03 | 0 | 5 | 43.42 | 5.46
0:25 | 1:22 | 400 | 400 | 25 | 25 | 37 | 24 | 0.07 | 4 | 0 | 0 | 0.03 | 0 | 5 | 43.42 | 5.46
0:25 | 1:22 | 400 | 400 | 25 | 25 | 37 | 24 | 0.07 | 4 | 0 | 0 | 0.03 | 0 | 5 | 43.42 | 5.46
0:25 | 1:22 | 400 | 400 | 25 | 25 | 37 | 24 | 0.07 | 4 | 0 | 0 | 0.03 | 0 | 5 | 43.42 | 5.46
0:25 | 1:22 | 400 | 400 | 25 | 25 | 37 | 24 | 0.07 | 4 | 0 | 0 | 0.03 | 0 | 5 | 43.42 | 5.46
0:25 | 1:22 | 400 | 400 | 25 | 25 | 37 | 24 | 0.07 | 4 | 0.01 | 0 | 0.03 | 0 | 5 | 43.42 | 5.46
0:25 | 1:22 | 400 | 400 | 25 | 25 | 37 | 24 | 0.07 | 4 | 0.01 | 0 | 0.03 | 0 | 5 | 43.42 | 5.46
0:25 | 1:22 | 400 | 400 | 25 | 25 | 37 | 24 | 0.07 | 4 | 0.01 | 0 | 0.03 | 0 | 5 | 43.42 | 5.46
0:25 | 1:22 | 400 | 400 | 25 | 25 | 37 | 24 | 0.07 | 4 | 0.01 | 0 | 0.03 | 0 | 5 | 43.42 | 5.46
0:25 | 1:23 | 400 | 400 | 25 | 25 | 37 | 24 | 0.07 | 4 | 0.01 | 0 | 0.03 | 0 | 5 | 43.42 | 5.46
0:25 | 1:23 | 400 | 400 | 25 | 25 | 37 | 24 | 0.07 | 4 | 0.01 | 0 | 0.03 | 0 | 5 | 43.42 | 5.46
0:25 | 1:23 | 400 | 400 | 25 | 25 | 37 | 24 | 0.07 | 4 | 0 | 0 | 0.03 | 0 | 5 | 43.42 | 5.46
0:25 | 1:23 | 400 | 400 | 25 | 25 | 37 | 24 | 0.07 | 4 | 0 | 0 | 0.03 | 0 | 5 | 43.42 | 5.46
0:25 | 1:23 | 400 | 400 | 25 | 25 | 37 | 24 | 0.07 | 4 | 0 | 0 | 0.03 | 0 | 5 | 43.42 | 5.46
0:25 | 1:23 | 400 | 400 | 25 | 25 | 37 | 24 | 0.07 | 4 | 0 | 0 | 0.03 | 0 | 5 | 43.42 | 5.46
0:25 | 1:23 | 400 | 400 | 25 | 25 | 37 | 24 | 0.07 | 4 | -0.02 | 0 | 0.03 | 0 | 5 | 43.42 | 5.46
0:25 | 1:23 | 400 | 400 | 25 | 25 | 37 | 24 | 0.07 | 4 | -0.02 | 0 | 0.03 | 0 | 5 | 43.42 | 5.46
0:25 | 1:23 | 400 | 400 | 25 | 25 | 37 | 24 | 0.07 | 4 | -0.02 | 0 | 0.03 | 0 | 5 | 43.42 | 5.46
0:25 | 1:23 | 400 | 400 | 25 | 25 | 37 | 24 | 0.07 | 4 | 0 | 0 | 0.03 | 0 | 5 | 43.42 | 5.46
0:25 | 1:23 | 400 | 400 | 25 | 25 | 37 | 24 | 0.07 | 4 | 0 | 0 | 0.03 | 0 | 5 | 43.42 | 5.46
0:25 | 1:23 | 400 | 400 | 25 | 25 | 37 | 24 | 0.07 | 4 | 0 | 0 | 0.03 | 0 | 5 | 43.42 | 5.46
0:25 | 1:23 | 400 | 400 | 25 | 25 | 37 | 24 | 0.07 | 4 | 0 | 0 | 0.03 | 0 | 5 | 43.42 | 5.46
0:25 | 1:23 | 400 | 400 | 25 | 25 | 37 | 24 | 0.07 | 4 | 0 | 0 | 0.03 | 0 | 5 | 43.42 | 5.46
0:25 | 1:23 | 400 | 400 | 25 | 25 | 37 | 24 | 0.07 | 4 | 0 | 0 | 0.03 | 0 | 5 | 43.42 | 5.46
0:25 | 1:23 | 400 | 400 | 25 | 25 | 37 | 24 | 0.07 | 4 | 0 | 0 | 0.03 | 0 | 5 | 43.42 | 5.46
0:25 | 1:23 | 400 | 400 | 25 | 25 | 37 | 24 | 0.07 | 4 | 0 | 0 | 0.03 | 0 | 5 | 43.42 | 5.46
0:25 | 1:23 | 400 | 400 | 25 | 25 | 37 | 24 | 0.07 | 4 | 0 | 0 | 0.03 | 0 | 5 | 43.42 | 5.46
0:25 | 1:23 | 400 | 400 | 25 | 25 | 37 | 24 | 0.07 | 4 | 0 | 0 | 0.03 | 0 | 5 | 43.42 | 5.46
0:26 | 1:23 | 400 | 400 | 25 | 25 | 36 | 24 | 0.07 | 4 | 0.01 | 0 | 0.03 | 0 | 5 | 43.42 | 5.46
0:26 | 1:23 | 400 | 400 | 25 | 25 | 36 | 24 | 0.07 | 4 | 0.01 | 0 | 0.03 | 0 | 5 | 43.42 | 5.46
0:26 | 1:23 | 400 | 400 | 25 | 25 | 36 | 24 | 0.07 | 4 | 0.01 | 0 | 0.03 | 0 | 5 | 43.42 | 5.46
0:26 | 1:23 | 400 | 400 | 25 | 25 | 36 | 24 | 0.07 | 4 | 0 | 0 | 0.03 | 0 | 5 | 43.42 | 5.46
0:26 | 1:23 | 400 | 400 | 25 | 25 | 36 | 24 | 0.07 | 4 | 0 | 0 | 0.03 | 0 | 5 | 43.42 | 5.46
0:26 | 1:23 | 400 | 400 | 25 | 25 | 36 | 24 | 0.08 | 4 | 0 | 0 | 0.03 | 0 | 5 | 43.42 | 5.46
0:26 | 1:23 | 400 | 400 | 25 | 25 | 36 | 24 | 0.07 | 4 | 0 | 0 | 0.03 | 0 | 5 | 43.42 | 5.46
0:26 | 1:23 | 400 | 400 | 25 | 25 | 36 | 24 | 0.07 | 4 | -0.01 | 0 | 0.03 | 0 | 5 | 43.42 | 5.46
0:26 | 1:23 | 400 | 400 | 25 | 25 | 36 | 24 | 0.07 | 4 | -0.01 | 0 | 0.03 | 0 | 5 | 43.42 | 5.46
0:26 | 1:23 | 400 | 400 | 25 | 25 | 36 | 24 | 0.07 | 4 | -0.01 | 0 | 0.03 | 0 | 5 | 43.42 | 5.46
0:26 | 1:23 | 400 | 400 | 25 | 25 | 36 | 24 | 0.07 | 4 | -0.01 | 0 | 0.03 | 0 | 5 | 43.42 | 5.46
0:26 | 1:23 | 400 | 400 | 25 | 25 | 36 | 24 | 0.07 | 4 | -0.02 | 0 | 0.03 | 0 | 5 | 43.42 | 5.46
0:26 | 1:23 | 400 | 400 | 25 | 25 | 36 | 24 | 0.07 | 4 | -0.02 | 0 | 0.03 | 0 | 5 | 43.42 | 5.46
0:26 | 1:23 | 400 | 400 | 25 | 25 | 36 | 24 | 0.07 | 4 | -0.02 | 0 | 0.03 | 0 | 5 | 43.42 | 5.46
0:26 | 1:23 | 400 | 400 | 25 | 25 | 36 | 24 | 0.07 | 4 | -0.01 | 0 | 0.03 | 0 | 5 | 43.42 | 5.46
0:26 | 1:23 | 400 | 400 | 25 | 25 | 36 | 24 | 0.07 | 4 | -0.01 | 0 | 0.03 | 0 | 5 | 43.42 | 5.46
0:26 | 1:23 | 400 | 400 | 25 | 25 | 36 | 24 | 0.07 | 4 | -0.01 | 0 | 0.03 | 0 | 5 | 43.42 | 5.46
0:26 | 1:23 | 400 | 400 | 25 | 25 | 36 | 24 | 0.07 | 4 | 0 | 0 | 0.03 | 0 | 5 | 43.42 | 5.46
0:26 | 1:23 | 400 | 400 | 25 | 25 | 36 | 24 | 0.07 | 4 | 0 | 0 | 0.03 | 0 | 5 | 43.42 | 5.46
0:26 | 1:23 | 400 | 400 | 25 | 25 | 36 | 24 | 0.07 | 4 | 0 | 0 | 0.03 | 0 | 5 | 43.42 | 5.46
0:26 | 1:23 | 400 | 400 | 25 | 25 | 36 | 24 | 0.07 | 4 | 0 | 0 | 0.03 | 0 | 5 | 43.42 | 5.46
0:26 | 1:23 | 400 | 400 | 25 | 25 | 36 | 24 | 0.07 | 4 | 0.01 | 0 | 0.03 | 0 | 5 | 43.42 | 5.46
0:26 | 1:23 | 400 | 400 | 25 | 25 | 36 | 24 | 0.07 | 4 | 0.01 | 0 | 0.03 | 0 | 5 | 43.42 | 5.46
0:26 | 1:23 | 400 | 400 | 25 | 25 | 36 | 24 | 0.07 | 4 | 0.01 | 0 | 0.03 | 0 | 5 | 43.42 | 5.46
0:26 | 1:23 | 400 | 400 | 25 | 25 | 36 | 24 | 0.07 | 4 | -0.02 | 0 | 0.03 | 0 | 5 | 43.42 | 5.46
0:26 | 1:23 | 400 | 400 | 25 | 25 | 36 | 24 | 0.07 | 4 | -0.02 | 0 | 0.04 | 0 | 5 | 43.42 | 5.46
0:26 | 1:23 | 400 | 400 | 25 | 25 | 36 | 24 | 0.07 | 4 | -0.02 | 0 | 0.04 | 0 | 5 | 43.42 | 5.46
0:26 | 1:23 | 400 | 400 | 25 | 25 | 36 | 24 | 0.07 | 4 | 0 | 0 | 0.03 | 0 | 5 | 43.42 | 5.46
0:26 | 1:23 | 400 | 400 | 25 | 25 | 36 | 24 | 0.07 | 4 | 0 | 0 | 0.03 | 0 | 5 | 43.42 | 5.46
0:26 | 1:23 | 400 | 400 | 25 | 25 | 36 | 24 | 0.07 | 4 | 0 | 0 | 0.03 | 0 | 5 | 43.42 | 5.46
0:26 | 1:23 | 400 | 400 | 24 | 25 | 36 | 24 | 0.07 | 4 | 0 | 0 | 0.03 | 0 | 5 | 43.42 | 5.46
0:26 | 1:23 | 400 | 400 | 24 | 25 | 36 | 24 | 0.07 | 4 | 0 | 0 | 0.03 | 0 | 5 | 43.42 | 5.46
0:26 | 1:23 | 400 | 400 | 24 | 25 | 36 | 24 | 0.07 | 4 | 0 | 0 | 0.03 | 0 | 5 | 43.42 | 5.46
0:26 | 1:23 | 400 | 400 | 24 | 25 | 36 | 24 | 0.07 | 4 | 0 | 0 | 0.03 | 0 | 5 | 43.42 | 5.46
0:26 | 1:23 | 400 | 400 | 24 | 25 | 36 | 24 | 0.07 | 4 | 0 | 0 | 0.03 | 0 | 5 | 43.42 | 5.46
0:26 | 1:23 | 400 | 400 | 25 | 25 | 36 | 24 | 0.07 | 4 | 0 | 0 | 0.03 | 0 | 5 | 43.42 | 5.46
0:26 | 1:23 | 400 | 400 | 25 | 25 | 36 | 24 | 0.07 | 4 | 0 | 0 | 0.03 | 0 | 5 | 43.42 | 5.46
0:26 | 1:23 | 400 | 400 | 25 | 25 | 36 | 24 | 0.07 | 4 | 0 | 0 | 0.03 | 0 | 5 | 43.42 | 5.46
0:26 | 1:23 | 400 | 400 | 24 | 25 | 35 | 24 | 0.07 | 4 | 0 | 0 | 0.03 | 0 | 5 | 43.42 | 5.46
0:26 | 1:23 | 400 | 400 | 24 | 25 | 35 | 24 | 0.07 | 4 | 0 | 0 | 0.03 | 0 | 5 | 43.42 | 5.46
0:26 | 1:23 | 400 | 400 | 24 | 25 | 35 | 24 | 0.07 | 4 | 0 | 0 | 0.03 | 0 | 5 | 43.42 | 5.46
0:26 | 1:24 | 400 | 400 | 24 | 25 | 35 | 24 | 0.07 | 4 | 0 | 0 | 0.03 | 0 | 5 | 43.42 | 5.46
0:26 | 1:24 | 400 | 400 | 24 | 25 | 35 | 24 | 0.07 | 4 | 0 | 0 | 0.03 | 0 | 5 | 43.42 | 5.46
0:26 | 1:24 | 400 | 400 | 25 | 25 | 35 | 24 | 0.07 | 4 | 0 | 0 | 0.03 | 0 | 5 | 43.42 | 5.46
0:26 | 1:24 | 400 | 400 | 25 | 25 | 35 | 24 | 0.07 | 4 | 0.03 | 0 | 0.03 | 0 | 5 | 43.42 | 5.46
0:26 | 1:24 | 400 | 400 | 24 | 25 | 35 | 24 | 0.07 | 4 | 0.03 | 0 | 0.03 | 0 | 5 | 43.42 | 5.46
0:26 | 1:24 | 400 | 400 | 24 | 25 | 35 | 24 | 0.07 | 4 | 0.03 | 0 | 0.03 | 0 | 5 | 43.42 | 5.46
0:26 | 1:24 | 400 | 400 | 24 | 25 | 35 | 24 | 0.07 | 4 | 0 | 0 | 0.03 | 0 | 5 | 43.42 | 5.46
0:26 | 1:24 | 400 | 400 | 24 | 25 | 35 | 24 | 0.07 | 4 | 0 | 0 | 0.03 | 0 | 5 | 43.42 | 5.46
0:26 | 1:24 | 400 | 400 | 24 | 25 | 35 | 24 | 0.07 | 4 | 0 | 0 | 0.03 | 0 | 5 | 43.42 | 5.46
0:26 | 1:24 | 400 | 400 | 24 | 25 | 35 | 24 | 0.07 | 4 | 0 | 0 | 0.03 | 0 | 5 | 43.42 | 5.46
0:26 | 1:24 | 400 | 400 | 24 | 25 | 35 | 24 | 0.07 | 4 | 0 | 0 | 0.03 | 0 | 5 | 43.42 | 5.46
0:26 | 1:24 | 400 | 400 | 24 | 25 | 35 | 24 | 0.07 | 4 | 0 | 0 | 0.03 | 0 | 5 | 43.42 | 5.46
0:26 | 1:24 | 400 | 400 | 24 | 25 | 35 | 24 | 0.07 | 4 | 0 | 0 | 0.03 | 0 | 5 | 43.42 | 5.46
0:26 | 1:24 | 400 | 400 | 24 | 25 | 35 | 24 | 0.07 | 4 | -0.03 | 0 | 0.03 | 0 | 5 | 43.42 | 5.46
0:26 | 1:24 | 400 | 400 | 24 | 25 | 35 | 24 | 0.07 | 4 | -0.03 | 0 | 0.03 | 0 | 5 | 43.42 | 5.46
0:26 | 1:24 | 400 | 400 | 24 | 25 | 35 | 24 | 0.07 | 4 | -0.03 | 0 | 0.03 | 0 | 5 | 43.42 | 5.46
0:26 | 1:24 | 400 | 400 | 24 | 25 | 35 | 24 | 0.07 | 4 | -0.03 | 0 | 0.03 | 0 | 5 | 43.42 | 5.46
0:26 | 1:24 | 400 | 400 | 24 | 25 | 35 | 24 | 0.07 | 4 | 0.02 | 0 | 0.03 | 0 | 5 | 43.42 | 5.46
0:26 | 1:24 | 400 | 400 | 24 | 25 | 35 | 24 | 0.07 | 4 | 0.02 | 0 | 0.03 | 0 | 5 | 43.42 | 5.46
0:26 | 1:24 | 400 | 400 | 24 | 25 | 35 | 24 | 0.07 | 4 | 0.02 | 0 | 0.03 | 0 | 5 | 43.42 | 5.46
0:27 | 1:24 | 400 | 400 | 24 | 25 | 35 | 24 | 0.07 | 4 | -0.03 | 0 | 0.03 | 0 | 5 | 43.42 | 5.46
0:27 | 1:24 | 400 | 400 | 24 | 25 | 35 | 24 | 0.07 | 4 | -0.03 | 0 | 0.03 | 0 | 5 | 43.42 | 5.46
0:27 | 1:24 | 400 | 400 | 24 | 25 | 35 | 24 | 0.07 | 4 | -0.03 | 0 | 0.03 | 0 | 5 | 43.42 | 5.46
0:27 | 1:24 | 400 | 400 | 24 | 25 | 35 | 24 | 0.07 | 4 | 0 | 0 | 0.03 | 0 | 5 | 43.42 | 5.46
0:27 | 1:24 | 400 | 400 | 24 | 25 | 35 | 24 | 0.07 | 4 | 0 | 0 | 0.03 | 0 | 5 | 43.42 | 5.46
0:27 | 1:24 | 400 | 400 | 24 | 25 | 35 | 24 | 0.07 | 4 | 0 | 0 | 0.03 | 0 | 5 | 43.42 | 5.46
0:27 | 1:24 | 400 | 400 | 24 | 25 | 35 | 24 | 0.07 | 4 | 0 | 0 | 0.03 | 0 | 5 | 43.42 | 5.46
0:27 | 1:24 | 400 | 400 | 24 | 25 | 35 | 24 | 0.07 | 4 | 0 | 0 | 0.03 | 0 | 5 | 43.42 | 5.46
0:27 | 1:24 | 400 | 400 | 24 | 25 | 35 | 24 | 0.07 | 4 | 0 | 0 | 0.03 | 0 | 5 | 43.42 | 5.46
0:27 | 1:24 | 400 | 400 | 24 | 25 | 35 | 24 | 0.07 | 4 | 0 | 0 | 0.03 | 0 | 5 | 43.42 | 5.46
0:27 | 1:24 | 400 | 400 | 24 | 25 | 35 | 24 | 0.07 | 4 | 0.01 | 0 | 0.03 | 0 | 5 | 43.42 | 5.46
0:27 | 1:24 | 400 | 400 | 24 | 25 | 35 | 24 | 0.07 | 4 | 0.01 | 0 | 0.03 | 0 | 5 | 43.42 | 5.46
0:27 | 1:24 | 400 | 400 | 24 | 25 | 35 | 24 | 0.07 | 4 | 0.01 | 0 | 0.03 | 0 | 5 | 43.42 | 5.46
0:27 | 1:24 | 400 | 400 | 24 | 25 | 35 | 24 | 0.07 | 4 | -0.01 | 0 | 0.03 | 0 | 5 | 43.42 | 5.46
0:27 | 1:24 | 400 | 400 | 24 | 25 | 35 | 24 | 0.07 | 4 | -0.01 | 0 | 0.03 | 0 | 5 | 43.42 | 5.46
0:27 | 1:24 | 400 | 400 | 24 | 25 | 35 | 24 | 0.07 | 4 | -0.01 | 0 | 0.03 | 0 | 5 | 43.42 | 5.46
0:27 | 1:24 | 400 | 400 | 24 | 25 | 35 | 24 | 0.07 | 4 | -0.01 | 0 | 0.03 | 0 | 5 | 43.42 | 5.46
0:27 | 1:24 | 400 | 400 | 24 | 25 | 34 | 24 | 0.07 | 4 | -0.01 | 0 | 0.03 | 0 | 5 | 43.42 | 5.46
0:27 | 1:24 | 400 | 400 | 24 | 25 | 34 | 24 | 0.07 | 4 | -0.01 | 0 | 0.03 | 0 | 5 | 43.42 | 5.46
0:27 | 1:24 | 400 | 400 | 24 | 25 | 34 | 24 | 0.07 | 4 | -0.01 | 0 | 0.03 | 0 | 5 | 43.42 | 5.46
0:27 | 1:24 | 400 | 400 | 24 | 25 | 34 | 24 | 0.07 | 4 | -0.01 | 0 | 0.03 | 0 | 5 | 43.42 | 5.46
0:27 | 1:24 | 400 | 400 | 24 | 25 | 34 | 24 | 0.07 | 4 | -0.01 | 0 | 0.03 | 0 | 5 | 43.42 | 5.46
0:27 | 1:24 | 400 | 400 | 24 | 25 | 34 | 24 | 0.07 | 4 | -0.01 | 0 | 0.03 | 0 | 5 | 43.42 | 5.46
0:27 | 1:24 | 400 | 400 | 24 | 25 | 34 | 24 | 0.07 | 4 | -0.01 | 0 | 0.03 | 0 | 5 | 43.42 | 5.46
0:27 | 1:24 | 400 | 400 | 24 | 25 | 34 | 24 | 0.07 | 4 | 0 | 0 | 0.03 | 0 | 5 | 43.42 | 5.46
0:27 | 1:24 | 400 | 400 | 24 | 25 | 34 | 24 | 0.07 | 4 | 0 | 0 | 0.03 | 0 | 5 | 43.42 | 5.46
0:27 | 1:24 | 400 | 400 | 24 | 25 | 34 | 24 | 0.07 | 4 | 0 | 0 | 0.03 | 0 | 5 | 43.42 | 5.46
0:27 | 1:24 | 400 | 400 | 24 | 25 | 34 | 24 | 0.07 | 4 | 0 | 0 | 0.03 | 0 | 5 | 43.42 | 5.46
0:27 | 1:24 | 400 | 400 | 24 | 25 | 34 | 24 | 0.07 | 4 | 0 | 0 | 0.03 | 0 | 5 | 43.42 | 5.46
0:27 | 1:24 | 400 | 400 | 24 | 25 | 34 | 24 | 0.07 | 4 | 0 | 0 | 0.03 | 0 | 5 | 43.42 | 5.46
0:27 | 1:24 | 400 | 400 | 24 | 24 | 34 | 24 | 0.07 | 4 | 0 | 0 | 0.03 | 0 | 5 | 43.42 | 5.46
0:27 | 1:24 | 400 | 400 | 24 | 25 | 34 | 24 | 0.07 | 4 | 0 | 0 | 0.03 | 0 | 5 | 43.42 | 5.46
0:27 | 1:24 | 400 | 400 | 24 | 25 | 34 | 24 | 0.07 | 4 | 0 | 0 | 0.03 | 0 | 5 | 43.42 | 5.46
0:27 | 1:24 | 400 | 400 | 24 | 24 | 34 | 24 | 0.07 | 4 | 0 | 0 | 0.03 | 0 | 5 | 43.42 | 5.46
0:27 | 1:24 | 400 | 400 | 24 | 24 | 34 | 24 | 0.07 | 4 | 0 | 0 | 0.03 | 0 | 5 | 43.42 | 5.46
0:27 | 1:24 | 400 | 400 | 24 | 24 | 34 | 24 | 0.07 | 4 | 0 | 0 | 0.03 | 0 | 5 | 43.42 | 5.46
0:27 | 1:24 | 400 | 400 | 24 | 24 | 34 | 24 | 0.07 | 4 | 0 | 0 | 0.03 | 0 | 5 | 43.42 | 5.46
0:27 | 1:24 | 400 | 400 | 24 | 24 | 34 | 24 | 0.07 | 4 | 0.01 | 0 | 0.03 | 0 | 5 | 43.42 | 5.46
0:27 | 1:24 | 400 | 400 | 24 | 24 | 34 | 24 | 0.07 | 4 | 0.01 | 0 | 0.03 | 0 | 5 | 43.42 | 5.46
0:27 | 1:24 | 400 | 400 | 24 | 24 | 34 | 24 | 0.07 | 4 | 0.01 | 0 | 0.03 | 0 | 5 | 43.42 | 5.46
0:27 | 1:25 | 400 | 400 | 24 | 24 | 34 | 24 | 0.07 | 4 | 0 | 0 | 0.03 | 0 | 5 | 43.42 | 5.46
0:27 | 1:25 | 400 | 400 | 24 | 24 | 34 | 24 | 0.07 | 4 | 0 | 0 | 0.03 | 0 | 5 | 43.42 | 5.46
0:27 | 1:25 | 400 | 400 | 24 | 25 | 34 | 24 | 0.07 | 4 | 0 | 0 | 0.03 | 0 | 5 | 43.42 | 5.46
0:27 | 1:25 | 400 | 400 | 24 | 25 | 34 | 24 | 0.07 | 4 | 0 | 0 | 0.03 | 0 | 5 | 43.42 | 5.46
0:27 | 1:25 | 400 | 400 | 24 | 24 | 34 | 24 | 0.07 | 4 | 0 | 0 | 0.03 | 0 | 5 | 43.42 | 5.46
0:27 | 1:25 | 400 | 400 | 24 | 24 | 34 | 24 | 0.07 | 4 | 0 | 0 | 0.03 | 0 | 5 | 43.42 | 5.46
0:27 | 1:25 | 400 | 400 | 24 | 24 | 34 | 24 | 0.07 | 4 | 0 | 0 | 0.03 | 0 | 5 | 43.42 | 5.46
0:27 | 1:25 | 400 | 400 | 24 | 24 | 34 | 24 | 0.07 | 4 | 0 | 0 | 0.03 | 0 | 5 | 43.42 | 5.46
0:27 | 1:25 | 400 | 400 | 24 | 24 | 34 | 24 | 0.07 | 4 | 0 | 0 | 0.03 | 0 | 5 | 43.42 | 5.46
0:27 | 1:25 | 400 | 400 | 24 | 24 | 34 | 24 | 0.07 | 4 | 0 | 0 | 0.03 | 0 | 5 | 43.42 | 5.46
0:27 | 1:25 | 400 | 400 | 24 | 24 | 34 | 24 | 0.07 | 4 | 0.01 | 0 | 0.03 | 0 | 5 | 43.42 | 5.46
0:27 | 1:25 | 400 | 400 | 24 | 24 | 34 | 24 | 0.07 | 4 | 0.01 | 0 | 0.03 | 0 | 5 | 43.42 | 5.46
0:27 | 1:25 | 400 | 400 | 24 | 24 | 34 | 24 | 0.07 | 4 | 0.01 | 0 | 0.03 | 0 | 5 | 43.42 | 5.46
0:27 | 1:25 | 400 | 400 | 24 | 24 | 34 | 24 | 0.07 | 4 | -0.01 | 0 | 0.03 | 0 | 5 | 43.42 | 5.46
0:27 | 1:25 | 400 | 400 | 24 | 24 | 34 | 24 | 0.07 | 4 | -0.01 | 0 | 0.03 | 0 | 5 | 43.42 | 5.46
0:27 | 1:25 | 400 | 400 | 24 | 24 | 34 | 24 | 0.07 | 4 | -0.01 | 0 | 0.03 | 0 | 5 | 43.42 | 5.46
0:27 | 1:25 | 400 | 400 | 24 | 24 | 34 | 24 | 0.07 | 4 | -0.01 | 0 | 0.03 | 0 | 5 | 43.42 | 5.46
0:27 | 1:25 | 400 | 400 | 24 | 24 | 34 | 24 | 0.07 | 4 | 0 | 0 | 0.03 | 0 | 5 | 43.42 | 5.46
0:27 | 1:25 | 400 | 400 | 24 | 24 | 34 | 24 | 0.07 | 4 | 0 | 0 | 0.03 | 0 | 5 | 43.42 | 5.46
0:27 | 1:25 | 400 | 400 | 24 | 24 | 34 | 24 | 0.07 | 4 | 0 | 0 | 0.03 | 0 | 5 | 43.42 | 5.46
0:28 | 1:25 | 400 | 400 | 24 | 24 | 34 | 24 | 0.07 | 4 | 0 | 0 | 0.03 | 0 | 5 | 43.42 | 5.46
0:28 | 1:25 | 400 | 400 | 24 | 24 | 34 | 24 | 0.07 | 4 | 0 | 0 | 0.03 | 0 | 5 | 43.42 | 5.46
0:28 | 1:25 | 400 | 400 | 24 | 24 | 34 | 24 | 0.07 | 4 | 0 | 0 | 0.03 | 0 | 5 | 43.42 | 5.46
0:28 | 1:25 | 400 | 400 | 24 | 24 | 34 | 24 | 0.07 | 4 | 0 | 0 | 0.03 | 0 | 5 | 43.42 | 5.46
0:28 | 1:25 | 400 | 400 | 24 | 24 | 34 | 23 | 0.07 | 4 | 0 | 0 | 0.03 | 0 | 5 | 43.42 | 5.46
0:28 | 1:25 | 400 | 400 | 24 | 24 | 33 | 23 | 0.07 | 4 | 0 | 0 | 0.03 | 0 | 5 | 43.42 | 5.46
0:28 | 1:25 | 400 | 400 | 24 | 24 | 33 | 23 | 0.07 | 4 | 0 | 0 | 0.03 | 0 | 5 | 43.42 | 5.46
0:28 | 1:25 | 400 | 400 | 24 | 24 | 33 | 24 | 0.07 | 4 | 0 | 0 | 0.03 | 0 | 5 | 43.42 | 5.46
0:28 | 1:25 | 400 | 400 | 24 | 24 | 33 | 24 | 0.07 | 4 | 0 | 0 | 0.03 | 0 | 5 | 43.42 | 5.46
0:28 | 1:25 | 400 | 400 | 24 | 24 | 33 | 23 | 0.07 | 4 | 0 | 0 | 0.03 | 0 | 5 | 43.42 | 5.46
0:28 | 1:25 | 400 | 400 | 24 | 24 | 33 | 23 | 0.07 | 4 | 0 | 0 | 0.03 | 0 | 5 | 43.42 | 5.46
0:28 | 1:25 | 400 | 400 | 24 | 24 | 33 | 23 | 0.07 | 4 | 0 | 0 | 0.03 | 0 | 5 | 43.42 | 5.46
0:28 | 1:25 | 400 | 400 | 24 | 24 | 33 | 23 | 0.07 | 4 | 0 | 0.01 | 0.03 | 0.0003 | 5 | 43.42 | 5.46
0:28 | 1:25 | 400 | 400 | 24 | 24 | 33 | 23 | 0.07 | 4 | 0.01 | 0 | 0.03 | 0 | 5 | 43.42 | 5.46
0:28 | 1:25 | 400 | 400 | 24 | 24 | 33 | 23 | 0.07 | 4 | 0.01 | 0 | 0.03 | 0 | 5 | 43.42 | 5.46
0:28 | 1:25 | 400 | 400 | 24 | 24 | 33 | 24 | 0.07 | 4 | 0.01 | 0 | 0.03 | 0 | 5 | 43.42 | 5.46
0:28 | 1:25 | 400 | 400 | 24 | 24 | 33 | 24 | 0.07 | 4 | 0.01 | 0 | 0.03 | 0 | 5 | 43.42 | 5.46
0:28 | 1:25 | 400 | 400 | 24 | 24 | 33 | 23 | 0.07 | 4 | 0.01 | 0 | 0.03 | 0 | 5 | 43.42 | 5.46
0:28 | 1:25 | 400 | 400 | 24 | 24 | 33 | 23 | 0.07 | 4 | 0.01 | 0 | 0.03 | 0 | 5 | 43.42 | 5.46
0:28 | 1:25 | 400 | 400 | 24 | 24 | 33 | 23 | 0.07 | 4 | 0.01 | 0 | 0.03 | 0 | 5 | 43.42 | 5.46
0:28 | 1:25 | 400 | 400 | 24 | 24 | 33 | 23 | 0.07 | 4 | 0 | 0 | 0.03 | 0 | 5 | 43.42 | 5.46
0:28 | 1:25 | 400 | 400 | 24 | 24 | 33 | 23 | 0.07 | 4 | 0 | 0 | 0.03 | 0 | 5 | 43.42 | 5.46
0:28 | 1:25 | 400 | 400 | 24 | 24 | 33 | 23 | 0.07 | 4 | 0 | 0 | 0.03 | 0 | 5 | 43.42 | 5.46
0:28 | 1:25 | 400 | 400 | 24 | 24 | 33 | 23 | 0.07 | 4 | 0 | 0 | 0.03 | 0 | 5 | 43.42 | 5.46
0:28 | 1:25 | 400 | 400 | 24 | 24 | 33 | 23 | 0.07 | 4 | 0 | 0 | 0.03 | 0 | 5 | 43.42 | 5.46
0:28 | 1:25 | 400 | 400 | 24 | 24 | 33 | 23 | 0.07 | 4 | 0 | 0 | 0.03 | 0 | 5 | 43.42 | 5.46
0:28 | 1:25 | 400 | 400 | 24 | 24 | 33 | 23 | 0.07 | 4 | 0 | 0 | 0.03 | 0 | 5 | 43.42 | 5.46
0:28 | 1:25 | 400 | 400 | 24 | 24 | 33 | 23 | 0.07 | 4 | 0 | 0 | 0.03 | 0 | 5 | 43.42 | 5.46
0:28 | 1:25 | 400 | 400 | 24 | 24 | 33 | 23 | 0.07 | 4 | 0 | 0 | 0.03 | 0 | 5 | 43.42 | 5.46
0:28 | 1:25 | 400 | 400 | 24 | 24 | 33 | 23 | 0.07 | 4 | 0 | 0 | 0.03 | 0 | 5 | 43.42 | 5.46
0:28 | 1:25 | 400 | 400 | 24 | 24 | 33 | 23 | 0.07 | 4 | 0 | 0 | 0.03 | 0 | 5 | 43.42 | 5.46
0:28 | 1:25 | 400 | 400 | 24 | 24 | 33 | 23 | 0.07 | 4 | 0.01 | 0 | 0.03 | 0 | 5 | 43.42 | 5.46
0:28 | 1:25 | 400 | 400 | 24 | 24 | 33 | 23 | 0.07 | 4 | 0.01 | 0 | 0.03 | 0 | 5 | 43.42 | 5.46
0:28 | 1:25 | 400 | 400 | 24 | 24 | 33 | 23 | 0.07 | 4 | 0.01 | 0 | 0.03 | 0 | 5 | 43.42 | 5.46
0:28 | 1:25 | 400 | 400 | 24 | 24 | 33 | 23 | 0.07 | 4 | -0.01 | 0 | 0.03 | 0 | 5 | 43.42 | 5.46
0:28 | 1:25 | 400 | 400 | 24 | 24 | 33 | 23 | 0.07 | 4 | -0.01 | 0.01 | 0.03 | 0.0003 | 5 | 43.42 | 5.46
0:28 | 1:25 | 400 | 400 | 24 | 24 | 33 | 23 | 0.07 | 4 | -0.01 | 0 | 0.03 | 0 | 5 | 43.42 | 5.46
0:28 | 1:25 | 400 | 400 | 24 | 24 | 33 | 23 | 0.07 | 4 | -0.01 | 0 | 0.03 | 0 | 5 | 43.42 | 5.46
0:28 | 1:25 | 400 | 400 | 24 | 24 | 33 | 23 | 0.07 | 4 | -0.01 | 0 | 0.03 | 0 | 5 | 43.42 | 5.46
0:28 | 1:25 | 400 | 400 | 24 | 24 | 33 | 23 | 0.07 | 4 | -0.01 | 0 | 0.03 | 0 | 5 | 43.42 | 5.46
0:28 | 1:26 | 400 | 400 | 24 | 24 | 33 | 23 | 0.07 | 4 | 0 | 0 | 0.03 | 0 | 5 | 43.42 | 5.46
0:28 | 1:26 | 400 | 400 | 24 | 24 | 33 | 23 | 0.07 | 4 | 0 | 0 | 0.03 | 0 | 5 | 43.42 | 5.46
0:28 | 1:26 | 400 | 400 | 24 | 24 | 33 | 23 | 0.07 | 4 | 0 | 0 | 0.03 | 0 | 5 | 43.42 | 5.46
0:28 | 1:26 | 400 | 400 | 24 | 24 | 33 | 23 | 0.07 | 4 | 0 | 0 | 0.03 | 0 | 5 | 43.42 | 5.46
0:28 | 1:26 | 400 | 400 | 24 | 24 | 33 | 23 | 0.07 | 4 | 0 | 0 | 0.03 | 0 | 5 | 43.42 | 5.46
0:28 | 1:26 | 400 | 400 | 24 | 24 | 33 | 23 | 0.07 | 4 | 0 | 0 | 0.03 | 0 | 5 | 43.42 | 5.46
0:28 | 1:26 | 400 | 400 | 24 | 24 | 33 | 23 | 0.07 | 4 | 0 | 0 | 0.03 | 0 | 5 | 43.42 | 5.46
0:28 | 1:26 | 400 | 400 | 24 | 24 | 33 | 23 | 0.07 | 4 | 0 | 0 | 0.03 | 0 | 5 | 43.42 | 5.46
0:28 | 1:26 | 400 | 400 | 24 | 24 | 33 | 23 | 0.07 | 4 | 0.01 | 0 | 0.03 | 0 | 5 | 43.42 | 5.46

## 1471
P.Zeit |  | Pyrometer | Pyrometer B | MTC1 | MTC2 | MTC3 | MTC4 | Press. abs 1 | Press. abs 2 | Speed | U RMS | I RMS | Power | Force | Abs Piston Tra. | Rel Piston Tra.
0:00 | 0:57 | 400 | 400 | 20 | 22 | 21 | 20 | 0.12 | 4 | 0 | 0 | 0.02 | 0 | 5 | 34.34
0:00 | 0:57 | 400 | 400 | 20 | 22 | 21 | 20 | 0.12 | 4 | 0 | 0.01 | 0.03 | 0.0003 | 5 | 34.34
0:00 | 0:57 | 400 | 400 | 20 | 22 | 21 | 20 | 0.12 | 4 | 0 | 0.01 | 0.03 | 0.0003 | 5 | 34.33
0:00 | 0:57 | 400 | 400 | 20 | 22 | 21 | 20 | 0.12 | 4 | 0 | 0.01 | 0.03 | 0.0003 | 5 | 34.47
0:00 | 0:57 | 400 | 400 | 20 | 22 | 21 | 20 | 0.12 | 4 | 5.04 | 0 | 0.02 | 0 | 6 | 34.61
0:00 | 0:57 | 400 | 400 | 20 | 22 | 21 | 20 | 0.12 | 4 | 5.04 | 0 | 0.02 | 0 | 6 | 34.61
0:00 | 0:57 | 400 | 400 | 20 | 22 | 21 | 20 | 0.12 | 4 | 5.04 | 0 | 0.02 | 0 | 6 | 34.61
0:00 | 0:57 | 400 | 400 | 20 | 22 | 21 | 20 | 0.12 | 4 | 5.04 | 0 | 0.02 | 0 | 6 | 34.61
0:00 | 0:57 | 400 | 400 | 20 | 22 | 21 | 20 | 0.12 | 4 | 0.13 | 0 | 0.02 | 0 | 6 | 34.61
0:00 | 0:57 | 400 | 400 | 20 | 22 | 21 | 20 | 0.12 | 4 | 0.13 | 0 | 0.02 | 0 | 6 | 34.62
0:00 | 0:57 | 400 | 400 | 20 | 22 | 21 | 20 | 0.12 | 4 | 0.13 | 0 | 0.03 | 0 | 7 | 34.62
0:00 | 0:57 | 400 | 400 | 20 | 22 | 21 | 20 | 0.12 | 4 | 0.12 | 0 | 0.02 | 0 | 7 | 34.62
0:00 | 0:57 | 400 | 400 | 20 | 22 | 21 | 20 | 0.12 | 4 | 0.12 | 0 | 0.02 | 0 | 7 | 34.63
0:00 | 0:57 | 400 | 400 | 20 | 22 | 21 | 20 | 0.12 | 4 | 0.12 | 0 | 0.02 | 0 | 7 | 34.64
0:00 | 0:57 | 400 | 400 | 20 | 22 | 21 | 20 | 0.12 | 4 | 0.41 | 0 | 0.02 | 0 | 7 | 34.65
0:00 | 0:57 | 400 | 400 | 20 | 22 | 21 | 20 | 0.12 | 4 | 0.41 | 0 | 0.02 | 0 | 8 | 34.66
0:00 | 0:57 | 400 | 400 | 20 | 22 | 21 | 20 | 0.12 | 4 | 0.41 | 0 | 0.02 | 0 | 8 | 34.68
0:00 | 0:57 | 400 | 400 | 20 | 22 | 21 | 20 | 0.12 | 4 | 0.41 | 0 | 0.02 | 0 | 8 | 34.69
0:00 | 0:57 | 400 | 400 | 20 | 22 | 21 | 20 | 0.12 | 4 | 1 | 0 | 0.02 | 0 | 8 | 34.71
0:00 | 0:57 | 400 | 400 | 20 | 22 | 21 | 20 | 0.12 | 4 | 1 | 0.01 | 0.02 | 0.0002 | 8 | 34.74
0:00 | 0:57 | 400 | 400 | 20 | 22 | 21 | 20 | 0.12 | 4 | 1 | 0.01 | 0.02 | 0.0002 | 8 | 34.75
0:00 | 0:57 | 400 | 400 | 20 | 22 | 21 | 20 | 0.12 | 4 | 1.06 | 0 | 0.02 | 0 | 9 | 34.77
0:00 | 0:57 | 400 | 400 | 20 | 22 | 21 | 20 | 0.12 | 4 | 1.06 | 0 | 0.02 | 0 | 9 | 34.79
0:00 | 0:57 | 400 | 400 | 20 | 22 | 21 | 20 | 0.12 | 4 | 1.06 | 0 | 0.03 | 0 | 9 | 34.8
0:00 | 0:57 | 400 | 400 | 20 | 22 | 21 | 20 | 0.12 | 4 | 0.9 | 0 | 0.02 | 0 | 9 | 34.81
0:00 | 0:57 | 400 | 400 | 20 | 22 | 21 | 20 | 0.12 | 4 | 0.9 | 0 | 0.02 | 0 | 9 | 34.83
0:00 | 0:57 | 400 | 400 | 20 | 22 | 21 | 20 | 0.12 | 4 | 0.9 | 0 | 0.03 | 0 | 10 | 34.83
0:00 | 0:57 | 400 | 400 | 20 | 22 | 21 | 20 | 0.12 | 4 | 0.9 | 0 | 0.02 | 0 | 10 | 34.85
0:00 | 0:57 | 400 | 400 | 20 | 22 | 21 | 20 | 0.12 | 4 | 0.66 | 0 | 0.02 | 0 | 10 | 34.86
0:00 | 0:57 | 400 | 400 | 20 | 22 | 21 | 20 | 0.12 | 4 | 0.66 | 0 | 0.02 | 0 | 10 | 34.87
0:00 | 0:57 | 400 | 400 | 20 | 22 | 21 | 20 | 0.12 | 4 | 0.66 | 0 | 0.03 | 0 | 10 | 34.88
0:01 | 0:57 | 400 | 400 | 20 | 22 | 21 | 20 | 0.12 | 4 | 0.54 | 0 | 0.03 | 0 | 10 | 34.88
0:01 | 0:57 | 400 | 400 | 20 | 22 | 21 | 20 | 0.12 | 4 | 0.54 | 0 | 0.02 | 0 | 11 | 34.89
0:01 | 0:57 | 400 | 400 | 20 | 22 | 21 | 20 | 0.12 | 4 | 0.54 | 0 | 0.03 | 0 | 11 | 34.91
0:01 | 0:57 | 400 | 400 | 20 | 22 | 21 | 20 | 0.12 | 4 | 0.54 | 0 | 0.03 | 0 | 11 | 34.91
0:01 | 0:57 | 400 | 400 | 20 | 22 | 21 | 20 | 0.12 | 4 | 0.64 | 0 | 0.02 | 0 | 11 | 34.93
0:01 | 0:57 | 400 | 400 | 20 | 22 | 21 | 20 | 0.11 | 4 | 0.64 | 0 | 0.03 | 0 | 11 | 34.94
0:01 | 0:57 | 400 | 400 | 20 | 22 | 21 | 20 | 0.11 | 4 | 0.64 | 0 | 0.03 | 0 | 12 | 34.95
0:01 | 0:57 | 400 | 400 | 20 | 22 | 21 | 20 | 0.11 | 4 | 0.62 | 0 | 0.02 | 0 | 12 | 34.96
0:01 | 0:57 | 400 | 400 | 20 | 22 | 21 | 20 | 0.11 | 4 | 0.62 | 0 | 0.02 | 0 | 12 | 34.97
0:01 | 0:57 | 400 | 400 | 20 | 22 | 21 | 20 | 0.11 | 4 | 0.62 | 0 | 0.02 | 0 | 12 | 34.98
0:01 | 0:57 | 400 | 400 | 20 | 22 | 21 | 20 | 0.11 | 4 | 0.72 | 0 | 0.02 | 0 | 12 | 34.99
0:01 | 0:57 | 400 | 400 | 20 | 22 | 21 | 20 | 0.11 | 4 | 0.72 | 0 | 0.02 | 0 | 13 | 35.01
0:01 | 0:57 | 400 | 400 | 20 | 22 | 21 | 20 | 0.11 | 4 | 0.72 | 0 | 0.02 | 0 | 13 | 35.02
0:01 | 0:57 | 400 | 400 | 20 | 22 | 21 | 20 | 0.11 | 4 | 0.73 | 0 | 0.02 | 0 | 13 | 35.03
0:01 | 0:57 | 400 | 400 | 20 | 21 | 21 | 20 | 0.11 | 4 | 0.73 | 0 | 0.02 | 0 | 13 | 35.04
0:01 | 0:58 | 400 | 400 | 20 | 22 | 21 | 20 | 0.11 | 4 | 0.73 | 0 | 0.03 | 0 | 13 | 35.06
0:01 | 0:58 | 400 | 400 | 20 | 22 | 21 | 20 | 0.11 | 4 | 0.73 | 0 | 0.02 | 0 | 13 | 35.08
0:01 | 0:58 | 400 | 400 | 20 | 22 | 21 | 20 | 0.11 | 4 | 0.87 | 0 | 0.02 | 0 | 14 | 35.08
0:01 | 0:58 | 400 | 400 | 20 | 22 | 21 | 20 | 0.11 | 4 | 0.87 | 0 | 0.02 | 0 | 14 | 35.1
0:01 | 0:58 | 400 | 400 | 21 | 22 | 21 | 21 | 0.11 | 4 | 0.87 | 0 | 0.02 | 0 | 14 | 35.11
0:01 | 0:58 | 400 | 400 | 21 | 22 | 21 | 21 | 0.11 | 4 | 0.73 | 0 | 0.02 | 0 | 14 | 35.12
0:01 | 0:58 | 400 | 400 | 21 | 22 | 21 | 21 | 0.11 | 4 | 0.73 | 0 | 0.03 | 0 | 14 | 35.14
0:01 | 0:58 | 400 | 400 | 21 | 22 | 21 | 21 | 0.11 | 4 | 0.73 | 0 | 0.03 | 0 | 15 | 35.16
0:01 | 0:58 | 400 | 400 | 21 | 22 | 21 | 21 | 0.11 | 4 | 0.73 | 0 | 0.03 | 0 | 15 | 35.16
0:01 | 0:58 | 400 | 400 | 21 | 22 | 21 | 21 | 0.11 | 4 | 0.84 | 0 | 0.02 | 0 | 15 | 35.18
0:01 | 0:58 | 400 | 400 | 21 | 22 | 21 | 21 | 0.11 | 4 | 0.84 | 0 | 0.02 | 0 | 15 | 35.19
0:01 | 0:58 | 400 | 400 | 21 | 22 | 21 | 21 | 0.11 | 4 | 0.84 | 0 | 0.02 | 0 | 15 | 35.2
0:01 | 0:58 | 400 | 400 | 21 | 22 | 21 | 21 | 0.11 | 4 | 0.76 | 0 | 0.02 | 0 | 15 | 35.22
0:01 | 0:58 | 400 | 400 | 21 | 22 | 21 | 21 | 0.11 | 4 | 0.76 | 0 | 0.02 | 0 | 16 | 35.23
0:01 | 0:58 | 400 | 400 | 21 | 22 | 21 | 21 | 0.11 | 4 | 0.76 | 0 | 0.02 | 0 | 16 | 35.25
0:01 | 0:58 | 400 | 400 | 21 | 22 | 21 | 21 | 0.11 | 4 | 0.87 | 0 | 0.03 | 0 | 16 | 35.26
0:01 | 0:58 | 400 | 400 | 21 | 22 | 21 | 21 | 0.11 | 4 | 0.87 | 0 | 0.02 | 0 | 16 | 35.27
0:01 | 0:58 | 400 | 400 | 21 | 22 | 21 | 21 | 0.11 | 4 | 0.87 | 0 | 0.03 | 0 | 16 | 35.28
0:01 | 0:58 | 400 | 400 | 21 | 22 | 21 | 21 | 0.11 | 4 | 0.45 | 0 | 0.02 | 0 | 16 | 35.28
0:01 | 0:58 | 400 | 400 | 21 | 22 | 21 | 21 | 0.11 | 4 | 0.45 | 0 | 0.02 | 0 | 16 | 35.29
0:01 | 0:58 | 400 | 400 | 21 | 22 | 21 | 21 | 0.11 | 4 | 0.45 | 0 | 0.03 | 0 | 16 | 35.29
0:01 | 0:58 | 400 | 400 | 21 | 22 | 21 | 21 | 0.11 | 4 | 0.45 | 0 | 0.03 | 0 | 16 | 35.29
0:01 | 0:58 | 400 | 400 | 21 | 22 | 21 | 21 | 0.11 | 4 | 0.17 | 0 | 0.02 | 0 | 16 | 35.29
0:01 | 0:58 | 400 | 400 | 21 | 22 | 21 | 21 | 0.11 | 4 | 0.17 | 0 | 0.03 | 0 | 16 | 35.3
0:01 | 0:58 | 400 | 400 | 21 | 22 | 21 | 21 | 0.11 | 4 | 0.17 | 0 | 0.03 | 0 | 16 | 35.3
0:01 | 0:58 | 400 | 400 | 21 | 22 | 21 | 21 | 0.11 | 4 | 0.12 | 0 | 0.03 | 0 | 16 | 35.3
0:01 | 0:58 | 400 | 400 | 21 | 22 | 21 | 21 | 0.11 | 4 | 0.12 | 0.01 | 0.03 | 0.0003 | 16 | 35.3
0:01 | 0:58 | 400 | 400 | 21 | 22 | 21 | 21 | 0.11 | 4 | 0.12 | 0.01 | 0.03 | 0.0003 | 16 | 35.31
0:01 | 0:58 | 400 | 400 | 21 | 22 | 21 | 21 | 0.11 | 4 | 0.12 | 0 | 0.03 | 0 | 16 | 35.31
0:01 | 0:58 | 400 | 400 | 21 | 22 | 21 | 21 | 0.11 | 4 | 0.17 | 0 | 0.03 | 0 | 16 | 35.32
0:01 | 0:58 | 400 | 400 | 21 | 22 | 21 | 21 | 0.11 | 4 | 0.17 | 0 | 0.03 | 0 | 16 | 35.32
0:01 | 0:58 | 400 | 400 | 21 | 22 | 21 | 21 | 0.11 | 4 | 0.17 | 0 | 0.03 | 0 | 16 | 35.32
0:01 | 0:58 | 400 | 400 | 21 | 22 | 21 | 21 | 0.11 | 4 | 0.26 | 0 | 0.02 | 0 | 16 | 35.33
0:01 | 0:58 | 400 | 400 | 21 | 22 | 21 | 21 | 0.11 | 4 | 0.26 | 0 | 0.02 | 0 | 16 | 35.33
0:01 | 0:58 | 400 | 400 | 21 | 22 | 21 | 21 | 0.11 | 4 | 0.26 | 0 | 0.02 | 0 | 16 | 35.33
0:01 | 0:58 | 400 | 400 | 21 | 22 | 21 | 21 | 0.11 | 4 | 0.1 | 0 | 0.02 | 0 | 16 | 35.33
0:01 | 0:58 | 400 | 400 | 21 | 22 | 21 | 21 | 0.11 | 4 | 0.1 | 0 | 0.02 | 0 | 16 | 35.33
0:01 | 0:58 | 400 | 400 | 21 | 22 | 21 | 21 | 0.11 | 4 | 0.1 | 0 | 0.02 | 0 | 16 | 35.33
0:01 | 0:58 | 400 | 400 | 21 | 22 | 21 | 21 | 0.11 | 4 | 0.1 | 0 | 0.02 | 0 | 16 | 35.33
0:01 | 0:58 | 400 | 400 | 21 | 22 | 21 | 21 | 0.11 | 4 | 0 | 0 | 0.02 | 0 | 16 | 35.33
0:01 | 0:58 | 400 | 400 | 21 | 22 | 21 | 21 | 0.11 | 4 | 0 | 0.01 | 0.02 | 0.0002 | 16 | 35.33
0:01 | 0:58 | 400 | 400 | 21 | 22 | 21 | 21 | 0.11 | 4 | 0 | 0.01 | 0.02 | 0.0002 | 16 | 35.33
0:01 | 0:58 | 400 | 400 | 21 | 22 | 21 | 21 | 0.11 | 4 | 0 | 0 | 0.02 | 0 | 16 | 35.33
0:01 | 0:58 | 400 | 400 | 21 | 22 | 21 | 21 | 0.11 | 4 | 0 | 0 | 0.03 | 0 | 16 | 35.33
0:02 | 0:58 | 400 | 400 | 21 | 22 | 21 | 21 | 0.11 | 4 | 0 | 0 | 0.02 | 0 | 16 | 35.33
0:02 | 0:58 | 400 | 400 | 21 | 22 | 21 | 21 | 0.11 | 4 | 0.07 | 0 | 0.03 | 0 | 16 | 35.33
0:02 | 0:58 | 400 | 400 | 21 | 22 | 21 | 21 | 0.11 | 4 | 0.07 | 0 | 0.02 | 0 | 16 | 35.34
0:02 | 0:58 | 400 | 400 | 21 | 22 | 21 | 21 | 0.11 | 4 | 0.07 | 0 | 0.03 | 0 | 16 | 35.34
0:02 | 0:58 | 400 | 400 | 21 | 22 | 21 | 21 | 0.11 | 4 | 0.07 | 0 | 0.02 | 0 | 16 | 35.34
0:02 | 0:58 | 400 | 400 | 21 | 22 | 21 | 21 | 0.11 | 4 | 0.09 | 0 | 0.02 | 0 | 16 | 35.34
0:02 | 0:58 | 400 | 400 | 21 | 22 | 21 | 21 | 0.11 | 4 | 0.09 | 0 | 0.03 | 0 | 16 | 35.34
0:02 | 0:58 | 400 | 400 | 21 | 22 | 21 | 21 | 0.11 | 4 | 0.09 | 0.01 | 0.02 | 0.0002 | 16 | 35.34
0:02 | 0:58 | 400 | 400 | 21 | 22 | 21 | 21 | 0.11 | 4 | 0.01 | 0 | 0.03 | 0 | 16 | 35.34
0:02 | 0:58 | 400 | 400 | 21 | 22 | 21 | 21 | 0.11 | 4 | 0.01 | 0 | 0.02 | 0 | 16 | 35.34
0:02 | 0:58 | 400 | 400 | 21 | 22 | 21 | 21 | 0.11 | 4 | 0.01 | 0 | 0.02 | 0 | 16 | 35.34
0:02 | 0:58 | 400 | 400 | 21 | 22 | 21 | 21 | 0.11 | 4 | 0.01 | 0 | 0.02 | 0 | 16 | 35.34
0:02 | 0:58 | 400 | 400 | 21 | 22 | 21 | 21 | 0.11 | 4 | 0 | 0 | 0.02 | 0 | 16 | 35.34
0:02 | 0:58 | 400 | 400 | 21 | 22 | 21 | 21 | 0.11 | 4 | 0 | 0.01 | 0.02 | 0.0002 | 16 | 35.34
0:02 | 0:58 | 400 | 400 | 21 | 22 | 21 | 21 | 0.11 | 4 | 0 | 0.01 | 0.02 | 0.0002 | 16 | 35.34
0:02 | 0:58 | 400 | 400 | 21 | 22 | 21 | 21 | 0.11 | 4 | 0.03 | 0 | 0.02 | 0 | 16 | 35.34
0:02 | 0:59 | 400 | 400 | 21 | 22 | 21 | 21 | 0.11 | 4 | 0.03 | 0 | 0.02 | 0 | 16 | 35.34
0:02 | 0:59 | 400 | 400 | 21 | 22 | 21 | 21 | 0.11 | 4 | 0.03 | 0 | 0.02 | 0 | 16 | 35.34
0:02 | 0:59 | 400 | 400 | 21 | 22 | 21 | 21 | 0.11 | 4 | 0.06 | 0 | 0.02 | 0 | 16 | 35.34
0:02 | 0:59 | 400 | 400 | 21 | 22 | 21 | 21 | 0.11 | 4 | 0.06 | 0 | 0.02 | 0 | 16 | 35.35
0:02 | 0:59 | 400 | 400 | 21 | 22 | 21 | 21 | 0.11 | 4 | 0.06 | 0 | 0.02 | 0 | 16 | 35.35
0:02 | 0:59 | 400 | 400 | 21 | 22 | 21 | 21 | 0.11 | 4 | 0.06 | 0.01 | 0.02 | 0.0002 | 16 | 35.35
0:02 | 0:59 | 400 | 400 | 21 | 22 | 21 | 21 | 0.11 | 4 | 0.03 | 0 | 0.02 | 0 | 16 | 35.35
0:02 | 0:59 | 400 | 400 | 21 | 22 | 21 | 21 | 0.11 | 4 | 0.03 | 0 | 0.02 | 0 | 16 | 35.35
0:02 | 0:59 | 400 | 400 | 21 | 22 | 21 | 21 | 0.11 | 4 | 0.03 | 0 | 0.02 | 0 | 16 | 35.35
0:02 | 0:59 | 400 | 400 | 21 | 22 | 21 | 21 | 0.11 | 4 | 0.03 | 0 | 0.02 | 0 | 16 | 35.35
0:02 | 0:59 | 400 | 400 | 21 | 22 | 21 | 21 | 0.11 | 4 | 0.03 | 0 | 0.03 | 0 | 16 | 35.35
0:02 | 0:59 | 400 | 400 | 21 | 22 | 21 | 21 | 0.11 | 4 | 0.03 | 0 | 0.03 | 0 | 16 | 35.35
0:02 | 0:59 | 400 | 400 | 21 | 22 | 21 | 21 | 0.11 | 4 | 0.03 | 0 | 0.02 | 0 | 16 | 35.35
0:02 | 0:59 | 400 | 400 | 21 | 22 | 21 | 21 | 0.11 | 4 | 0.03 | 0 | 0.02 | 0 | 16 | 35.35
0:02 | 0:59 | 400 | 400 | 21 | 22 | 21 | 21 | 0.11 | 4 | 0.03 | 0 | 0.02 | 0 | 16 | 35.35
0:02 | 0:59 | 400 | 400 | 21 | 22 | 21 | 21 | 0.11 | 4 | 0.03 | 0 | 0.03 | 0 | 16 | 35.35
0:02 | 0:59 | 400 | 400 | 21 | 22 | 21 | 21 | 0.11 | 4 | 0.06 | 0 | 0.02 | 0 | 16 | 35.35
0:02 | 0:59 | 400 | 400 | 21 | 22 | 21 | 21 | 0.11 | 4 | 0.06 | 0 | 0.03 | 0 | 16 | 35.35
0:02 | 0:59 | 400 | 400 | 21 | 22 | 21 | 21 | 0.11 | 4 | 0.06 | 0 | 0.02 | 0 | 16 | 35.36
0:02 | 0:59 | 400 | 400 | 21 | 22 | 21 | 21 | 0.11 | 4 | 0.01 | 0 | 0.02 | 0 | 16 | 35.36
0:02 | 0:59 | 400 | 400 | 21 | 22 | 21 | 21 | 0.11 | 4 | 0.01 | 0 | 0.02 | 0 | 16 | 35.36
0:02 | 0:59 | 400 | 400 | 21 | 22 | 21 | 21 | 0.11 | 4 | 0.01 | 0 | 0.02 | 0 | 16 | 35.36
0:02 | 0:59 | 400 | 400 | 21 | 22 | 21 | 21 | 0.11 | 4 | 0 | 0 | 0.03 | 0 | 16 | 35.36
0:02 | 0:59 | 400 | 400 | 21 | 22 | 21 | 21 | 0.11 | 4 | 0 | 0 | 0.02 | 0 | 16 | 35.36
0:02 | 0:59 | 400 | 400 | 21 | 22 | 21 | 21 | 0.11 | 4 | 0 | 0 | 0.02 | 0 | 16 | 35.36
0:02 | 0:59 | 400 | 400 | 21 | 22 | 21 | 21 | 0.11 | 4 | 0 | 0 | 0.03 | 0 | 16 | 35.36
0:02 | 0:59 | 400 | 400 | 21 | 22 | 21 | 21 | 0.11 | 4 | 0 | 0 | 0.03 | 0 | 16 | 35.36
0:02 | 0:59 | 400 | 400 | 21 | 22 | 21 | 21 | 0.11 | 4 | 0 | 0 | 0.02 | 0 | 16 | 35.36
0:02 | 0:59 | 400 | 400 | 21 | 22 | 21 | 21 | 0.11 | 4 | 0 | 0.01 | 0.03 | 0.0003 | 16 | 35.36
0:02 | 0:59 | 400 | 400 | 21 | 22 | 21 | 21 | 0.11 | 4 | 0 | 0.01 | 0.02 | 0.0002 | 16 | 35.36
0:02 | 0:59 | 400 | 400 | 21 | 22 | 21 | 21 | 0.11 | 4 | 0 | 0 | 0.03 | 0 | 16 | 35.36
0:02 | 0:59 | 400 | 400 | 21 | 22 | 21 | 21 | 0.11 | 4 | 0 | 0 | 0.03 | 0 | 16 | 35.36
0:02 | 0:59 | 400 | 400 | 21 | 22 | 21 | 21 | 0.11 | 4 | 0 | 0.01 | 0.03 | 0.0003 | 16 | 35.36
0:02 | 0:59 | 400 | 400 | 21 | 22 | 21 | 21 | 0.11 | 4 | 0.02 | 0.01 | 0.03 | 0.0003 | 16 | 35.36
0:02 | 0:59 | 400 | 400 | 21 | 22 | 21 | 21 | 0.11 | 4 | 0.02 | 0 | 0.03 | 0 | 16 | 35.36
0:02 | 0:59 | 400 | 400 | 21 | 22 | 21 | 21 | 0.11 | 4 | 0.02 | 0 | 0.02 | 0 | 16 | 35.36
0:02 | 0:59 | 400 | 400 | 20 | 22 | 21 | 21 | 0.11 | 4 | -0.02 | 0.01 | 0.03 | 0.0003 | 16 | 35.36
0:02 | 0:59 | 400 | 400 | 20 | 22 | 21 | 21 | 0.11 | 4 | -0.02 | 0 | 0.03 | 0 | 16 | 35.36
0:02 | 0:59 | 400 | 400 | 20 | 22 | 21 | 21 | 0.11 | 4 | -0.02 | 0.01 | 0.03 | 0.0003 | 16 | 35.36
0:02 | 0:59 | 400 | 400 | 20 | 22 | 21 | 21 | 0.11 | 4 | 0 | 0.01 | 0.02 | 0.0002 | 16 | 35.36
0:02 | 0:59 | 400 | 400 | 20 | 22 | 21 | 21 | 0.11 | 4 | 0 | 0.01 | 0.02 | 0.0002 | 16 | 35.36
0:02 | 0:59 | 400 | 400 | 20 | 22 | 21 | 21 | 0.11 | 4 | 0 | 0 | 0.02 | 0 | 16 | 35.36
0:02 | 0:59 | 400 | 400 | 20 | 22 | 21 | 21 | 0.11 | 4 | 0 | 0 | 0.02 | 0 | 16 | 35.36
0:02 | 0:59 | 400 | 400 | 20 | 22 | 21 | 21 | 0.11 | 4 | 0 | 0 | 0.03 | 0 | 16 | 35.36
0:02 | 0:59 | 400 | 400 | 20 | 22 | 21 | 21 | 0.11 | 4 | 0 | 0 | 0.02 | 0 | 16 | 35.36
0:03 | 0:59 | 400 | 400 | 20 | 22 | 21 | 21 | 0.11 | 4 | 0 | 0 | 0.02 | 0 | 16 | 35.36
0:03 | 0:59 | 400 | 400 | 20 | 22 | 21 | 21 | 0.11 | 4 | 0 | 0 | 0.02 | 0 | 16 | 35.36
0:03 | 0:59 | 400 | 400 | 20 | 22 | 21 | 21 | 0.11 | 4 | 0 | 0 | 0.02 | 0 | 16 | 35.36
0:03 | 0:59 | 400 | 400 | 20 | 22 | 21 | 21 | 0.11 | 4 | 0 | 0 | 0.02 | 0 | 16 | 35.36
0:03 | 0:59 | 400 | 400 | 20 | 22 | 21 | 21 | 0.11 | 4 | 0.01 | 0.01 | 0.02 | 0.0002 | 16 | 35.36
0:03 | 0:59 | 400 | 400 | 20 | 22 | 21 | 21 | 0.11 | 4 | 0.01 | 0 | 0.02 | 0 | 16 | 35.36
0:03 | 0:59 | 400 | 400 | 20 | 22 | 21 | 21 | 0.11 | 4 | 0.01 | 0 | 0.03 | 0 | 16 | 35.36
0:03 | 0:59 | 400 | 400 | 20 | 22 | 21 | 21 | 0.11 | 4 | 0.01 | 0 | 0.02 | 0 | 16 | 35.36
0:03 | 0:59 | 400 | 400 | 20 | 22 | 21 | 21 | 0.11 | 4 | 0 | 0 | 0.03 | 0 | 16 | 35.36 | 0
0:03 | 0:59 | 400 | 400 | 20 | 22 | 21 | 21 | 0.11 | 4 | 0 | 5.9 | 0.81 | 4.779 | 16 | 35.36 | 0
0:03 | 0:59 | 400 | 400 | 21 | 24 | 22 | 21 | 0.11 | 4 | 0 | 5.96 | 0.89 | 5.3044 | 16 | 35.35 | -0.01
0:03 | 0:59 | 400 | 400 | 21 | 23 | 22 | 21 | 0.11 | 4 | -0.05 | 5.93 | 0.93 | 5.5149 | 16 | 35.35 | -0.01
0:03 | 0:59 | 400 | 400 | 21 | 23 | 22 | 21 | 0.11 | 4 | -0.05 | 5.94 | 0.96 | 5.7024 | 16 | 35.35 | -0.01
0:03 | 0:59 | 400 | 400 | 21 | 23 | 22 | 21 | 0.11 | 4 | -0.05 | 5.94 | 0.97 | 5.7618 | 16 | 35.35 | -0.01
0:03 | 0:59 | 400 | 400 | 21 | 23 | 22 | 21 | 0.11 | 4 | -0.05 | 5.91 | 0.99 | 5.8509 | 16 | 35.35 | -0.01
0:03 | 1:00 | 400 | 400 | 21 | 23 | 22 | 22 | 0.11 | 4 | 0 | 5.89 | 0.99 | 5.8311 | 16 | 35.35 | -0.01
0:03 | 1:00 | 400 | 400 | 21 | 23 | 22 | 22 | 0.11 | 4 | 0 | 5.89 | 1.01 | 5.9489 | 16 | 35.35 | -0.01
0:03 | 1:00 | 400 | 400 | 21 | 23 | 22 | 21 | 0.11 | 4 | 0 | 5.88 | 1.02 | 5.9976 | 16 | 35.35 | -0.01
0:03 | 1:00 | 400 | 400 | 21 | 23 | 22 | 21 | 0.12 | 4 | -0.01 | 5.9 | 1.03 | 6.077 | 16 | 35.35 | -0.01
0:03 | 1:00 | 400 | 400 | 21 | 23 | 22 | 21 | 0.12 | 4 | -0.01 | 5.88 | 1.04 | 6.1152 | 16 | 35.35 | -0.01
0:03 | 1:00 | 400 | 400 | 21 | 23 | 22 | 21 | 0.12 | 4 | -0.01 | 5.9 | 1.05 | 6.195 | 16 | 35.35 | -0.01
0:03 | 1:00 | 400 | 400 | 21 | 23 | 22 | 21 | 0.12 | 4 | 0.01 | 5.89 | 1.07 | 6.3023 | 16 | 35.35 | -0.01
0:03 | 1:00 | 400 | 400 | 21 | 23 | 22 | 22 | 0.12 | 4 | 0.01 | 5.91 | 1.07 | 6.3237 | 16 | 35.35 | -0.01
0:03 | 1:00 | 400 | 400 | 21 | 23 | 22 | 22 | 0.12 | 4 | 0.01 | 5.91 | 1.08 | 6.3828 | 16 | 35.35 | -0.01
0:03 | 1:00 | 400 | 400 | 21 | 24 | 22 | 22 | 0.12 | 4 | 0 | 5.88 | 1.09 | 6.4092 | 16 | 35.35 | -0.01
0:03 | 1:00 | 400 | 400 | 21 | 24 | 22 | 22 | 0.12 | 4 | 0 | 5.88 | 1.09 | 6.4092 | 16 | 35.35 | -0.01
0:03 | 1:00 | 400 | 400 | 21 | 24 | 22 | 21 | 0.13 | 4 | 0 | 5.88 | 1.1 | 6.468 | 16 | 35.35 | -0.01
0:03 | 1:00 | 400 | 400 | 22 | 24 | 22 | 22 | 0.13 | 4 | 0 | 5.88 | 1.11 | 6.5268 | 16 | 35.35 | -0.01
0:03 | 1:00 | 400 | 400 | 22 | 24 | 22 | 22 | 0.13 | 4 | 0.01 | 5.88 | 1.11 | 6.5268 | 16 | 35.35 | -0.01
0:03 | 1:00 | 400 | 400 | 22 | 24 | 23 | 22 | 0.13 | 4 | 0.01 | 5.92 | 1.12 | 6.6304 | 16 | 35.36 | 0
0:03 | 1:00 | 400 | 400 | 22 | 25 | 23 | 21 | 0.13 | 4 | 0.01 | 5.88 | 1.13 | 6.6444 | 16 | 35.36 | 0
0:03 | 1:00 | 400 | 400 | 22 | 25 | 23 | 21 | 0.13 | 4 | 0.01 | 5.88 | 1.14 | 6.7032 | 16 | 35.36 | 0
0:03 | 1:00 | 400 | 400 | 22 | 25 | 23 | 21 | 0.14 | 4 | 0.01 | 5.87 | 1.15 | 6.7505 | 16 | 35.36 | 0
0:03 | 1:00 | 400 | 400 | 22 | 25 | 23 | 22 | 0.14 | 4 | 0.01 | 5.86 | 1.15 | 6.739 | 16 | 35.36 | 0
0:03 | 1:00 | 400 | 400 | 22 | 25 | 23 | 22 | 0.14 | 4 | 0.01 | 5.87 | 1.16 | 6.8092 | 16 | 35.36 | 0
0:03 | 1:00 | 400 | 400 | 22 | 26 | 23 | 22 | 0.14 | 4 | 0.01 | 5.85 | 1.17 | 6.8445 | 16 | 35.36 | 0
0:03 | 1:00 | 400 | 400 | 22 | 26 | 23 | 22 | 0.14 | 4 | 0.01 | 5.85 | 1.17 | 6.8445 | 16 | 35.36 | 0
0:03 | 1:00 | 400 | 400 | 23 | 26 | 23 | 22 | 0.14 | 4 | 0.01 | 5.88 | 1.18 | 6.9384 | 16 | 35.37 | 0.01
0:03 | 1:00 | 411 | 400 | 23 | 27 | 23 | 22 | 0.15 | 4 | 0.21 | 5.85 | 1.18 | 6.903 | 16 | 35.37 | 0.01
0:03 | 1:00 | 411 | 400 | 23 | 27 | 23 | 22 | 0.15 | 4 | 0.21 | 5.85 | 1.18 | 6.903 | 16 | 35.38 | 0.02
0:03 | 1:00 | 426 | 406 | 23 | 27 | 23 | 22 | 0.15 | 4 | 0.21 | 5.83 | 1.19 | 6.9377 | 16 | 35.39 | 0.03
0:03 | 1:00 | 440 | 426 | 23 | 28 | 24 | 21 | 0.15 | 4 | 0.76 | 5.88 | 1.19 | 6.9972 | 16 | 35.41 | 0.05
0:03 | 1:00 | 440 | 426 | 23 | 28 | 24 | 21 | 0.15 | 4 | 0.76 | 5.88 | 1.19 | 6.9972 | 16 | 35.42 | 0.06
0:03 | 1:00 | 454 | 436 | 23 | 28 | 24 | 21 | 0.16 | 4 | 0.76 | 5.88 | 0.03 | 0.1764 | 16 | 35.45 | 0.09
0:03 | 1:00 | 460 | 444 | 23 | 28 | 23 | 21 | 0.16 | 4 | 0.76 | 0.16 | 0.24 | 0.0384 | 16 | 35.5 | 0.14
0:03 | 1:00 | 460 | 450 | 23 | 28 | 24 | 21 | 0.16 | 4 | 1.72 | 0.16 | 0.24 | 0.0384 | 16 | 35.53 | 0.17
0:03 | 1:00 | 460 | 455 | 24 | 29 | 24 | 21 | 0.16 | 4 | 1.72 | 0.01 | 0.03 | 0.0003 | 16 | 35.58 | 0.22
0:03 | 1:00 | 458 | 459 | 24 | 29 | 24 | 21 | 0.17 | 4 | 1.72 | 0 | 0.02 | 0 | 16 | 35.63 | 0.27
0:03 | 1:00 | 455 | 462 | 24 | 29 | 24 | 21 | 0.17 | 4 | 2.3 | 0 | 0.02 | 0 | 16 | 35.64 | 0.28
0:03 | 1:00 | 455 | 463 | 24 | 30 | 25 | 21 | 0.17 | 4 | 2.3 | 0 | 0.03 | 0 | 16 | 35.67 | 0.31
0:03 | 1:00 | 452 | 464 | 25 | 30 | 25 | 21 | 0.17 | 4 | 2.3 | 0 | 0.31 | 0 | 16 | 35.7 | 0.34
0:03 | 1:00 | 449 | 464 | 25 | 30 | 25 | 21 | 0.17 | 4 | 1.39 | 3.16 | 0.31 | 0.9796 | 16 | 35.71 | 0.35
0:03 | 1:00 | 448 | 464 | 25 | 31 | 25 | 21 | 0.17 | 4 | 1.39 | 3.53 | 0.38 | 1.3414 | 16 | 35.73 | 0.37
0:03 | 1:00 | 448 | 464 | 25 | 31 | 25 | 21 | 0.17 | 4 | 1.39 | 3.82 | 0.44 | 1.6808 | 16 | 35.74 | 0.38
0:03 | 1:00 | 448 | 463 | 26 | 32 | 26 | 21 | 0.18 | 4 | 1.39 | 4.1 | 0.53 | 2.173 | 16 | 35.75 | 0.39
0:03 | 1:00 | 449 | 463 | 27 | 33 | 27 | 22 | 0.18 | 4 | 0.79 | 4.41 | 0.61 | 2.6901 | 16 | 35.76 | 0.4
0:03 | 1:00 | 449 | 463 | 27 | 33 | 27 | 22 | 0.18 | 4 | 0.79 | 4.59 | 0.67 | 3.0753 | 16 | 35.77 | 0.41
0:03 | 1:00 | 452 | 463 | 28 | 34 | 26 | 22 | 0.18 | 4 | 0.79 | 4.76 | 0.72 | 3.4272 | 16 | 35.77 | 0.41
0:03 | 1:00 | 456 | 464 | 28 | 34 | 27 | 22 | 0.18 | 4 | 0.31 | 4.87 | 0.77 | 3.7499 | 16 | 35.78 | 0.42
0:04 | 1:00 | 456 | 465 | 28 | 34 | 27 | 22 | 0.18 | 4 | 0.31 | 4.91 | 0.79 | 3.8789 | 16 | 35.78 | 0.42
0:04 | 1:00 | 460 | 467 | 28 | 35 | 27 | 22 | 0.19 | 4 | 0.31 | 5.03 | 0.85 | 4.2755 | 16 | 35.78 | 0.42
0:04 | 1:00 | 466 | 469 | 29 | 35 | 27 | 22 | 0.19 | 4 | 0.11 | 5.01 | 0.84 | 4.2084 | 16 | 35.78 | 0.42
0:04 | 1:00 | 466 | 469 | 29 | 36 | 27 | 22 | 0.19 | 4 | 0.11 | 4.96 | 0.81 | 4.0176 | 16 | 35.78 | 0.42
0:04 | 1:00 | 471 | 474 | 30 | 36 | 28 | 22 | 0.19 | 4 | 0.11 | 4.96 | 0.83 | 4.1168 | 16 | 35.79 | 0.43
0:04 | 1:00 | 476 | 477 | 30 | 36 | 28 | 22 | 0.19 | 4 | 0.11 | 5.04 | 0.84 | 4.2336 | 16 | 35.79 | 0.43
0:04 | 1:00 | 476 | 477 | 30 | 37 | 28 | 22 | 0.19 | 4 | 0.12 | 4.93 | 0.8 | 3.944 | 16 | 35.79 | 0.43
0:04 | 1:00 | 481 | 483 | 31 | 37 | 28 | 22 | 0.19 | 4 | 0.12 | 4.83 | 0.78 | 3.7674 | 16 | 35.79 | 0.43
0:04 | 1:00 | 485 | 483 | 31 | 37 | 29 | 22 | 0.2 | 4 | 0.12 | 4.83 | 0.78 | 3.7674 | 16 | 35.8 | 0.44
0:04 | 1:00 | 489 | 486 | 31 | 38 | 29 | 22 | 0.2 | 4 | 0.23 | 4.86 | 0.78 | 3.7908 | 16 | 35.8 | 0.44
0:04 | 1:00 | 489 | 492 | 31 | 38 | 29 | 22 | 0.2 | 4 | 0.23 | 4.78 | 0.76 | 3.6328 | 16 | 35.81 | 0.45
0:04 | 1:00 | 493 | 492 | 31 | 38 | 29 | 22 | 0.2 | 4 | 0.23 | 4.78 | 0.76 | 3.6328 | 16 | 35.81 | 0.45
0:04 | 1:00 | 497 | 495 | 32 | 39 | 30 | 22 | 0.2 | 4 | 0.23 | 4.74 | 0.75 | 3.555 | 16 | 35.82 | 0.46
0:04 | 1:00 | 499 | 500 | 32 | 39 | 30 | 22 | 0.2 | 4 | 0.38 | 4.74 | 0.75 | 3.555 | 16 | 35.83 | 0.47
0:04 | 1:00 | 499 | 500 | 32 | 39 | 30 | 22 | 0.2 | 4 | 0.38 | 4.74 | 0.75 | 3.555 | 16 | 35.84 | 0.48
0:04 | 1:01 | 503 | 503 | 33 | 40 | 30 | 22 | 0.2 | 4 | 0.38 | 4.67 | 0.73 | 3.4091 | 16 | 35.84 | 0.48
0:04 | 1:01 | 505 | 505 | 33 | 41 | 31 | 22 | 0.2 | 4 | 0.32 | 4.7 | 0.74 | 3.478 | 16 | 35.85 | 0.49
0:04 | 1:01 | 505 | 507 | 33 | 41 | 31 | 22 | 0.21 | 4 | 0.32 | 4.7 | 0.74 | 3.478 | 16 | 35.85 | 0.49
0:04 | 1:01 | 508 | 509 | 33 | 41 | 31 | 22 | 0.21 | 4 | 0.32 | 4.64 | 0.73 | 3.3872 | 16 | 35.85 | 0.49
0:04 | 1:01 | 511 | 512 | 33 | 41 | 32 | 22 | 0.21 | 4 | 0.15 | 4.69 | 0.74 | 3.4706 | 16 | 35.85 | 0.49
0:04 | 1:01 | 511 | 514 | 33 | 41 | 32 | 22 | 0.21 | 4 | 0.15 | 4.72 | 0.74 | 3.4928 | 16 | 35.85 | 0.49
0:04 | 1:01 | 514 | 516 | 34 | 42 | 33 | 22 | 0.21 | 4 | 0.15 | 4.7 | 0.73 | 3.431 | 16 | 35.86 | 0.5
0:04 | 1:01 | 514 | 518 | 34 | 42 | 33 | 22 | 0.21 | 4 | 0.15 | 4.68 | 0.74 | 3.4632 | 16 | 35.86 | 0.5
0:04 | 1:01 | 516 | 520 | 34 | 42 | 33 | 22 | 0.21 | 4 | 0.13 | 4.7 | 0.74 | 3.478 | 16 | 35.86 | 0.5
0:04 | 1:01 | 519 | 521 | 34 | 43 | 33 | 22 | 0.21 | 4 | 0.13 | 4.65 | 0.72 | 3.348 | 16 | 35.87 | 0.51
0:04 | 1:01 | 519 | 523 | 35 | 43 | 33 | 22 | 0.21 | 4 | 0.13 | 4.61 | 0.71 | 3.2731 | 16 | 35.88 | 0.52
0:04 | 1:01 | 521 | 525 | 36 | 44 | 33 | 22 | 0.21 | 4 | 0.4 | 4.68 | 0.73 | 3.4164 | 16 | 35.89 | 0.53
0:04 | 1:01 | 524 | 527 | 36 | 44 | 33 | 22 | 0.21 | 4 | 0.4 | 4.65 | 0.72 | 3.348 | 16 | 35.89 | 0.53
0:04 | 1:01 | 526 | 528 | 36 | 44 | 34 | 22 | 0.21 | 4 | 0.4 | 4.65 | 0.72 | 3.348 | 16 | 35.9 | 0.54
0:04 | 1:01 | 526 | 530 | 36 | 44 | 34 | 22 | 0.21 | 4 | 0.36 | 4.64 | 0.72 | 3.3408 | 16 | 35.9 | 0.54
0:04 | 1:01 | 528 | 532 | 36 | 44 | 34 | 22 | 0.22 | 4 | 0.36 | 4.69 | 0.73 | 3.4237 | 16 | 35.91 | 0.55
0:04 | 1:01 | 530 | 534 | 36 | 45 | 34 | 22 | 0.22 | 4 | 0.36 | 4.68 | 0.73 | 3.4164 | 16 | 35.92 | 0.56
0:04 | 1:01 | 533 | 535 | 37 | 45 | 35 | 22 | 0.22 | 4 | 0.36 | 4.65 | 0.73 | 3.3945 | 16 | 35.92 | 0.56
0:04 | 1:01 | 533 | 537 | 37 | 45 | 35 | 22 | 0.22 | 4 | 0.4 | 4.76 | 0.75 | 3.57 | 16 | 35.93 | 0.57
0:04 | 1:01 | 535 | 538 | 37 | 45 | 35 | 22 | 0.22 | 4 | 0.4 | 4.68 | 0.74 | 3.4632 | 16 | 35.93 | 0.57
0:04 | 1:01 | 537 | 540 | 37 | 46 | 35 | 22 | 0.22 | 4 | 0.4 | 4.66 | 0.73 | 3.4018 | 16 | 35.93 | 0.57
0:04 | 1:01 | 537 | 542 | 37 | 46 | 35 | 22 | 0.22 | 4 | 0.17 | 4.67 | 0.75 | 3.5025 | 16 | 35.93 | 0.57
0:04 | 1:01 | 540 | 543 | 37 | 46 | 35 | 22 | 0.22 | 4 | 0.17 | 4.7 | 0.75 | 3.525 | 16 | 35.94 | 0.58
0:04 | 1:01 | 542 | 545 | 37 | 46 | 36 | 22 | 0.22 | 4 | 0.17 | 4.7 | 0.74 | 3.478 | 16 | 35.94 | 0.58
0:04 | 1:01 | 542 | 545 | 37 | 46 | 36 | 22 | 0.22 | 4 | 0.17 | 4.68 | 0.76 | 3.5568 | 16 | 35.94 | 0.58
0:04 | 1:01 | 545 | 549 | 38 | 47 | 36 | 22 | 0.22 | 4 | 0.09 | 4.76 | 0.76 | 3.6176 | 16 | 35.94 | 0.58
0:04 | 1:01 | 547 | 550 | 38 | 47 | 36 | 22 | 0.22 | 4 | 0.09 | 4.72 | 0.75 | 3.54 | 16 | 35.94 | 0.58
0:04 | 1:01 | 547 | 552 | 38 | 47 | 36 | 22 | 0.22 | 4 | 0.09 | 4.67 | 0.74 | 3.4558 | 16 | 35.95 | 0.59
0:04 | 1:01 | 550 | 554 | 38 | 47 | 36 | 22 | 0.22 | 4 | 0.09 | 4.7 | 0.76 | 3.572 | 16 | 35.95 | 0.59
0:04 | 1:01 | 552 | 556 | 39 | 48 | 37 | 22 | 0.22 | 4 | 0.09 | 4.7 | 0.75 | 3.525 | 16 | 35.95 | 0.59
0:04 | 1:01 | 552 | 556 | 39 | 48 | 37 | 22 | 0.22 | 4 | 0.09 | 4.68 | 0.74 | 3.4632 | 16 | 35.96 | 0.6
0:04 | 1:01 | 554 | 559 | 39 | 48 | 37 | 22 | 0.22 | 4 | 0.24 | 4.68 | 0.75 | 3.51 | 16 | 35.96 | 0.6
0:04 | 1:01 | 556 | 559 | 39 | 48 | 37 | 22 | 0.22 | 4 | 0.24 | 4.73 | 0.76 | 3.5948 | 16 | 35.96 | 0.6
0:04 | 1:01 | 556 | 562 | 39 | 49 | 37 | 23 | 0.22 | 4 | 0.24 | 4.75 | 0.75 | 3.5625 | 16 | 35.97 | 0.61
0:04 | 1:01 | 559 | 564 | 40 | 49 | 37 | 23 | 0.23 | 4 | 0.24 | 4.73 | 0.76 | 3.5948 | 16 | 35.97 | 0.61
0:04 | 1:01 | 562 | 565 | 40 | 49 | 38 | 23 | 0.23 | 4 | 0.24 | 4.79 | 0.77 | 3.6883 | 16 | 35.98 | 0.62
0:04 | 1:01 | 562 | 567 | 40 | 49 | 38 | 23 | 0.23 | 4 | 0.24 | 4.69 | 0.75 | 3.5175 | 16 | 35.98 | 0.62
0:04 | 1:01 | 564 | 569 | 40 | 50 | 38 | 23 | 0.23 | 4 | 0.32 | 4.72 | 0.77 | 3.6344 | 16 | 35.99 | 0.63
0:04 | 1:01 | 566 | 569 | 40 | 50 | 38 | 23 | 0.23 | 4 | 0.32 | 4.76 | 0.78 | 3.7128 | 16 | 35.99 | 0.63
0:04 | 1:01 | 569 | 573 | 40 | 50 | 38 | 23 | 0.23 | 4 | 0.32 | 4.76 | 0.78 | 3.7128 | 16 | 36 | 0.64
0:04 | 1:01 | 569 | 574 | 40 | 50 | 39 | 23 | 0.23 | 4 | 0.32 | 4.71 | 0.76 | 3.5796 | 16 | 36.01 | 0.65
0:04 | 1:01 | 572 | 576 | 40 | 50 | 39 | 23 | 0.23 | 4 | 0.31 | 4.75 | 0.77 | 3.6575 | 16 | 36.01 | 0.65
0:04 | 1:01 | 574 | 578 | 41 | 50 | 39 | 23 | 0.23 | 4 | 0.31 | 4.73 | 0.77 | 3.6421 | 16 | 36.02 | 0.66
0:04 | 1:01 | 574 | 578 | 41 | 50 | 39 | 23 | 0.23 | 4 | 0.31 | 4.73 | 0.77 | 3.6421 | 16 | 36.02 | 0.66
0:04 | 1:01 | 577 | 580 | 41 | 51 | 39 | 23 | 0.23 | 4 | 0.31 | 4.73 | 0.77 | 3.6421 | 16 | 36.03 | 0.67
0:04 | 1:01 | 579 | 581 | 41 | 51 | 39 | 23 | 0.23 | 4 | 0.39 | 4.76 | 0.78 | 3.7128 | 16 | 36.04 | 0.68
0:05 | 1:01 | 579 | 583 | 41 | 51 | 39 | 23 | 0.23 | 4 | 0.39 | 4.76 | 0.78 | 3.7128 | 16 | 36.04 | 0.68
0:05 | 1:01 | 581 | 585 | 41 | 51 | 39 | 23 | 0.23 | 4 | 0.39 | 4.75 | 0.77 | 3.6575 | 16 | 36.04 | 0.68
0:05 | 1:01 | 583 | 587 | 41 | 51 | 40 | 23 | 0.24 | 4 | 0.29 | 4.69 | 0.76 | 3.5644 | 16 | 36.05 | 0.69
0:05 | 1:01 | 586 | 589 | 42 | 52 | 40 | 23 | 0.24 | 4 | 0.29 | 4.72 | 0.79 | 3.7288 | 16 | 36.05 | 0.69
0:05 | 1:01 | 586 | 590 | 42 | 52 | 40 | 23 | 0.24 | 4 | 0.29 | 4.77 | 0.79 | 3.7683 | 16 | 36.05 | 0.69
0:05 | 1:01 | 588 | 592 | 42 | 52 | 40 | 23 | 0.24 | 4 | 0.15 | 4.74 | 0.78 | 3.6972 | 16 | 36.06 | 0.7
0:05 | 1:01 | 590 | 594 | 42 | 52 | 40 | 23 | 0.24 | 4 | 0.15 | 4.78 | 0.77 | 3.6806 | 16 | 36.06 | 0.7
0:05 | 1:01 | 590 | 596 | 42 | 52 | 40 | 23 | 0.24 | 4 | 0.15 | 4.77 | 0.78 | 3.7206 | 16 | 36.06 | 0.7
0:05 | 1:01 | 593 | 598 | 43 | 52 | 40 | 23 | 0.24 | 4 | 0.13 | 4.77 | 0.79 | 3.7683 | 16 | 36.06 | 0.7
0:05 | 1:01 | 595 | 599 | 43 | 53 | 41 | 23 | 0.24 | 4 | 0.13 | 4.75 | 0.79 | 3.7525 | 16 | 36.07 | 0.71
0:05 | 1:01 | 595 | 601 | 43 | 53 | 41 | 23 | 0.24 | 4 | 0.13 | 4.75 | 0.79 | 3.7525 | 16 | 36.07 | 0.71
0:05 | 1:01 | 598 | 603 | 43 | 53 | 41 | 23 | 0.24 | 4 | 0.13 | 4.79 | 0.79 | 3.7841 | 16 | 36.07 | 0.71
0:05 | 1:01 | 600 | 604 | 43 | 53 | 41 | 23 | 0.25 | 4 | 0.23 | 4.78 | 0.79 | 3.7762 | 16 | 36.08 | 0.72
0:05 | 1:01 | 602 | 606 | 43 | 53 | 41 | 23 | 0.25 | 4 | 0.23 | 4.76 | 0.79 | 3.7604 | 16 | 36.08 | 0.72
0:05 | 1:02 | 602 | 608 | 44 | 54 | 41 | 23 | 0.25 | 4 | 0.23 | 4.82 | 0.81 | 3.9042 | 16 | 36.09 | 0.73
0:05 | 1:02 | 605 | 610 | 44 | 54 | 42 | 23 | 0.25 | 4 | 0.3 | 4.81 | 0.8 | 3.848 | 16 | 36.09 | 0.73
0:05 | 1:02 | 607 | 611 | 44 | 54 | 42 | 23 | 0.25 | 4 | 0.3 | 4.77 | 0.79 | 3.7683 | 16 | 36.1 | 0.74
0:05 | 1:02 | 607 | 613 | 44 | 54 | 42 | 23 | 0.25 | 4 | 0.3 | 4.81 | 0.81 | 3.8961 | 16 | 36.11 | 0.75
0:05 | 1:02 | 610 | 615 | 44 | 54 | 42 | 23 | 0.25 | 4 | 0.3 | 4.8 | 0.8 | 3.84 | 16 | 36.11 | 0.75
0:05 | 1:02 | 612 | 617 | 44 | 54 | 42 | 23 | 0.25 | 4 | 0.32 | 4.77 | 0.79 | 3.7683 | 16 | 36.12 | 0.76
0:05 | 1:02 | 612 | 617 | 44 | 54 | 42 | 23 | 0.25 | 4 | 0.32 | 4.77 | 0.79 | 3.7683 | 16 | 36.12 | 0.76
0:05 | 1:02 | 615 | 619 | 44 | 54 | 42 | 23 | 0.25 | 4 | 0.32 | 4.77 | 0.79 | 3.7683 | 16 | 36.12 | 0.76
0:05 | 1:02 | 615 | 621 | 44 | 55 | 42 | 23 | 0.25 | 4 | 0.28 | 4.79 | 0.81 | 3.8799 | 16 | 36.13 | 0.77
0:05 | 1:02 | 617 | 622 | 44 | 55 | 42 | 23 | 0.26 | 4 | 0.28 | 4.8 | 0.79 | 3.792 | 16 | 36.13 | 0.77
0:05 | 1:02 | 620 | 624 | 45 | 55 | 43 | 23 | 0.26 | 4 | 0.28 | 4.78 | 0.79 | 3.7762 | 16 | 36.13 | 0.77
0:05 | 1:02 | 620 | 626 | 45 | 55 | 43 | 23 | 0.26 | 4 | 0.28 | 4.84 | 0.81 | 3.9204 | 16 | 36.14 | 0.78
0:05 | 1:02 | 622 | 627 | 45 | 55 | 43 | 23 | 0.26 | 4 | 0.2 | 4.77 | 0.79 | 3.7683 | 16 | 36.14 | 0.78
0:05 | 1:02 | 625 | 629 | 45 | 55 | 43 | 23 | 0.26 | 4 | 0.2 | 4.77 | 0.79 | 3.7683 | 16 | 36.14 | 0.78
0:05 | 1:02 | 627 | 631 | 45 | 55 | 43 | 23 | 0.26 | 4 | 0.2 | 4.79 | 0.82 | 3.9278 | 16 | 36.15 | 0.79
0:05 | 1:02 | 627 | 633 | 45 | 56 | 43 | 23 | 0.26 | 4 | 0.23 | 4.83 | 0.8 | 3.864 | 16 | 36.16 | 0.8
0:05 | 1:02 | 629 | 635 | 45 | 56 | 44 | 23 | 0.26 | 4 | 0.23 | 4.76 | 0.8 | 3.808 | 16 | 36.16 | 0.8
0:05 | 1:02 | 632 | 637 | 46 | 56 | 44 | 23 | 0.27 | 4 | 0.23 | 4.74 | 0.79 | 3.7446 | 16 | 36.17 | 0.81
0:05 | 1:02 | 632 | 638 | 46 | 56 | 44 | 23 | 0.27 | 4 | 0.45 | 4.81 | 0.82 | 3.9442 | 16 | 36.18 | 0.82
0:05 | 1:02 | 634 | 640 | 46 | 56 | 44 | 23 | 0.27 | 4 | 0.45 | 4.82 | 0.81 | 3.9042 | 16 | 36.18 | 0.82
0:05 | 1:02 | 637 | 642 | 46 | 56 | 44 | 23 | 0.27 | 4 | 0.45 | 4.79 | 0.8 | 3.832 | 16 | 36.19 | 0.83
0:05 | 1:02 | 637 | 644 | 46 | 56 | 44 | 23 | 0.27 | 4 | 0.45 | 4.77 | 0.81 | 3.8637 | 16 | 36.2 | 0.84
0:05 | 1:02 | 639 | 645 | 46 | 56 | 44 | 23 | 0.27 | 4 | 0.42 | 4.84 | 0.82 | 3.9688 | 16 | 36.21 | 0.85
0:05 | 1:02 | 641 | 647 | 46 | 57 | 44 | 23 | 0.27 | 4 | 0.42 | 4.82 | 0.81 | 3.9042 | 16 | 36.21 | 0.85
0:05 | 1:02 | 641 | 648 | 47 | 57 | 44 | 23 | 0.27 | 4 | 0.42 | 4.8 | 0.81 | 3.888 | 16 | 36.22 | 0.86
0:05 | 1:02 | 644 | 651 | 47 | 57 | 45 | 24 | 0.27 | 4 | 0.34 | 4.84 | 0.83 | 4.0172 | 16 | 36.22 | 0.86
0:05 | 1:02 | 646 | 652 | 47 | 57 | 44 | 24 | 0.27 | 4 | 0.34 | 4.82 | 0.82 | 3.9524 | 16 | 36.23 | 0.87
0:05 | 1:02 | 646 | 654 | 47 | 57 | 45 | 23 | 0.27 | 4 | 0.34 | 4.79 | 0.81 | 3.8799 | 16 | 36.23 | 0.87
0:05 | 1:02 | 648 | 656 | 47 | 57 | 45 | 23 | 0.28 | 4 | 0.21 | 4.85 | 0.82 | 3.977 | 16 | 36.23 | 0.87
0:05 | 1:02 | 651 | 657 | 47 | 57 | 45 | 23 | 0.28 | 4 | 0.21 | 4.87 | 0.83 | 4.0421 | 16 | 36.24 | 0.88
0:05 | 1:02 | 651 | 659 | 47 | 57 | 46 | 23 | 0.28 | 4 | 0.21 | 4.83 | 0.82 | 3.9606 | 16 | 36.24 | 0.88
0:05 | 1:02 | 653 | 661 | 47 | 58 | 46 | 23 | 0.28 | 4 | 0.21 | 4.79 | 0.82 | 3.9278 | 16 | 36.24 | 0.88
0:05 | 1:02 | 656 | 661 | 47 | 58 | 45 | 23 | 0.28 | 4 | 0.17 | 4.79 | 0.84 | 4.0236 | 16 | 36.25 | 0.89
0:05 | 1:02 | 658 | 662 | 48 | 58 | 46 | 24 | 0.28 | 4 | 0.17 | 4.82 | 0.83 | 4.0006 | 16 | 36.25 | 0.89
0:05 | 1:02 | 658 | 666 | 48 | 58 | 46 | 23 | 0.28 | 4 | 0.17 | 4.8 | 0.82 | 3.936 | 16 | 36.26 | 0.9
0:05 | 1:02 | 660 | 666 | 48 | 58 | 46 | 23 | 0.28 | 4 | 0.48 | 4.8 | 0.83 | 3.984 | 16 | 36.27 | 0.91
0:05 | 1:02 | 663 | 669 | 48 | 58 | 46 | 24 | 0.28 | 4 | 0.48 | 4.82 | 0.83 | 4.0006 | 16 | 36.28 | 0.92
0:05 | 1:02 | 665 | 671 | 48 | 59 | 46 | 24 | 0.28 | 4 | 0.48 | 4.79 | 0.82 | 3.9278 | 16 | 36.29 | 0.93
0:05 | 1:02 | 665 | 671 | 48 | 59 | 46 | 24 | 0.28 | 4 | 0.48 | 4.79 | 0.83 | 3.9757 | 16 | 36.29 | 0.93
0:05 | 1:02 | 668 | 673 | 48 | 59 | 46 | 24 | 0.29 | 4 | 0.46 | 4.89 | 0.85 | 4.1565 | 16 | 36.3 | 0.94
0:05 | 1:02 | 670 | 676 | 49 | 59 | 47 | 24 | 0.29 | 4 | 0.46 | 4.84 | 0.83 | 4.0172 | 16 | 36.31 | 0.95
0:05 | 1:02 | 670 | 676 | 49 | 59 | 47 | 24 | 0.29 | 4 | 0.46 | 4.84 | 0.83 | 4.0172 | 16 | 36.31 | 0.95
0:05 | 1:02 | 672 | 678 | 49 | 59 | 47 | 24 | 0.29 | 4 | 0.33 | 4.9 | 0.86 | 4.214 | 16 | 36.32 | 0.96
0:05 | 1:02 | 675 | 681 | 49 | 59 | 47 | 24 | 0.29 | 4 | 0.33 | 4.88 | 0.84 | 4.0992 | 16 | 36.32 | 0.96
0:05 | 1:02 | 675 | 681 | 49 | 59 | 47 | 24 | 0.29 | 4 | 0.33 | 4.88 | 0.83 | 4.0504 | 16 | 36.33 | 0.97
0:06 | 1:02 | 677 | 685 | 49 | 59 | 47 | 24 | 0.29 | 4 | 0.31 | 4.88 | 0.86 | 4.1968 | 16 | 36.33 | 0.97
0:06 | 1:02 | 680 | 686 | 49 | 60 | 47 | 24 | 0.29 | 4 | 0.31 | 4.85 | 0.84 | 4.074 | 16 | 36.34 | 0.98
0:06 | 1:02 | 680 | 688 | 50 | 60 | 47 | 24 | 0.29 | 4 | 0.31 | 4.84 | 0.84 | 4.0656 | 16 | 36.34 | 0.98
0:06 | 1:02 | 682 | 690 | 50 | 60 | 48 | 24 | 0.29 | 4 | 0.31 | 4.89 | 0.86 | 4.2054 | 16 | 36.35 | 0.99
0:06 | 1:02 | 682 | 690 | 50 | 60 | 48 | 24 | 0.29 | 4 | 0.31 | 4.89 | 0.85 | 4.1565 | 16 | 36.35 | 0.99
0:06 | 1:02 | 685 | 693 | 50 | 60 | 48 | 24 | 0.3 | 4 | 0.31 | 4.83 | 0.84 | 4.0572 | 16 | 36.36 | 1
0:06 | 1:02 | 687 | 695 | 50 | 60 | 47 | 24 | 0.3 | 4 | 0.31 | 4.89 | 0.86 | 4.2054 | 16 | 36.36 | 1
0:06 | 1:02 | 690 | 695 | 50 | 60 | 48 | 24 | 0.3 | 4 | 0.33 | 4.89 | 0.86 | 4.2054 | 16 | 36.37 | 1.01
0:06 | 1:02 | 690 | 697 | 50 | 61 | 48 | 24 | 0.3 | 4 | 0.33 | 4.9 | 0.85 | 4.165 | 16 | 36.37 | 1.01
0:06 | 1:02 | 692 | 700 | 50 | 61 | 48 | 24 | 0.3 | 4 | 0.33 | 4.85 | 0.84 | 4.074 | 16 | 36.38 | 1.02
0:06 | 1:02 | 694 | 700 | 50 | 61 | 48 | 24 | 0.3 | 4 | 0.34 | 4.85 | 0.84 | 4.074 | 16 | 36.38 | 1.02
0:06 | 1:02 | 694 | 702 | 51 | 61 | 49 | 24 | 0.3 | 4 | 0.34 | 4.9 | 0.85 | 4.165 | 16 | 36.39 | 1.03
0:06 | 1:02 | 697 | 705 | 51 | 61 | 49 | 24 | 0.3 | 5 | 0.34 | 4.85 | 0.84 | 4.074 | 16 | 36.4 | 1.04
0:06 | 1:02 | 699 | 705 | 51 | 61 | 49 | 24 | 0.3 | 4 | 0.34 | 4.85 | 0.84 | 4.074 | 16 | 36.4 | 1.04
0:06 | 1:02 | 702 | 706 | 51 | 61 | 49 | 24 | 0.3 | 4 | 0.36 | 4.87 | 0.86 | 4.1882 | 16 | 36.41 | 1.05
0:06 | 1:03 | 702 | 706 | 51 | 61 | 49 | 24 | 0.31 | 4 | 0.36 | 4.87 | 0.86 | 4.1882 | 16 | 36.41 | 1.05
0:06 | 1:03 | 704 | 707 | 51 | 61 | 49 | 24 | 0.31 | 4 | 0.36 | 4.86 | 0.86 | 4.1796 | 16 | 36.42 | 1.06
0:06 | 1:03 | 706 | 709 | 51 | 62 | 50 | 24 | 0.31 | 4 | 0.28 | 4.85 | 0.87 | 4.2195 | 16 | 36.42 | 1.06
0:06 | 1:03 | 706 | 712 | 51 | 62 | 50 | 24 | 0.31 | 4 | 0.28 | 4.94 | 0.87 | 4.2978 | 16 | 36.43 | 1.07
0:06 | 1:03 | 709 | 713 | 52 | 62 | 49 | 24 | 0.31 | 4 | 0.28 | 4.91 | 0.87 | 4.2717 | 16 | 36.43 | 1.07
0:06 | 1:03 | 711 | 715 | 52 | 62 | 50 | 24 | 0.31 | 4 | 0.16 | 4.84 | 0.86 | 4.1624 | 16 | 36.43 | 1.07
0:06 | 1:03 | 711 | 716 | 52 | 62 | 50 | 24 | 0.31 | 4 | 0.16 | 4.89 | 0.87 | 4.2543 | 16 | 36.43 | 1.07
0:06 | 1:03 | 713 | 718 | 52 | 62 | 50 | 24 | 0.31 | 4 | 0.16 | 4.91 | 0.87 | 4.2717 | 16 | 36.44 | 1.08
0:06 | 1:03 | 716 | 720 | 52 | 62 | 50 | 24 | 0.32 | 4 | 0.16 | 4.92 | 0.86 | 4.2312 | 16 | 36.44 | 1.08
0:06 | 1:03 | 716 | 722 | 52 | 63 | 50 | 24 | 0.32 | 4 | 0.16 | 4.92 | 0.87 | 4.2804 | 16 | 36.44 | 1.08
0:06 | 1:03 | 718 | 724 | 52 | 63 | 51 | 24 | 0.32 | 5 | 0.16 | 4.94 | 0.89 | 4.3966 | 16 | 36.45 | 1.09
0:06 | 1:03 | 721 | 725 | 52 | 63 | 50 | 24 | 0.32 | 5 | 0.16 | 4.94 | 0.87 | 4.2978 | 16 | 36.45 | 1.09
0:06 | 1:03 | 721 | 727 | 52 | 63 | 51 | 24 | 0.32 | 5 | 0.26 | 4.86 | 0.87 | 4.2282 | 16 | 36.46 | 1.1
0:06 | 1:03 | 723 | 729 | 53 | 63 | 51 | 24 | 0.32 | 4 | 0.26 | 4.88 | 0.87 | 4.2456 | 16 | 36.46 | 1.1
0:06 | 1:03 | 726 | 729 | 53 | 63 | 51 | 24 | 0.32 | 4 | 0.26 | 4.88 | 0.88 | 4.2944 | 16 | 36.47 | 1.11
0:06 | 1:03 | 726 | 731 | 53 | 63 | 51 | 25 | 0.32 | 4 | 0.26 | 4.87 | 0.87 | 4.2369 | 16 | 36.47 | 1.11
0:06 | 1:03 | 728 | 735 | 53 | 64 | 51 | 25 | 0.32 | 5 | 0.32 | 4.88 | 0.87 | 4.2456 | 16 | 36.48 | 1.12
0:06 | 1:03 | 731 | 735 | 53 | 64 | 51 | 25 | 0.32 | 4 | 0.32 | 4.88 | 0.87 | 4.2456 | 16 | 36.48 | 1.12
0:06 | 1:03 | 733 | 738 | 53 | 63 | 52 | 24 | 0.32 | 4 | 0.32 | 4.9 | 0.88 | 4.312 | 16 | 36.49 | 1.13
0:06 | 1:03 | 733 | 738 | 53 | 63 | 52 | 24 | 0.32 | 5 | 0.24 | 4.92 | 0.88 | 4.3296 | 16 | 36.49 | 1.13
0:06 | 1:03 | 736 | 740 | 53 | 63 | 52 | 24 | 0.32 | 4 | 0.24 | 4.92 | 0.88 | 4.3296 | 16 | 36.49 | 1.13
0:06 | 1:03 | 738 | 742 | 53 | 63 | 52 | 24 | 0.32 | 4 | 0.24 | 4.9 | 0.89 | 4.361 | 16 | 36.5 | 1.14
0:06 | 1:03 | 738 | 744 | 53 | 64 | 52 | 24 | 0.32 | 5 | 0.19 | 4.91 | 0.88 | 4.3208 | 16 | 36.5 | 1.14
0:06 | 1:03 | 741 | 745 | 53 | 64 | 52 | 24 | 0.32 | 4 | 0.19 | 4.91 | 0.88 | 4.3208 | 16 | 36.5 | 1.14
0:06 | 1:03 | 743 | 747 | 53 | 64 | 52 | 24 | 0.32 | 5 | 0.19 | 4.86 | 0.87 | 4.2282 | 16 | 36.51 | 1.15
0:06 | 1:03 | 745 | 748 | 53 | 64 | 52 | 24 | 0.32 | 5 | 0.21 | 4.93 | 0.88 | 4.3384 | 16 | 36.51 | 1.15
0:06 | 1:03 | 745 | 750 | 53 | 64 | 52 | 24 | 0.32 | 4 | 0.21 | 4.95 | 0.88 | 4.356 | 16 | 36.51 | 1.15
0:06 | 1:03 | 748 | 752 | 53 | 64 | 52 | 24 | 0.32 | 5 | 0.21 | 4.89 | 0.88 | 4.3032 | 16 | 36.52 | 1.16
0:06 | 1:03 | 748 | 754 | 54 | 64 | 52 | 24 | 0.32 | 5 | 0.21 | 4.91 | 0.88 | 4.3208 | 16 | 36.53 | 1.17
0:06 | 1:03 | 750 | 756 | 54 | 64 | 53 | 24 | 0.32 | 5 | 0.38 | 4.97 | 0.9 | 4.473 | 16 | 36.54 | 1.18
0:06 | 1:03 | 753 | 757 | 54 | 64 | 53 | 24 | 0.32 | 5 | 0.38 | 4.93 | 0.88 | 4.3384 | 16 | 36.55 | 1.19
0:06 | 1:03 | 753 | 759 | 54 | 65 | 53 | 24 | 0.32 | 5 | 0.38 | 4.88 | 0.88 | 4.2944 | 16 | 36.55 | 1.19
0:06 | 1:03 | 755 | 761 | 54 | 65 | 53 | 24 | 0.32 | 4 | 0.46 | 4.91 | 0.9 | 4.419 | 16 | 36.56 | 1.2
0:06 | 1:03 | 757 | 763 | 54 | 65 | 53 | 24 | 0.32 | 5 | 0.46 | 4.92 | 0.89 | 4.3788 | 16 | 36.56 | 1.2
0:06 | 1:03 | 757 | 765 | 54 | 65 | 53 | 24 | 0.32 | 5 | 0.46 | 4.88 | 0.88 | 4.2944 | 16 | 36.57 | 1.21
0:06 | 1:03 | 760 | 766 | 54 | 65 | 53 | 24 | 0.32 | 4 | 0.46 | 4.92 | 0.9 | 4.428 | 16 | 36.57 | 1.21
0:06 | 1:03 | 762 | 768 | 55 | 65 | 54 | 24 | 0.32 | 4 | 0.22 | 4.94 | 0.9 | 4.446 | 16 | 36.57 | 1.21
0:06 | 1:03 | 764 | 770 | 55 | 65 | 54 | 24 | 0.32 | 4 | 0.22 | 4.93 | 0.89 | 4.3877 | 16 | 36.58 | 1.22
0:06 | 1:03 | 764 | 772 | 55 | 65 | 54 | 24 | 0.32 | 5 | 0.22 | 4.89 | 0.88 | 4.3032 | 16 | 36.58 | 1.22
0:06 | 1:03 | 767 | 772 | 55 | 65 | 54 | 24 | 0.32 | 5 | 0.19 | 4.89 | 0.91 | 4.4499 | 16 | 36.58 | 1.22
0:06 | 1:03 | 769 | 775 | 55 | 66 | 54 | 24 | 0.31 | 5 | 0.19 | 4.95 | 0.9 | 4.455 | 16 | 36.58 | 1.22
0:06 | 1:03 | 771 | 777 | 55 | 66 | 54 | 24 | 0.31 | 4 | 0.19 | 4.89 | 0.89 | 4.3521 | 16 | 36.59 | 1.23
0:06 | 1:03 | 771 | 777 | 55 | 66 | 54 | 24 | 0.31 | 4 | 0.19 | 4.93 | 0.91 | 4.4863 | 16 | 36.59 | 1.23
0:06 | 1:03 | 774 | 780 | 55 | 66 | 54 | 24 | 0.31 | 5 | 0.15 | 4.95 | 0.91 | 4.5045 | 16 | 36.59 | 1.23
0:06 | 1:03 | 776 | 782 | 56 | 66 | 54 | 25 | 0.31 | 5 | 0.15 | 4.94 | 0.9 | 4.446 | 16 | 36.6 | 1.24
0:07 | 1:03 | 776 | 782 | 56 | 66 | 54 | 24 | 0.31 | 5 | 0.15 | 4.94 | 0.9 | 4.446 | 16 | 36.6 | 1.24
0:07 | 1:03 | 778 | 785 | 56 | 67 | 54 | 24 | 0.31 | 4 | 0.2 | 5.01 | 0.93 | 4.6593 | 16 | 36.6 | 1.24
0:07 | 1:03 | 781 | 787 | 56 | 67 | 54 | 25 | 0.31 | 5 | 0.2 | 4.97 | 0.92 | 4.5724 | 16 | 36.61 | 1.25
0:07 | 1:03 | 781 | 787 | 56 | 67 | 54 | 25 | 0.31 | 5 | 0.2 | 4.97 | 0.92 | 4.5724 | 16 | 36.61 | 1.25
0:07 | 1:03 | 783 | 790 | 56 | 67 | 54 | 25 | 0.31 | 4 | 0.16 | 4.97 | 0.93 | 4.6221 | 16 | 36.61 | 1.25
0:07 | 1:03 | 786 | 792 | 56 | 67 | 54 | 25 | 0.3 | 4 | 0.16 | 4.96 | 0.92 | 4.5632 | 16 | 36.62 | 1.26
0:07 | 1:03 | 786 | 792 | 56 | 67 | 54 | 25 | 0.3 | 4 | 0.16 | 4.93 | 0.91 | 4.4863 | 16 | 36.62 | 1.26
0:07 | 1:03 | 788 | 796 | 56 | 67 | 55 | 25 | 0.3 | 5 | 0.22 | 4.92 | 0.92 | 4.5264 | 16 | 36.62 | 1.26
0:07 | 1:03 | 791 | 796 | 56 | 67 | 55 | 25 | 0.3 | 5 | 0.22 | 4.92 | 0.92 | 4.5264 | 16 | 36.62 | 1.26
0:07 | 1:03 | 791 | 797 | 57 | 67 | 55 | 25 | 0.3 | 4 | 0.22 | 4.98 | 0.92 | 4.5816 | 16 | 36.63 | 1.27
0:07 | 1:03 | 794 | 801 | 57 | 68 | 55 | 25 | 0.3 | 4 | 0.22 | 4.97 | 0.94 | 4.6718 | 16 | 36.64 | 1.28
0:07 | 1:03 | 794 | 801 | 57 | 68 | 55 | 25 | 0.3 | 4 | 0.29 | 4.97 | 0.94 | 4.6718 | 16 | 36.64 | 1.28
0:07 | 1:03 | 796 | 804 | 58 | 68 | 55 | 25 | 0.3 | 4 | 0.29 | 4.96 | 0.91 | 4.5136 | 16 | 36.65 | 1.29
0:07 | 1:03 | 799 | 806 | 58 | 68 | 56 | 26 | 0.3 | 4 | 0.29 | 4.98 | 0.94 | 4.6812 | 16 | 36.65 | 1.29
0:07 | 1:03 | 801 | 806 | 58 | 69 | 56 | 26 | 0.3 | 4 | 0.34 | 4.98 | 0.91 | 4.5318 | 16 | 36.66 | 1.3
0:07 | 1:04 | 801 | 808 | 58 | 69 | 56 | 26 | 0.29 | 4 | 0.34 | 4.94 | 0.91 | 4.4954 | 16 | 36.66 | 1.3
0:07 | 1:04 | 803 | 810 | 58 | 69 | 56 | 25 | 0.29 | 4 | 0.34 | 4.99 | 0.94 | 4.6906 | 16 | 36.67 | 1.31
0:07 | 1:04 | 806 | 812 | 58 | 69 | 56 | 25 | 0.29 | 4 | 0.34 | 4.99 | 0.92 | 4.5908 | 16 | 36.68 | 1.32
0:07 | 1:04 | 806 | 814 | 58 | 69 | 56 | 26 | 0.29 | 4 | 0.35 | 5.01 | 0.92 | 4.6092 | 16 | 36.68 | 1.32
0:07 | 1:04 | 808 | 815 | 58 | 69 | 56 | 26 | 0.29 | 4 | 0.35 | 5.03 | 0.94 | 4.7282 | 16 | 36.68 | 1.32
0:07 | 1:04 | 811 | 815 | 58 | 69 | 56 | 26 | 0.29 | 4 | 0.35 | 5.04 | 0.95 | 4.788 | 16 | 36.68 | 1.32
0:07 | 1:04 | 813 | 819 | 58 | 69 | 57 | 26 | 0.29 | 4 | 0.16 | 4.99 | 0.93 | 4.6407 | 16 | 36.69 | 1.33
0:07 | 1:04 | 813 | 819 | 58 | 69 | 57 | 26 | 0.29 | 4 | 0.16 | 4.99 | 0.93 | 4.6407 | 16 | 36.69 | 1.33
0:07 | 1:04 | 815 | 821 | 59 | 70 | 57 | 26 | 0.29 | 4 | 0.16 | 4.98 | 0.94 | 4.6812 | 16 | 36.69 | 1.33
0:07 | 1:04 | 818 | 824 | 59 | 70 | 57 | 26 | 0.28 | 4 | 0.13 | 5.01 | 0.94 | 4.7094 | 16 | 36.7 | 1.34
0:07 | 1:04 | 818 | 824 | 59 | 70 | 57 | 26 | 0.28 | 4 | 0.13 | 5.01 | 0.94 | 4.7094 | 16 | 36.7 | 1.34
0:07 | 1:04 | 820 | 826 | 59 | 70 | 57 | 26 | 0.28 | 4 | 0.13 | 5.01 | 0.94 | 4.7094 | 16 | 36.71 | 1.35
0:07 | 1:04 | 823 | 829 | 59 | 70 | 57 | 26 | 0.28 | 4 | 0.42 | 5.04 | 0.94 | 4.7376 | 16 | 36.72 | 1.36
0:07 | 1:04 | 823 | 829 | 59 | 70 | 57 | 26 | 0.28 | 4 | 0.42 | 5.04 | 0.94 | 4.7376 | 16 | 36.72 | 1.36
0:07 | 1:04 | 825 | 831 | 59 | 70 | 57 | 26 | 0.28 | 4 | 0.42 | 5.02 | 0.95 | 4.769 | 16 | 36.73 | 1.37
0:07 | 1:04 | 827 | 835 | 59 | 70 | 58 | 26 | 0.28 | 4 | 0.42 | 5.02 | 0.95 | 4.769 | 16 | 36.73 | 1.37
0:07 | 1:04 | 827 | 835 | 59 | 70 | 58 | 26 | 0.28 | 4 | 0.31 | 5.02 | 0.95 | 4.769 | 16 | 36.74 | 1.38
0:07 | 1:04 | 830 | 836 | 60 | 70 | 58 | 26 | 0.28 | 4 | 0.31 | 4.98 | 0.92 | 4.5816 | 16 | 36.74 | 1.38
0:07 | 1:04 | 832 | 839 | 60 | 71 | 57 | 26 | 0.28 | 4 | 0.31 | 4.99 | 0.95 | 4.7405 | 16 | 36.75 | 1.39
0:07 | 1:04 | 832 | 839 | 60 | 71 | 58 | 26 | 0.28 | 4 | 0.26 | 4.99 | 0.95 | 4.7405 | 16 | 36.75 | 1.39
0:07 | 1:04 | 834 | 841 | 59 | 71 | 58 | 26 | 0.28 | 4 | 0.26 | 5.01 | 0.94 | 4.7094 | 16 | 36.75 | 1.39
0:07 | 1:04 | 837 | 843 | 59 | 71 | 58 | 26 | 0.28 | 4 | 0.26 | 5.05 | 0.94 | 4.747 | 16 | 36.76 | 1.4
0:07 | 1:04 | 839 | 845 | 60 | 71 | 59 | 26 | 0.28 | 4 | 0.26 | 5.02 | 0.94 | 4.7188 | 16 | 36.76 | 1.4
0:07 | 1:04 | 839 | 847 | 60 | 71 | 59 | 26 | 0.28 | 4 | 0.19 | 5.03 | 0.96 | 4.8288 | 16 | 36.77 | 1.41
0:07 | 1:04 | 842 | 848 | 60 | 71 | 59 | 26 | 0.27 | 4 | 0.19 | 5.06 | 0.96 | 4.8576 | 16 | 36.77 | 1.41
0:07 | 1:04 | 844 | 850 | 60 | 71 | 59 | 26 | 0.27 | 4 | 0.19 | 5.02 | 0.95 | 4.769 | 16 | 36.78 | 1.42
0:07 | 1:04 | 844 | 852 | 60 | 71 | 59 | 26 | 0.27 | 4 | 0.28 | 5 | 0.95 | 4.75 | 16 | 36.78 | 1.42
0:07 | 1:04 | 846 | 852 | 60 | 71 | 59 | 26 | 0.27 | 4 | 0.28 | 5.05 | 0.97 | 4.8985 | 16 | 36.79 | 1.43
0:07 | 1:04 | 849 | 856 | 60 | 71 | 59 | 26 | 0.27 | 4 | 0.28 | 5.04 | 0.96 | 4.8384 | 16 | 36.8 | 1.44
0:07 | 1:04 | 851 | 858 | 61 | 72 | 58 | 26 | 0.27 | 4 | 0.47 | 4.98 | 0.95 | 4.731 | 16 | 36.81 | 1.45
0:07 | 1:04 | 851 | 858 | 61 | 72 | 58 | 26 | 0.27 | 4 | 0.47 | 5.03 | 0.96 | 4.8288 | 16 | 36.81 | 1.45
0:07 | 1:04 | 854 | 861 | 61 | 72 | 59 | 26 | 0.27 | 4 | 0.47 | 5.07 | 0.97 | 4.9179 | 16 | 36.82 | 1.46
0:07 | 1:04 | 854 | 861 | 61 | 72 | 59 | 26 | 0.27 | 4 | 0.47 | 5.07 | 0.97 | 4.9179 | 16 | 36.83 | 1.47
0:07 | 1:04 | 856 | 865 | 61 | 72 | 60 | 26 | 0.27 | 4 | 0.49 | 5.01 | 0.95 | 4.7595 | 16 | 36.84 | 1.48
0:07 | 1:04 | 859 | 866 | 61 | 72 | 60 | 26 | 0.27 | 4 | 0.49 | 5.08 | 0.96 | 4.8768 | 16 | 36.85 | 1.49
0:07 | 1:04 | 859 | 866 | 61 | 72 | 60 | 26 | 0.27 | 4 | 0.49 | 5.08 | 0.96 | 4.8768 | 16 | 36.85 | 1.49
0:07 | 1:04 | 861 | 868 | 61 | 72 | 60 | 26 | 0.27 | 4 | 0.52 | 4.98 | 0.94 | 4.6812 | 16 | 36.86 | 1.5
0:07 | 1:04 | 863 | 871 | 61 | 72 | 59 | 26 | 0.27 | 4 | 0.52 | 5 | 0.96 | 4.8 | 16 | 36.87 | 1.51
0:07 | 1:04 | 866 | 871 | 62 | 73 | 59 | 26 | 0.27 | 4 | 0.52 | 5 | 0.96 | 4.8 | 16 | 36.88 | 1.52
0:07 | 1:04 | 866 | 873 | 62 | 73 | 60 | 26 | 0.27 | 4 | 0.47 | 5.04 | 0.96 | 4.8384 | 16 | 36.89 | 1.53
0:07 | 1:04 | 868 | 876 | 62 | 73 | 60 | 26 | 0.27 | 4 | 0.47 | 5.03 | 0.95 | 4.7785 | 16 | 36.9 | 1.54
0:07 | 1:04 | 871 | 876 | 62 | 73 | 59 | 26 | 0.27 | 4 | 0.47 | 5.03 | 0.95 | 4.7785 | 16 | 36.9 | 1.54
0:07 | 1:04 | 871 | 878 | 62 | 73 | 60 | 27 | 0.27 | 4 | 0.47 | 5.01 | 0.96 | 4.8096 | 16 | 36.91 | 1.55
0:07 | 1:04 | 873 | 881 | 62 | 73 | 60 | 26 | 0.27 | 4 | 0.5 | 5.03 | 0.96 | 4.8288 | 16 | 36.92 | 1.56
0:07 | 1:04 | 875 | 881 | 62 | 73 | 60 | 26 | 0.27 | 4 | 0.5 | 5.03 | 0.98 | 4.9294 | 16 | 36.92 | 1.56
0:08 | 1:04 | 877 | 885 | 62 | 73 | 60 | 27 | 0.27 | 4 | 0.5 | 5.07 | 0.97 | 4.9179 | 16 | 36.93 | 1.57
0:08 | 1:04 | 877 | 885 | 62 | 73 | 60 | 27 | 0.27 | 4 | 0.34 | 5.07 | 0.97 | 4.9179 | 16 | 36.93 | 1.57
0:08 | 1:04 | 880 | 886 | 62 | 74 | 60 | 27 | 0.26 | 4 | 0.34 | 5.07 | 0.99 | 5.0193 | 16 | 36.94 | 1.58
0:08 | 1:04 | 882 | 890 | 63 | 74 | 60 | 27 | 0.26 | 4 | 0.34 | 5.06 | 0.98 | 4.9588 | 16 | 36.95 | 1.59
0:08 | 1:04 | 882 | 890 | 63 | 74 | 60 | 27 | 0.26 | 4 | 0.34 | 5.06 | 0.98 | 4.9588 | 16 | 36.95 | 1.59
0:08 | 1:04 | 885 | 893 | 63 | 74 | 60 | 27 | 0.26 | 4 | 0.38 | 5.07 | 1 | 5.07 | 16 | 36.96 | 1.6
0:08 | 1:04 | 887 | 895 | 63 | 74 | 61 | 27 | 0.26 | 4 | 0.38 | 5.06 | 0.99 | 5.0094 | 16 | 36.97 | 1.61
0:08 | 1:04 | 887 | 895 | 63 | 74 | 61 | 27 | 0.26 | 4 | 0.38 | 5.06 | 0.99 | 5.0094 | 16 | 36.97 | 1.61
0:08 | 1:04 | 890 | 896 | 63 | 74 | 61 | 26 | 0.26 | 4 | 0.45 | 5.04 | 0.97 | 4.8888 | 16 | 36.98 | 1.62
0:08 | 1:04 | 892 | 900 | 63 | 74 | 62 | 26 | 0.26 | 4 | 0.45 | 5.08 | 0.99 | 5.0292 | 16 | 37 | 1.64
0:08 | 1:04 | 892 | 900 | 63 | 74 | 62 | 26 | 0.26 | 4 | 0.45 | 5.08 | 0.98 | 4.9784 | 16 | 37.01 | 1.65
0:08 | 1:04 | 895 | 903 | 63 | 74 | 62 | 27 | 0.26 | 4 | 0.8 | 5.08 | 0.97 | 4.9276 | 16 | 37.03 | 1.67
0:08 | 1:04 | 897 | 903 | 63 | 75 | 61 | 27 | 0.26 | 4 | 0.8 | 5.08 | 0.97 | 4.9276 | 16 | 37.03 | 1.67
0:08 | 1:04 | 897 | 905 | 63 | 75 | 61 | 27 | 0.26 | 4 | 0.8 | 5.08 | 1 | 5.08 | 16 | 37.05 | 1.69
0:08 | 1:04 | 899 | 906 | 64 | 75 | 61 | 27 | 0.26 | 4 | 0.52 | 5.05 | 0.98 | 4.949 | 16 | 37.05 | 1.69
0:08 | 1:05 | 902 | 908 | 64 | 75 | 61 | 27 | 0.26 | 4 | 0.52 | 5.05 | 0.98 | 4.949 | 16 | 37.06 | 1.7
0:08 | 1:05 | 904 | 910 | 64 | 75 | 61 | 27 | 0.26 | 4 | 0.52 | 5.02 | 0.99 | 4.9698 | 16 | 37.07 | 1.71
0:08 | 1:05 | 904 | 912 | 64 | 75 | 62 | 27 | 0.26 | 4 | 0.52 | 5.12 | 0.98 | 5.0176 | 16 | 37.08 | 1.72
0:08 | 1:05 | 907 | 914 | 64 | 75 | 62 | 27 | 0.26 | 4 | 0.42 | 5.09 | 0.98 | 4.9882 | 16 | 37.08 | 1.72
0:08 | 1:05 | 909 | 915 | 64 | 75 | 62 | 27 | 0.26 | 4 | 0.42 | 5.05 | 0.98 | 4.949 | 16 | 37.1 | 1.74
0:08 | 1:05 | 909 | 917 | 64 | 76 | 62 | 27 | 0.26 | 4 | 0.42 | 5.12 | 1 | 5.12 | 16 | 37.11 | 1.75
0:08 | 1:05 | 912 | 919 | 64 | 76 | 62 | 27 | 0.26 | 4 | 0.74 | 5.1 | 0.99 | 5.049 | 16 | 37.12 | 1.76
0:08 | 1:05 | 914 | 920 | 64 | 76 | 62 | 27 | 0.26 | 4 | 0.74 | 5.06 | 0.98 | 4.9588 | 16 | 37.15 | 1.79
0:08 | 1:05 | 914 | 922 | 65 | 76 | 62 | 27 | 0.26 | 4 | 0.74 | 5.08 | 1 | 5.08 | 16 | 37.16 | 1.8
0:08 | 1:05 | 916 | 924 | 65 | 76 | 62 | 27 | 0.26 | 4 | 0.74 | 5.11 | 1 | 5.11 | 16 | 37.17 | 1.81
0:08 | 1:05 | 919 | 926 | 65 | 76 | 62 | 27 | 0.26 | 4 | 0.94 | 5.11 | 1 | 5.11 | 16 | 37.19 | 1.83
0:08 | 1:05 | 919 | 926 | 65 | 76 | 62 | 27 | 0.26 | 4 | 0.94 | 5.08 | 1 | 5.08 | 16 | 37.2 | 1.84
0:08 | 1:05 | 921 | 929 | 65 | 76 | 62 | 27 | 0.26 | 4 | 0.94 | 5.14 | 1.02 | 5.2428 | 16 | 37.21 | 1.85
0:08 | 1:05 | 923 | 931 | 65 | 76 | 63 | 27 | 0.26 | 4 | 0.76 | 5.13 | 1.01 | 5.1813 | 16 | 37.22 | 1.86
0:08 | 1:05 | 923 | 932 | 65 | 77 | 63 | 27 | 0.26 | 4 | 0.76 | 5.1 | 1 | 5.1 | 16 | 37.23 | 1.87
0:08 | 1:05 | 926 | 934 | 65 | 77 | 63 | 27 | 0.26 | 4 | 0.76 | 5.11 | 1.01 | 5.1611 | 16 | 37.25 | 1.89
0:08 | 1:05 | 928 | 936 | 65 | 77 | 63 | 27 | 0.27 | 4 | 0.75 | 5.13 | 1.02 | 5.2326 | 16 | 37.26 | 1.9
0:08 | 1:05 | 928 | 936 | 66 | 77 | 63 | 27 | 0.27 | 4 | 0.75 | 5.13 | 1 | 5.13 | 16 | 37.27 | 1.91
0:08 | 1:05 | 931 | 939 | 65 | 77 | 63 | 27 | 0.27 | 4 | 0.75 | 5.11 | 1 | 5.11 | 16 | 37.29 | 1.93
0:08 | 1:05 | 933 | 941 | 65 | 77 | 64 | 27 | 0.27 | 4 | 0.78 | 5.14 | 1.02 | 5.2428 | 16 | 37.3 | 1.94
0:08 | 1:05 | 933 | 941 | 66 | 77 | 64 | 27 | 0.27 | 4 | 0.78 | 5.09 | 1 | 5.09 | 16 | 37.31 | 1.95
0:08 | 1:05 | 936 | 944 | 66 | 77 | 64 | 27 | 0.27 | 4 | 0.78 | 5.07 | 1 | 5.07 | 16 | 37.33 | 1.97
0:08 | 1:05 | 938 | 946 | 66 | 77 | 64 | 27 | 0.27 | 4 | 0.78 | 5.18 | 1.02 | 5.2836 | 16 | 37.34 | 1.98
0:08 | 1:05 | 940 | 947 | 66 | 77 | 64 | 27 | 0.27 | 4 | 0.81 | 5.13 | 1.01 | 5.1813 | 16 | 37.35 | 1.99
0:08 | 1:05 | 940 | 949 | 66 | 77 | 65 | 27 | 0.27 | 4 | 0.81 | 5.13 | 1.01 | 5.1813 | 16 | 37.38 | 2.02
0:08 | 1:05 | 943 | 950 | 66 | 77 | 65 | 27 | 0.27 | 4 | 0.81 | 5.18 | 1.03 | 5.3354 | 16 | 37.39 | 2.03
0:08 | 1:05 | 945 | 952 | 66 | 77 | 65 | 28 | 0.27 | 4 | 1.27 | 5.13 | 1.02 | 5.2326 | 16 | 37.42 | 2.06
0:08 | 1:05 | 947 | 954 | 67 | 78 | 64 | 28 | 0.27 | 4 | 1.27 | 5.11 | 1.02 | 5.2122 | 16 | 37.45 | 2.09
0:08 | 1:05 | 947 | 955 | 67 | 78 | 64 | 28 | 0.27 | 4 | 1.27 | 5.15 | 1.05 | 5.4075 | 16 | 37.46 | 2.1
0:08 | 1:05 | 950 | 957 | 67 | 78 | 64 | 28 | 0.27 | 4 | 1.27 | 5.15 | 1.03 | 5.3045 | 16 | 37.48 | 2.12
0:08 | 1:05 | 952 | 959 | 67 | 78 | 65 | 28 | 0.27 | 4 | 1.23 | 5.13 | 1.02 | 5.2326 | 16 | 37.5 | 2.14
0:08 | 1:05 | 952 | 960 | 67 | 78 | 65 | 28 | 0.27 | 4 | 1.23 | 5.12 | 1.03 | 5.2736 | 16 | 37.52 | 2.16
0:08 | 1:05 | 955 | 962 | 67 | 78 | 65 | 28 | 0.27 | 4 | 1.23 | 5.15 | 1.04 | 5.356 | 16 | 37.54 | 2.18
0:08 | 1:05 | 957 | 964 | 67 | 79 | 65 | 28 | 0.28 | 4 | 1.04 | 5.14 | 1.03 | 5.2942 | 16 | 37.56 | 2.2
0:08 | 1:05 | 957 | 965 | 67 | 79 | 65 | 28 | 0.28 | 4 | 1.04 | 5.15 | 1.04 | 5.356 | 16 | 37.57 | 2.21
0:08 | 1:05 | 960 | 966 | 67 | 79 | 65 | 28 | 0.28 | 5 | 1.04 | 5.19 | 1.05 | 5.4495 | 16 | 37.59 | 2.23
0:08 | 1:05 | 962 | 968 | 67 | 79 | 66 | 28 | 0.28 | 4 | 0.98 | 5.11 | 1.03 | 5.2633 | 16 | 37.61 | 2.25
0:08 | 1:05 | 962 | 970 | 67 | 79 | 66 | 28 | 0.28 | 4 | 0.98 | 5.11 | 1.03 | 5.2633 | 16 | 37.62 | 2.26
0:08 | 1:05 | 964 | 972 | 67 | 79 | 66 | 28 | 0.28 | 4 | 0.98 | 5.16 | 1.05 | 5.418 | 16 | 37.65 | 2.29
0:08 | 1:05 | 967 | 973 | 67 | 79 | 66 | 28 | 0.28 | 4 | 0.98 | 5.14 | 1.03 | 5.2942 | 16 | 37.66 | 2.3
0:08 | 1:05 | 967 | 975 | 68 | 79 | 66 | 28 | 0.28 | 4 | 1.23 | 5.13 | 1.03 | 5.2839 | 16 | 37.69 | 2.33
0:08 | 1:05 | 970 | 977 | 68 | 79 | 66 | 28 | 0.28 | 4 | 1.23 | 5.22 | 1.05 | 5.481 | 16 | 37.71 | 2.35
0:08 | 1:05 | 972 | 979 | 68 | 79 | 66 | 28 | 0.28 | 4 | 1.23 | 5.14 | 1.04 | 5.3456 | 16 | 37.73 | 2.37
0:08 | 1:05 | 972 | 981 | 68 | 80 | 66 | 28 | 0.28 | 4 | 1.44 | 5.09 | 1.03 | 5.2427 | 16 | 37.76 | 2.4
0:08 | 1:05 | 975 | 982 | 68 | 80 | 66 | 28 | 0.29 | 4 | 1.44 | 5.12 | 1.05 | 5.376 | 16 | 37.79 | 2.43
0:08 | 1:05 | 977 | 982 | 68 | 80 | 67 | 28 | 0.29 | 4 | 1.44 | 5.12 | 1.04 | 5.3248 | 16 | 37.81 | 2.45
0:09 | 1:05 | 979 | 986 | 69 | 80 | 66 | 28 | 0.29 | 4 | 1.44 | 5.14 | 1.03 | 5.2942 | 16 | 37.83 | 2.47
0:09 | 1:05 | 979 | 987 | 69 | 80 | 66 | 28 | 0.29 | 4 | 1.46 | 5.12 | 1.03 | 5.2736 | 16 | 37.87 | 2.51
0:09 | 1:05 | 982 | 989 | 69 | 80 | 66 | 28 | 0.29 | 4 | 1.46 | 5.15 | 1.05 | 5.4075 | 16 | 37.88 | 2.52
0:09 | 1:05 | 984 | 991 | 69 | 80 | 67 | 28 | 0.29 | 4 | 1.46 | 5.13 | 1.03 | 5.2839 | 16 | 37.91 | 2.55
0:09 | 1:05 | 984 | 993 | 69 | 80 | 67 | 28 | 0.29 | 4 | 1.47 | 5.1 | 1.03 | 5.253 | 16 | 37.95 | 2.59
0:09 | 1:05 | 986 | 993 | 69 | 80 | 67 | 28 | 0.29 | 4 | 1.47 | 5.16 | 1.07 | 5.5212 | 16 | 37.96 | 2.6
0:09 | 1:05 | 989 | 994 | 69 | 81 | 67 | 28 | 0.3 | 4 | 1.47 | 5.18 | 1.05 | 5.439 | 16 | 38 | 2.64
0:09 | 1:05 | 989 | 996 | 69 | 81 | 67 | 28 | 0.3 | 4 | 1.81 | 5.18 | 1.05 | 5.439 | 16 | 38.02 | 2.66
0:09 | 1:05 | 991 | 998 | 69 | 81 | 67 | 28 | 0.3 | 4 | 1.81 | 5.12 | 1.04 | 5.3248 | 16 | 38.05 | 2.69
0:09 | 1:05 | 995 | 999 | 69 | 81 | 67 | 28 | 0.3 | 4 | 1.81 | 5.18 | 1.06 | 5.4908 | 16 | 38.09 | 2.73
0:09 | 1:05 | 995 | 1001 | 70 | 81 | 67 | 28 | 0.3 | 4 | 1.81 | 5.18 | 1.06 | 5.4908 | 16 | 38.11 | 2.75
0:09 | 1:05 | 996 | 1003 | 70 | 81 | 67 | 28 | 0.3 | 4 | 1.77 | 5.07 | 1.01 | 5.1207 | 16 | 38.14 | 2.78
0:09 | 1:05 | 998 | 1004 | 70 | 81 | 68 | 28 | 0.3 | 4 | 1.77 | 5.11 | 1.06 | 5.4166 | 16 | 38.17 | 2.81
0:09 | 1:05 | 998 | 1006 | 70 | 81 | 68 | 28 | 0.3 | 4 | 1.77 | 5.11 | 1.06 | 5.4166 | 16 | 38.18 | 2.82
0:09 | 1:06 | 1001 | 1008 | 70 | 81 | 68 | 29 | 0.31 | 4 | 1.51 | 5.17 | 1.07 | 5.5319 | 16 | 38.21 | 2.85
0:09 | 1:06 | 1003 | 1010 | 70 | 81 | 68 | 28 | 0.31 | 4 | 1.51 | 5.16 | 1.05 | 5.418 | 16 | 38.24 | 2.88
0:09 | 1:06 | 1005 | 1012 | 70 | 82 | 68 | 28 | 0.31 | 4 | 1.51 | 5.14 | 1.06 | 5.4484 | 16 | 38.26 | 2.9
0:09 | 1:06 | 1005 | 1013 | 70 | 82 | 68 | 29 | 0.31 | 5 | 1.52 | 5.17 | 1.06 | 5.4802 | 16 | 38.29 | 2.93
0:09 | 1:06 | 1007 | 1013 | 70 | 82 | 69 | 29 | 0.31 | 4 | 1.52 | 5.17 | 1.09 | 5.6353 | 16 | 38.31 | 2.95
0:09 | 1:06 | 1010 | 1015 | 70 | 82 | 69 | 29 | 0.31 | 4 | 1.52 | 5.19 | 1.08 | 5.6052 | 16 | 38.35 | 2.99
0:09 | 1:06 | 1010 | 1019 | 71 | 82 | 69 | 28 | 0.31 | 4 | 1.77 | 5.18 | 1.07 | 5.5426 | 16 | 38.38 | 3.02
0:09 | 1:06 | 1012 | 1019 | 71 | 82 | 69 | 28 | 0.31 | 4 | 1.77 | 5.18 | 1.07 | 5.5426 | 16 | 38.4 | 3.04
0:09 | 1:06 | 1015 | 1021 | 71 | 82 | 68 | 29 | 0.32 | 4 | 1.77 | 5.18 | 1.07 | 5.5426 | 16 | 38.43 | 3.07
0:09 | 1:06 | 1017 | 1024 | 71 | 83 | 70 | 29 | 0.32 | 5 | 1.77 | 5.21 | 1.08 | 5.6268 | 16 | 38.47 | 3.11
0:09 | 1:06 | 1017 | 1024 | 71 | 83 | 70 | 29 | 0.32 | 4 | 1.7 | 5.21 | 1.08 | 5.6268 | 16 | 38.49 | 3.13
0:09 | 1:06 | 1020 | 1025 | 71 | 83 | 69 | 29 | 0.32 | 4 | 1.7 | 5.24 | 1.1 | 5.764 | 16 | 38.52 | 3.16
0:09 | 1:06 | 1022 | 1028 | 71 | 83 | 70 | 29 | 0.32 | 4 | 1.7 | 5.18 | 1.09 | 5.6462 | 16 | 38.55 | 3.19
0:09 | 1:06 | 1022 | 1028 | 71 | 83 | 70 | 29 | 0.32 | 4 | 1.7 | 5.18 | 1.07 | 5.5426 | 16 | 38.56 | 3.2
0:09 | 1:06 | 1025 | 1032 | 71 | 83 | 70 | 29 | 0.32 | 5 | 1.52 | 5.26 | 1.12 | 5.8912 | 16 | 38.59 | 3.23
0:09 | 1:06 | 1028 | 1033 | 72 | 83 | 70 | 29 | 0.32 | 5 | 1.52 | 5.19 | 1.07 | 5.5533 | 16 | 38.62 | 3.26
0:09 | 1:06 | 1028 | 1033 | 72 | 83 | 70 | 28 | 0.32 | 4 | 1.52 | 5.19 | 1.07 | 5.5533 | 16 | 38.64 | 3.28
0:09 | 1:06 | 1030 | 1037 | 71 | 88 | 71 | 28 | 0.32 | 4 | 1.6 | 5.18 | 1.1 | 5.698 | 16 | 38.68 | 3.32
0:09 | 1:06 | 1030 | 1037 | 71 | 97 | 71 | 28 | 0.32 | 4 | 1.6 | 5.18 | 1.1 | 5.698 | 16 | 38.7 | 3.34
0:09 | 1:06 | 1033 | 1039 | 72 | 97 | 71 | 29 | 0.32 | 4 | 1.6 | 5.21 | 1.07 | 5.5747 | 16 | 38.74 | 3.38
0:09 | 1:06 | 1035 | 1042 | 72 | 95 | 70 | 29 | 0.32 | 4 | 1.78 | 5.17 | 1.09 | 5.6353 | 16 | 38.77 | 3.41
0:09 | 1:06 | 1035 | 1042 | 72 | 91 | 70 | 29 | 0.32 | 4 | 1.78 | 5.17 | 1.09 | 5.6353 | 16 | 38.79 | 3.43
0:09 | 1:06 | 1037 | 1044 | 72 | 89 | 70 | 29 | 0.32 | 4 | 1.78 | 5.19 | 1.09 | 5.6571 | 16 | 38.82 | 3.46
0:09 | 1:06 | 1040 | 1047 | 72 | 89 | 72 | 29 | 0.32 | 4 | 1.64 | 5.16 | 1.07 | 5.5212 | 16 | 38.85 | 3.49
0:09 | 1:06 | 1042 | 1047 | 72 | 88 | 72 | 29 | 0.32 | 4 | 1.64 | 5.16 | 1.07 | 5.5212 | 16 | 38.87 | 3.51
0:09 | 1:06 | 1042 | 1048 | 73 | 88 | 71 | 29 | 0.33 | 5 | 1.64 | 5.2 | 1.09 | 5.668 | 16 | 38.9 | 3.54
0:09 | 1:06 | 1044 | 1051 | 73 | 88 | 71 | 29 | 0.33 | 4 | 1.64 | 5.16 | 1.08 | 5.5728 | 16 | 38.92 | 3.56
0:09 | 1:06 | 1046 | 1051 | 73 | 88 | 71 | 29 | 0.33 | 4 | 1.45 | 5.16 | 1.08 | 5.5728 | 16 | 38.94 | 3.58
0:09 | 1:06 | 1049 | 1053 | 73 | 87 | 71 | 29 | 0.33 | 5 | 1.45 | 5.21 | 1.11 | 5.7831 | 16 | 38.97 | 3.61
0:09 | 1:06 | 1049 | 1056 | 73 | 87 | 71 | 29 | 0.33 | 4 | 1.45 | 5.24 | 1.09 | 5.7116 | 16 | 39 | 3.64
0:09 | 1:06 | 1051 | 1056 | 73 | 87 | 71 | 29 | 0.33 | 4 | 1.48 | 5.24 | 1.09 | 5.7116 | 16 | 39.01 | 3.65
0:09 | 1:06 | 1053 | 1058 | 73 | 87 | 72 | 29 | 0.33 | 4 | 1.48 | 5.21 | 1.1 | 5.731 | 16 | 39.05 | 3.69
0:09 | 1:06 | 1053 | 1060 | 73 | 87 | 72 | 29 | 0.33 | 5 | 1.48 | 5.26 | 1.13 | 5.9438 | 16 | 39.06 | 3.7
0:09 | 1:06 | 1056 | 1061 | 73 | 87 | 72 | 29 | 0.33 | 5 | 1.54 | 5.25 | 1.12 | 5.88 | 16 | 39.09 | 3.73
0:09 | 1:06 | 1058 | 1063 | 74 | 87 | 72 | 29 | 0.33 | 4 | 1.54 | 5.21 | 1.11 | 5.7831 | 16 | 39.12 | 3.76
0:09 | 1:06 | 1058 | 1065 | 74 | 87 | 72 | 29 | 0.33 | 4 | 1.54 | 5.21 | 1.12 | 5.8352 | 16 | 39.14 | 3.78
0:09 | 1:06 | 1061 | 1066 | 74 | 87 | 72 | 29 | 0.33 | 5 | 1.54 | 5.25 | 1.13 | 5.9325 | 16 | 39.17 | 3.81
0:09 | 1:06 | 1063 | 1068 | 74 | 87 | 72 | 29 | 0.33 | 5 | 1.45 | 5.22 | 1.12 | 5.8464 | 16 | 39.2 | 3.84
0:09 | 1:06 | 1063 | 1069 | 74 | 87 | 72 | 29 | 0.33 | 5 | 1.45 | 5.2 | 1.11 | 5.772 | 16 | 39.22 | 3.86
0:09 | 1:06 | 1066 | 1071 | 74 | 87 | 73 | 29 | 0.33 | 4 | 1.45 | 5.28 | 1.14 | 6.0192 | 16 | 39.24 | 3.88
0:09 | 1:06 | 1068 | 1073 | 74 | 87 | 73 | 29 | 0.33 | 4 | 1.53 | 5.26 | 1.12 | 5.8912 | 16 | 39.27 | 3.91
0:09 | 1:06 | 1068 | 1075 | 74 | 87 | 73 | 30 | 0.33 | 4 | 1.53 | 5.25 | 1.12 | 5.88 | 16 | 39.29 | 3.93
0:09 | 1:06 | 1071 | 1076 | 75 | 87 | 73 | 30 | 0.33 | 4 | 1.53 | 5.23 | 1.12 | 5.8576 | 16 | 39.32 | 3.96
0:09 | 1:06 | 1073 | 1078 | 75 | 87 | 73 | 30 | 0.33 | 4 | 1.41 | 5.25 | 1.13 | 5.9325 | 16 | 39.34 | 3.98
0:09 | 1:06 | 1076 | 1079 | 75 | 87 | 74 | 30 | 0.33 | 4 | 1.41 | 5.24 | 1.11 | 5.8164 | 16 | 39.36 | 4
0:10 | 1:06 | 1076 | 1081 | 75 | 87 | 74 | 30 | 0.33 | 4 | 1.41 | 5.22 | 1.11 | 5.7942 | 16 | 39.39 | 4.03
0:10 | 1:06 | 1078 | 1081 | 75 | 87 | 74 | 30 | 0.33 | 4 | 1.41 | 5.22 | 1.11 | 5.7942 | 16 | 39.41 | 4.05
0:10 | 1:06 | 1080 | 1083 | 75 | 87 | 74 | 30 | 0.33 | 4 | 1.51 | 5.26 | 1.13 | 5.9438 | 16 | 39.44 | 4.08
0:10 | 1:06 | 1080 | 1089 | 75 | 87 | 74 | 30 | 0.33 | 4 | 1.51 | 5.25 | 1.12 | 5.88 | 16 | 39.47 | 4.11
0:10 | 1:06 | 1083 | 1089 | 75 | 87 | 74 | 30 | 0.32 | 4 | 1.51 | 5.25 | 1.12 | 5.88 | 16 | 39.48 | 4.12
0:10 | 1:06 | 1085 | 1092 | 75 | 88 | 74 | 30 | 0.32 | 5 | 1.33 | 5.28 | 1.13 | 5.9664 | 16 | 39.5 | 4.14
0:10 | 1:06 | 1085 | 1094 | 75 | 88 | 74 | 30 | 0.32 | 4 | 1.33 | 5.22 | 1.13 | 5.8986 | 16 | 39.53 | 4.17
0:10 | 1:06 | 1088 | 1094 | 75 | 88 | 74 | 30 | 0.32 | 5 | 1.33 | 5.27 | 1.15 | 6.0605 | 16 | 39.54 | 4.18
0:10 | 1:06 | 1090 | 1097 | 75 | 88 | 75 | 30 | 0.32 | 5 | 1.33 | 5.26 | 1.14 | 5.9964 | 16 | 39.57 | 4.21
0:10 | 1:06 | 1093 | 1098 | 76 | 88 | 75 | 30 | 0.32 | 4 | 1.27 | 5.25 | 1.13 | 5.9325 | 16 | 39.59 | 4.23
0:10 | 1:06 | 1093 | 1098 | 76 | 88 | 75 | 30 | 0.32 | 4 | 1.27 | 5.25 | 1.13 | 5.9325 | 16 | 39.61 | 4.25
0:10 | 1:06 | 1095 | 1100 | 76 | 88 | 75 | 30 | 0.32 | 5 | 1.27 | 5.25 | 1.16 | 6.09 | 16 | 39.63 | 4.27
0:10 | 1:06 | 1097 | 1104 | 76 | 88 | 75 | 30 | 0.32 | 5 | 1.25 | 5.27 | 1.15 | 6.0605 | 16 | 39.66 | 4.3
0:10 | 1:06 | 1097 | 1104 | 76 | 88 | 75 | 30 | 0.32 | 4 | 1.25 | 5.27 | 1.15 | 6.0605 | 16 | 39.67 | 4.31
0:10 | 1:06 | 1100 | 1105 | 76 | 88 | 76 | 30 | 0.32 | 5 | 1.25 | 5.26 | 1.14 | 5.9964 | 16 | 39.7 | 4.34
0:10 | 1:07 | 1100 | 1107 | 76 | 89 | 76 | 30 | 0.32 | 5 | 1.25 | 5.22 | 1.14 | 5.9508 | 16 | 39.71 | 4.35
0:10 | 1:07 | 1102 | 1108 | 76 | 89 | 76 | 30 | 0.32 | 4 | 1.28 | 5.28 | 1.15 | 6.072 | 16 | 39.74 | 4.38
0:10 | 1:07 | 1104 | 1110 | 76 | 88 | 76 | 30 | 0.32 | 4 | 1.28 | 5.25 | 1.13 | 5.9325 | 16 | 39.76 | 4.4
0:10 | 1:07 | 1104 | 1112 | 77 | 89 | 76 | 30 | 0.32 | 4 | 1.28 | 5.25 | 1.13 | 5.9325 | 16 | 39.77 | 4.41
0:10 | 1:07 | 1107 | 1114 | 77 | 89 | 76 | 30 | 0.32 | 4 | 1.24 | 5.34 | 1.17 | 6.2478 | 16 | 39.8 | 4.44
0:10 | 1:07 | 1110 | 1115 | 77 | 89 | 76 | 30 | 0.32 | 4 | 1.24 | 5.28 | 1.15 | 6.072 | 16 | 39.82 | 4.46
0:10 | 1:07 | 1112 | 1117 | 77 | 89 | 76 | 30 | 0.32 | 4 | 1.24 | 5.24 | 1.15 | 6.026 | 16 | 39.84 | 4.48
0:10 | 1:07 | 1112 | 1118 | 77 | 90 | 76 | 30 | 0.32 | 4 | 1.22 | 5.26 | 1.16 | 6.1016 | 16 | 39.86 | 4.5
0:10 | 1:07 | 1114 | 1121 | 77 | 90 | 76 | 30 | 0.32 | 4 | 1.22 | 5.31 | 1.16 | 6.1596 | 16 | 39.89 | 4.53
0:10 | 1:07 | 1117 | 1122 | 77 | 90 | 76 | 30 | 0.32 | 4 | 1.22 | 5.28 | 1.15 | 6.072 | 16 | 39.9 | 4.54
0:10 | 1:07 | 1119 | 1124 | 78 | 94 | 76 | 31 | 0.32 | 4 | 1.32 | 5.24 | 1.14 | 5.9736 | 16 | 39.93 | 4.57
0:10 | 1:07 | 1119 | 1125 | 78 | 94 | 76 | 31 | 0.31 | 4 | 1.32 | 5.28 | 1.16 | 6.1248 | 16 | 39.94 | 4.58
0:10 | 1:07 | 1122 | 1127 | 78 | 92 | 77 | 30 | 0.31 | 4 | 1.32 | 5.27 | 1.15 | 6.0605 | 16 | 39.97 | 4.61
0:10 | 1:07 | 1124 | 1129 | 78 | 91 | 77 | 30 | 0.31 | 4 | 1.32 | 5.28 | 1.14 | 6.0192 | 16 | 39.99 | 4.63
0:10 | 1:07 | 1124 | 1130 | 78 | 91 | 77 | 31 | 0.31 | 5 | 1.26 | 5.28 | 1.17 | 6.1776 | 16 | 40 | 4.64
0:10 | 1:07 | 1126 | 1131 | 78 | 91 | 77 | 31 | 0.31 | 4 | 1.26 | 5.29 | 1.15 | 6.0835 | 16 | 40.03 | 4.67
0:10 | 1:07 | 1129 | 1133 | 78 | 91 | 78 | 31 | 0.31 | 4 | 1.26 | 5.24 | 1.14 | 5.9736 | 16 | 40.05 | 4.69
0:10 | 1:07 | 1129 | 1135 | 78 | 91 | 78 | 31 | 0.31 | 4 | 1.18 | 5.24 | 1.16 | 6.0784 | 16 | 40.07 | 4.71
0:10 | 1:07 | 1131 | 1136 | 78 | 91 | 77 | 31 | 0.31 | 4 | 1.18 | 5.27 | 1.16 | 6.1132 | 16 | 40.09 | 4.73
0:10 | 1:07 | 1133 | 1138 | 79 | 91 | 77 | 31 | 0.31 | 4 | 1.18 | 5.27 | 1.17 | 6.1659 | 16 | 40.12 | 4.76
0:10 | 1:07 | 1133 | 1139 | 79 | 91 | 77 | 31 | 0.31 | 4 | 1.18 | 5.27 | 1.17 | 6.1659 | 16 | 40.13 | 4.77
0:10 | 1:07 | 1136 | 1141 | 79 | 91 | 78 | 31 | 0.31 | 4 | 1.3 | 5.28 | 1.17 | 6.1776 | 16 | 40.16 | 4.8
0:10 | 1:07 | 1138 | 1142 | 79 | 91 | 78 | 31 | 0.3 | 4 | 1.3 | 5.26 | 1.15 | 6.049 | 16 | 40.19 | 4.83
0:10 | 1:07 | 1138 | 1144 | 79 | 91 | 78 | 31 | 0.3 | 4 | 1.3 | 5.23 | 1.15 | 6.0145 | 16 | 40.2 | 4.84
0:10 | 1:07 | 1141 | 1145 | 79 | 91 | 78 | 31 | 0.3 | 4 | 1.32 | 5.32 | 1.18 | 6.2776 | 16 | 40.22 | 4.86
0:10 | 1:07 | 1143 | 1146 | 79 | 92 | 79 | 31 | 0.3 | 4 | 1.32 | 5.26 | 1.17 | 6.1542 | 16 | 40.24 | 4.88
0:10 | 1:07 | 1143 | 1148 | 79 | 92 | 79 | 31 | 0.3 | 4 | 1.32 | 5.31 | 1.19 | 6.3189 | 16 | 40.26 | 4.9
0:10 | 1:07 | 1145 | 1150 | 79 | 92 | 78 | 31 | 0.3 | 4 | 1.24 | 5.31 | 1.19 | 6.3189 | 16 | 40.29 | 4.93
0:10 | 1:07 | 1148 | 1151 | 79 | 92 | 79 | 31 | 0.3 | 4 | 1.24 | 5.28 | 1.17 | 6.1776 | 16 | 40.3 | 4.94
0:10 | 1:07 | 1148 | 1153 | 79 | 92 | 79 | 31 | 0.3 | 4 | 1.24 | 5.29 | 1.17 | 6.1893 | 16 | 40.32 | 4.96
0:10 | 1:07 | 1150 | 1154 | 80 | 92 | 79 | 31 | 0.3 | 4 | 1.11 | 5.33 | 1.19 | 6.3427 | 16 | 40.34 | 4.98
0:10 | 1:07 | 1152 | 1155 | 80 | 92 | 79 | 31 | 0.3 | 4 | 1.11 | 5.29 | 1.18 | 6.2422 | 16 | 40.35 | 4.99
0:10 | 1:07 | 1155 | 1157 | 80 | 92 | 79 | 31 | 0.3 | 4 | 1.11 | 5.32 | 1.18 | 6.2776 | 16 | 40.38 | 5.02
0:10 | 1:07 | 1155 | 1159 | 80 | 92 | 79 | 31 | 0.3 | 4 | 1.11 | 5.35 | 1.2 | 6.42 | 16 | 40.4 | 5.04
0:10 | 1:07 | 1157 | 1160 | 80 | 92 | 79 | 31 | 0.29 | 4 | 1.17 | 5.33 | 1.19 | 6.3427 | 16 | 40.41 | 5.05
0:10 | 1:07 | 1160 | 1162 | 80 | 93 | 80 | 31 | 0.29 | 4 | 1.17 | 5.3 | 1.18 | 6.254 | 16 | 40.43 | 5.07
0:10 | 1:07 | 1160 | 1163 | 80 | 93 | 80 | 31 | 0.29 | 4 | 1.17 | 5.33 | 1.22 | 6.5026 | 16 | 40.44 | 5.08
0:10 | 1:07 | 1162 | 1165 | 80 | 93 | 79 | 31 | 0.29 | 4 | 1.07 | 5.34 | 1.21 | 6.4614 | 16 | 40.47 | 5.11
0:10 | 1:07 | 1165 | 1167 | 80 | 93 | 80 | 31 | 0.29 | 4 | 1.07 | 5.32 | 1.19 | 6.3308 | 16 | 40.49 | 5.13
0:10 | 1:07 | 1165 | 1167 | 81 | 93 | 80 | 31 | 0.29 | 4 | 1.07 | 5.28 | 1.18 | 6.2304 | 16 | 40.5 | 5.14
0:10 | 1:07 | 1167 | 1170 | 81 | 93 | 79 | 32 | 0.29 | 4 | 1.07 | 5.33 | 1.21 | 6.4493 | 16 | 40.52 | 5.16
0:10 | 1:07 | 1169 | 1171 | 81 | 93 | 80 | 32 | 0.29 | 4 | 1.16 | 5.37 | 1.2 | 6.444 | 16 | 40.54 | 5.18
0:10 | 1:07 | 1169 | 1171 | 81 | 94 | 80 | 32 | 0.29 | 4 | 1.16 | 5.33 | 1.19 | 6.3427 | 16 | 40.55 | 5.19
0:10 | 1:07 | 1172 | 1174 | 81 | 94 | 80 | 32 | 0.29 | 4 | 1.16 | 5.35 | 1.23 | 6.5805 | 16 | 40.57 | 5.21
0:10 | 1:07 | 1174 | 1176 | 81 | 94 | 80 | 32 | 0.28 | 4 | 0.95 | 5.34 | 1.21 | 6.4614 | 16 | 40.59 | 5.23
0:10 | 1:07 | 1174 | 1177 | 82 | 94 | 80 | 32 | 0.28 | 4 | 0.95 | 5.34 | 1.2 | 6.408 | 16 | 40.61 | 5.25
0:11 | 1:07 | 1177 | 1179 | 82 | 94 | 80 | 32 | 0.28 | 4 | 0.95 | 5.34 | 1.21 | 6.4614 | 16 | 40.62 | 5.26
0:11 | 1:07 | 1179 | 1180 | 82 | 94 | 80 | 32 | 0.28 | 4 | 0.92 | 5.37 | 1.19 | 6.3903 | 16 | 40.64 | 5.28
0:11 | 1:07 | 1182 | 1181 | 82 | 94 | 80 | 32 | 0.28 | 4 | 0.92 | 5.31 | 1.19 | 6.3189 | 16 | 40.65 | 5.29
0:11 | 1:07 | 1182 | 1183 | 82 | 95 | 81 | 32 | 0.28 | 4 | 0.92 | 5.33 | 1.21 | 6.4493 | 16 | 40.68 | 5.32
0:11 | 1:07 | 1184 | 1185 | 82 | 95 | 81 | 32 | 0.28 | 4 | 0.92 | 5.32 | 1.19 | 6.3308 | 16 | 40.69 | 5.33
0:11 | 1:07 | 1186 | 1186 | 82 | 95 | 81 | 32 | 0.28 | 4 | 1.1 | 5.3 | 1.2 | 6.36 | 16 | 40.71 | 5.35
0:11 | 1:07 | 1186 | 1188 | 83 | 95 | 81 | 32 | 0.28 | 4 | 1.1 | 5.31 | 1.2 | 6.372 | 16 | 40.73 | 5.37
0:11 | 1:07 | 1189 | 1189 | 83 | 95 | 81 | 32 | 0.28 | 4 | 1.1 | 5.33 | 1.22 | 6.5026 | 16 | 40.74 | 5.38
0:11 | 1:07 | 1191 | 1191 | 83 | 95 | 81 | 32 | 0.27 | 4 | 1.05 | 5.3 | 1.2 | 6.36 | 16 | 40.76 | 5.4
0:11 | 1:07 | 1193 | 1193 | 83 | 95 | 81 | 33 | 0.27 | 4 | 1.05 | 5.29 | 1.19 | 6.2951 | 16 | 40.79 | 5.43
0:11 | 1:07 | 1193 | 1194 | 83 | 95 | 81 | 33 | 0.27 | 4 | 1.05 | 5.34 | 1.22 | 6.5148 | 16 | 40.8 | 5.44
0:11 | 1:07 | 1196 | 1195 | 83 | 96 | 81 | 33 | 0.27 | 4 | 1.06 | 5.33 | 1.21 | 6.4493 | 16 | 40.82 | 5.46
0:11 | 1:07 | 1199 | 1197 | 83 | 96 | 82 | 33 | 0.27 | 4 | 1.06 | 5.33 | 1.21 | 6.4493 | 16 | 40.84 | 5.48
0:11 | 1:07 | 1199 | 1197 | 83 | 96 | 82 | 33 | 0.27 | 4 | 1.06 | 5.33 | 1.24 | 6.6092 | 16 | 40.85 | 5.49
0:11 | 1:08 | 1201 | 1200 | 83 | 96 | 82 | 33 | 0.27 | 4 | 1.06 | 5.37 | 1.23 | 6.6051 | 16 | 40.87 | 5.51
0:11 | 1:08 | 1203 | 1202 | 84 | 96 | 82 | 33 | 0.27 | 4 | 0.96 | 5.37 | 1.22 | 6.5514 | 16 | 40.88 | 5.52
0:11 | 1:08 | 1203 | 1202 | 84 | 96 | 82 | 33 | 0.27 | 4 | 0.96 | 5.37 | 1.22 | 6.5514 | 16 | 40.9 | 5.54
0:11 | 1:08 | 1206 | 1203 | 84 | 96 | 82 | 33 | 0.27 | 4 | 0.96 | 5.39 | 1.24 | 6.6836 | 16 | 40.91 | 5.55
0:11 | 1:08 | 1206 | 1205 | 84 | 96 | 82 | 33 | 0.27 | 4 | 0.94 | 5.39 | 1.24 | 6.6836 | 16 | 40.92 | 5.56
0:11 | 1:08 | 1208 | 1206 | 84 | 97 | 82 | 33 | 0.26 | 4 | 0.94 | 5.38 | 1.23 | 6.6174 | 16 | 40.94 | 5.58
0:11 | 1:08 | 1210 | 1208 | 84 | 97 | 82 | 33 | 0.26 | 4 | 0.94 | 5.35 | 1.23 | 6.5805 | 16 | 40.96 | 5.6
0:11 | 1:08 | 1210 | 1210 | 84 | 97 | 82 | 33 | 0.26 | 4 | 0.94 | 5.35 | 1.23 | 6.5805 | 16 | 40.96 | 5.6
0:11 | 1:08 | 1213 | 1211 | 84 | 97 | 82 | 33 | 0.26 | 4 | 0.84 | 5.42 | 1.24 | 6.7208 | 16 | 40.98 | 5.62
0:11 | 1:08 | 1215 | 1213 | 84 | 97 | 83 | 33 | 0.26 | 4 | 0.84 | 5.38 | 1.23 | 6.6174 | 16 | 41 | 5.64
0:11 | 1:08 | 1218 | 1214 | 84 | 97 | 83 | 33 | 0.26 | 4 | 0.84 | 5.38 | 1.23 | 6.6174 | 16 | 41.01 | 5.65
0:11 | 1:08 | 1218 | 1216 | 85 | 97 | 83 | 33 | 0.26 | 4 | 0.79 | 5.43 | 1.24 | 6.7332 | 16 | 41.02 | 5.66
0:11 | 1:08 | 1220 | 1219 | 85 | 98 | 83 | 33 | 0.26 | 4 | 0.79 | 5.37 | 1.24 | 6.6588 | 16 | 41.03 | 5.67
0:11 | 1:08 | 1222 | 1219 | 85 | 98 | 83 | 33 | 0.26 | 4 | 0.79 | 5.37 | 1.26 | 6.7662 | 16 | 41.04 | 5.68
0:11 | 1:08 | 1225 | 1221 | 85 | 98 | 83 | 34 | 0.26 | 4 | 0.69 | 5.4 | 1.25 | 6.75 | 16 | 41.06 | 5.7
0:11 | 1:08 | 1225 | 1223 | 85 | 98 | 83 | 34 | 0.25 | 4 | 0.69 | 5.4 | 1.25 | 6.75 | 16 | 41.06 | 5.7
0:11 | 1:08 | 1227 | 1224 | 85 | 98 | 83 | 34 | 0.25 | 4 | 0.69 | 5.41 | 1.23 | 6.6543 | 16 | 41.08 | 5.72
0:11 | 1:08 | 1230 | 1226 | 85 | 98 | 83 | 34 | 0.25 | 4 | 0.63 | 5.38 | 1.26 | 6.7788 | 16 | 41.09 | 5.73
0:11 | 1:08 | 1230 | 1228 | 85 | 98 | 83 | 34 | 0.25 | 4 | 0.63 | 5.44 | 1.26 | 6.8544 | 16 | 41.09 | 5.73
0:11 | 1:08 | 1232 | 1229 | 85 | 98 | 84 | 34 | 0.25 | 4 | 0.63 | 5.4 | 1.25 | 6.75 | 16 | 41.1 | 5.74
0:11 | 1:08 | 1235 | 1231 | 86 | 99 | 84 | 34 | 0.25 | 4 | 0.63 | 5.36 | 1.27 | 6.8072 | 16 | 41.12 | 5.76
0:11 | 1:08 | 1235 | 1232 | 86 | 99 | 84 | 34 | 0.25 | 4 | 0.55 | 5.44 | 1.27 | 6.9088 | 16 | 41.12 | 5.76
0:11 | 1:08 | 1237 | 1234 | 86 | 99 | 84 | 34 | 0.25 | 4 | 0.55 | 5.4 | 1.25 | 6.75 | 16 | 41.13 | 5.77
0:11 | 1:08 | 1239 | 1236 | 86 | 99 | 84 | 34 | 0.25 | 4 | 0.55 | 5.4 | 1.27 | 6.858 | 16 | 41.15 | 5.79
0:11 | 1:08 | 1239 | 1237 | 86 | 99 | 84 | 34 | 0.25 | 4 | 0.55 | 5.4 | 1.27 | 6.858 | 16 | 41.15 | 5.79
0:11 | 1:08 | 1242 | 1239 | 86 | 99 | 84 | 34 | 0.24 | 4 | 0.63 | 5.41 | 1.25 | 6.7625 | 16 | 41.17 | 5.81
0:11 | 1:08 | 1244 | 1242 | 86 | 99 | 84 | 34 | 0.24 | 4 | 0.63 | 5.45 | 1.29 | 7.0305 | 16 | 41.18 | 5.82
0:11 | 1:08 | 1244 | 1242 | 87 | 100 | 84 | 34 | 0.24 | 4 | 0.63 | 5.45 | 1.29 | 7.0305 | 16 | 41.18 | 5.82
0:11 | 1:08 | 1246 | 1244 | 87 | 100 | 84 | 34 | 0.24 | 4 | 0.57 | 5.47 | 1.27 | 6.9469 | 16 | 41.19 | 5.83
0:11 | 1:08 | 1249 | 1246 | 87 | 100 | 85 | 34 | 0.24 | 4 | 0.57 | 5.42 | 1.27 | 6.8834 | 16 | 41.2 | 5.84
0:11 | 1:08 | 1252 | 1247 | 87 | 100 | 85 | 34 | 0.24 | 4 | 0.57 | 5.39 | 1.27 | 6.8453 | 16 | 41.21 | 5.85
0:11 | 1:08 | 1252 | 1249 | 87 | 100 | 85 | 34 | 0.24 | 4 | 0.46 | 5.47 | 1.27 | 6.9469 | 16 | 41.21 | 5.85
0:11 | 1:08 | 1254 | 1251 | 87 | 100 | 85 | 34 | 0.23 | 4 | 0.46 | 5.44 | 1.27 | 6.9088 | 16 | 41.22 | 5.86
0:11 | 1:08 | 1257 | 1253 | 87 | 100 | 85 | 34 | 0.23 | 4 | 0.46 | 5.4 | 1.26 | 6.804 | 16 | 41.23 | 5.87
0:11 | 1:08 | 1257 | 1255 | 87 | 101 | 85 | 34 | 0.23 | 4 | 0.38 | 5.45 | 1.29 | 7.0305 | 16 | 41.23 | 5.87
0:11 | 1:08 | 1260 | 1257 | 87 | 101 | 85 | 34 | 0.23 | 4 | 0.38 | 5.42 | 1.25 | 6.775 | 16 | 41.24 | 5.88
0:11 | 1:08 | 1262 | 1258 | 88 | 101 | 86 | 35 | 0.23 | 4 | 0.38 | 5.39 | 1.24 | 6.6836 | 16 | 41.24 | 5.88
0:11 | 1:08 | 1262 | 1260 | 87 | 101 | 86 | 34 | 0.23 | 4 | 0.38 | 5.44 | 1.27 | 6.9088 | 16 | 41.24 | 5.88
0:11 | 1:08 | 1265 | 1262 | 87 | 101 | 86 | 34 | 0.23 | 4 | 0.19 | 5.42 | 1.26 | 6.8292 | 16 | 41.24 | 5.88
0:11 | 1:08 | 1267 | 1263 | 87 | 101 | 86 | 34 | 0.23 | 4 | 0.19 | 5.39 | 1.24 | 6.6836 | 16 | 41.25 | 5.89
0:11 | 1:08 | 1269 | 1265 | 88 | 101 | 86 | 35 | 0.23 | 4 | 0.19 | 5.42 | 1.26 | 6.8292 | 16 | 41.26 | 5.9
0:11 | 1:08 | 1269 | 1267 | 88 | 101 | 86 | 35 | 0.22 | 4 | 0.28 | 5.45 | 1.26 | 6.867 | 16 | 41.26 | 5.9
0:11 | 1:08 | 1271 | 1269 | 88 | 101 | 87 | 35 | 0.22 | 4 | 0.28 | 5.39 | 1.25 | 6.7375 | 16 | 41.27 | 5.91
0:11 | 1:08 | 1271 | 1270 | 88 | 101 | 87 | 35 | 0.22 | 4 | 0.28 | 5.37 | 1.25 | 6.7125 | 16 | 41.27 | 5.91
0:11 | 1:08 | 1273 | 1272 | 88 | 101 | 87 | 35 | 0.22 | 4 | 0.24 | 5.42 | 1.27 | 6.8834 | 16 | 41.27 | 5.91
0:12 | 1:08 | 1276 | 1273 | 88 | 102 | 87 | 35 | 0.22 | 4 | 0.24 | 5.39 | 1.26 | 6.7914 | 16 | 41.27 | 5.91
0:12 | 1:08 | 1276 | 1273 | 88 | 102 | 87 | 35 | 0.22 | 4 | 0.24 | 5.39 | 1.26 | 6.7914 | 16 | 41.28 | 5.92
0:12 | 1:08 | 1278 | 1276 | 89 | 102 | 87 | 35 | 0.22 | 4 | 0.05 | 5.42 | 1.27 | 6.8834 | 16 | 41.28 | 5.92
0:12 | 1:08 | 1280 | 1278 | 89 | 102 | 87 | 35 | 0.22 | 4 | 0.05 | 5.42 | 1.27 | 6.8834 | 16 | 41.28 | 5.92
0:12 | 1:08 | 1283 | 1279 | 89 | 102 | 87 | 35 | 0.22 | 4 | 0.05 | 5.42 | 1.27 | 6.8834 | 16 | 41.28 | 5.92
0:12 | 1:08 | 1285 | 1281 | 89 | 103 | 87 | 35 | 0.22 | 4 | 0.05 | 5.43 | 1.28 | 6.9504 | 16 | 41.28 | 5.92
0:12 | 1:08 | 1285 | 1283 | 89 | 103 | 87 | 35 | 0.21 | 4 | 0.11 | 5.43 | 1.28 | 6.9504 | 16 | 41.28 | 5.92
0:12 | 1:08 | 1287 | 1285 | 89 | 103 | 87 | 35 | 0.21 | 4 | 0.11 | 5.43 | 1.28 | 6.9504 | 16 | 41.28 | 5.92
0:12 | 1:08 | 1290 | 1286 | 90 | 103 | 87 | 36 | 0.21 | 4 | 0.11 | 5.51 | 1.3 | 7.163 | 16 | 41.29 | 5.93
0:12 | 1:08 | 1290 | 1288 | 90 | 103 | 87 | 36 | 0.21 | 4 | 0.08 | 5.51 | 1.3 | 7.163 | 16 | 41.29 | 5.93
0:12 | 1:08 | 1292 | 1289 | 90 | 103 | 87 | 36 | 0.21 | 4 | 0.08 | 5.49 | 1.29 | 7.0821 | 16 | 41.29 | 5.93
0:12 | 1:08 | 1292 | 1291 | 90 | 104 | 87 | 36 | 0.21 | 4 | 0.08 | 5.43 | 1.29 | 7.0047 | 16 | 41.29 | 5.93
0:12 | 1:08 | 1294 | 1293 | 90 | 104 | 87 | 36 | 0.21 | 4 | 0.08 | 5.5 | 1.32 | 7.26 | 16 | 41.29 | 5.93
0:12 | 1:08 | 1297 | 1295 | 90 | 104 | 88 | 36 | 0.21 | 4 | 0 | 5.47 | 1.3 | 7.111 | 16 | 41.29 | 5.93
0:12 | 1:08 | 1299 | 1296 | 90 | 104 | 88 | 36 | 0.21 | 4 | 0 | 5.47 | 1.29 | 7.0563 | 16 | 41.29 | 5.93
0:12 | 1:09 | 1299 | 1298 | 90 | 104 | 88 | 36 | 0.21 | 4 | 0 | 5.53 | 1.32 | 7.2996 | 16 | 41.29 | 5.93
0:12 | 1:09 | 1302 | 1300 | 91 | 104 | 88 | 36 | 0.21 | 4 | 0.02 | 5.51 | 1.29 | 7.1079 | 16 | 41.29 | 5.93
0:12 | 1:09 | 1304 | 1301 | 91 | 105 | 88 | 36 | 0.21 | 4 | 0.02 | 5.45 | 1.29 | 7.0305 | 16 | 41.29 | 5.93
0:12 | 1:09 | 1304 | 1303 | 91 | 105 | 88 | 36 | 0.21 | 4 | 0.02 | 5.46 | 1.32 | 7.2072 | 16 | 41.29 | 5.93
0:12 | 1:09 | 1307 | 1306 | 91 | 105 | 88 | 36 | 0.21 | 4 | 0.01 | 5.45 | 1.29 | 7.0305 | 16 | 41.29 | 5.93
0:12 | 1:09 | 1310 | 1306 | 91 | 105 | 88 | 36 | 0.21 | 4 | 0.01 | 5.45 | 1.29 | 7.0305 | 16 | 41.29 | 5.93
0:12 | 1:09 | 1312 | 1308 | 91 | 105 | 89 | 36 | 0.21 | 4 | 0.01 | 5.48 | 1.3 | 7.124 | 16 | 41.29 | 5.93
0:12 | 1:09 | 1312 | 1311 | 91 | 106 | 89 | 37 | 0.21 | 4 | 0 | 5.46 | 1.29 | 7.0434 | 16 | 41.29 | 5.93
0:12 | 1:09 | 1315 | 1311 | 91 | 106 | 89 | 37 | 0.21 | 4 | 0 | 5.46 | 1.29 | 7.0434 | 16 | 41.29 | 5.93
0:12 | 1:09 | 1317 | 1313 | 92 | 106 | 89 | 37 | 0.21 | 4 | 0 | 5.5 | 1.3 | 7.15 | 16 | 41.29 | 5.93
0:12 | 1:09 | 1317 | 1315 | 92 | 106 | 89 | 37 | 0.21 | 4 | 0 | 5.49 | 1.3 | 7.137 | 16 | 41.29 | 5.93
0:12 | 1:09 | 1319 | 1316 | 92 | 106 | 89 | 37 | 0.2 | 4 | 0 | 5.44 | 1.3 | 7.072 | 16 | 41.29 | 5.93
0:12 | 1:09 | 1322 | 1318 | 92 | 107 | 90 | 37 | 0.2 | 4 | 0 | 5.47 | 1.3 | 7.111 | 16 | 41.29 | 5.93
0:12 | 1:09 | 1322 | 1320 | 92 | 107 | 90 | 37 | 0.2 | 4 | 0 | 5.51 | 1.32 | 7.2732 | 16 | 41.29 | 5.93
0:12 | 1:09 | 1324 | 1321 | 92 | 107 | 89 | 37 | 0.2 | 4 | 0 | 5.47 | 1.3 | 7.111 | 16 | 41.29 | 5.93
0:12 | 1:09 | 1327 | 1323 | 93 | 107 | 90 | 37 | 0.2 | 4 | 0 | 5.45 | 1.31 | 7.1395 | 16 | 41.29 | 5.93
0:12 | 1:09 | 1327 | 1324 | 93 | 107 | 90 | 37 | 0.2 | 4 | 0 | 5.5 | 1.31 | 7.205 | 16 | 41.29 | 5.93
0:12 | 1:09 | 1329 | 1326 | 93 | 107 | 90 | 37 | 0.2 | 4 | 0 | 5.48 | 1.29 | 7.0692 | 16 | 41.29 | 5.93
0:12 | 1:09 | 1331 | 1327 | 93 | 107 | 90 | 37 | 0.2 | 4 | -0.01 | 5.49 | 1.32 | 7.2468 | 16 | 41.29 | 5.93
0:12 | 1:09 | 1331 | 1329 | 93 | 108 | 90 | 37 | 0.2 | 4 | -0.01 | 5.49 | 1.32 | 7.2468 | 16 | 41.29 | 5.93
0:12 | 1:09 | 1334 | 1331 | 93 | 108 | 90 | 37 | 0.2 | 4 | -0.01 | 5.51 | 1.31 | 7.2181 | 16 | 41.29 | 5.93
0:12 | 1:09 | 1336 | 1332 | 93 | 108 | 91 | 37 | 0.2 | 4 | -0.01 | 5.51 | 1.31 | 7.2181 | 16 | 41.29 | 5.93
0:12 | 1:09 | 1336 | 1334 | 94 | 108 | 91 | 37 | 0.2 | 4 | 0 | 5.48 | 1.31 | 7.1788 | 16 | 41.29 | 5.93
0:12 | 1:09 | 1338 | 1335 | 94 | 108 | 91 | 37 | 0.2 | 4 | 0 | 5.52 | 1.33 | 7.3416 | 16 | 41.29 | 5.93
0:12 | 1:09 | 1341 | 1337 | 94 | 108 | 91 | 37 | 0.2 | 4 | 0 | 5.55 | 1.32 | 7.326 | 16 | 41.29 | 5.93
0:12 | 1:09 | 1343 | 1339 | 94 | 109 | 91 | 38 | 0.2 | 4 | 0 | 5.48 | 1.31 | 7.1788 | 16 | 41.29 | 5.93
0:12 | 1:09 | 1343 | 1340 | 94 | 109 | 91 | 38 | 0.2 | 4 | 0 | 5.53 | 1.32 | 7.2996 | 16 | 41.29 | 5.93
0:12 | 1:09 | 1345 | 1342 | 94 | 109 | 91 | 38 | 0.2 | 4 | 0 | 5.59 | 1.34 | 7.4906 | 16 | 41.29 | 5.93
0:12 | 1:09 | 1347 | 1343 | 94 | 109 | 91 | 38 | 0.2 | 4 | -0.01 | 5.55 | 1.33 | 7.3815 | 16 | 41.29 | 5.93
0:12 | 1:09 | 1347 | 1345 | 95 | 109 | 92 | 38 | 0.2 | 4 | -0.01 | 5.53 | 1.35 | 7.4655 | 16 | 41.29 | 5.93
0:12 | 1:09 | 1350 | 1346 | 95 | 109 | 92 | 38 | 0.2 | 4 | -0.01 | 5.6 | 1.36 | 7.616 | 16 | 41.29 | 5.93
0:12 | 1:09 | 1352 | 1348 | 95 | 110 | 92 | 38 | 0.2 | 4 | -0.02 | 5.59 | 1.35 | 7.5465 | 16 | 41.29 | 5.93
0:12 | 1:09 | 1355 | 1350 | 95 | 110 | 92 | 38 | 0.2 | 4 | -0.02 | 5.56 | 1.34 | 7.4504 | 16 | 41.29 | 5.93
0:12 | 1:09 | 1355 | 1350 | 95 | 110 | 92 | 38 | 0.2 | 4 | -0.02 | 5.57 | 1.35 | 7.5195 | 16 | 41.29 | 5.93
0:12 | 1:09 | 1357 | 1353 | 95 | 110 | 92 | 38 | 0.2 | 4 | -0.02 | 5.62 | 1.37 | 7.6994 | 16 | 41.29 | 5.93
0:12 | 1:09 | 1357 | 1353 | 95 | 110 | 92 | 38 | 0.2 | 4 | 0 | 5.62 | 1.37 | 7.6994 | 16 | 41.29 | 5.93
0:12 | 1:09 | 1360 | 1355 | 96 | 110 | 92 | 38 | 0.2 | 4 | 0 | 5.56 | 1.35 | 7.506 | 16 | 41.29 | 5.93
0:12 | 1:09 | 1363 | 1357 | 96 | 111 | 92 | 38 | 0.2 | 4 | 0 | 5.56 | 1.37 | 7.6172 | 16 | 41.29 | 5.93
0:12 | 1:09 | 1363 | 1359 | 96 | 111 | 93 | 38 | 0.2 | 4 | 0 | 5.56 | 1.37 | 7.6172 | 16 | 41.29 | 5.93
0:12 | 1:09 | 1365 | 1360 | 96 | 111 | 93 | 38 | 0.2 | 4 | 0 | 5.56 | 1.33 | 7.3948 | 16 | 41.28 | 5.92
0:12 | 1:09 | 1368 | 1363 | 96 | 111 | 93 | 39 | 0.2 | 4 | 0 | 5.54 | 1.34 | 7.4236 | 16 | 41.28 | 5.92
0:12 | 1:09 | 1370 | 1363 | 96 | 111 | 93 | 39 | 0.2 | 4 | 0 | 5.54 | 1.34 | 7.4236 | 16 | 41.28 | 5.92
0:12 | 1:09 | 1370 | 1365 | 96 | 111 | 93 | 39 | 0.2 | 4 | 0 | 5.57 | 1.33 | 7.4081 | 16 | 41.28 | 5.92
0:12 | 1:09 | 1373 | 1367 | 97 | 112 | 94 | 39 | 0.21 | 4 | 0 | 5.57 | 1.38 | 7.6866 | 16 | 41.28 | 5.92
0:12 | 1:09 | 1373 | 1369 | 97 | 113 | 94 | 39 | 0.21 | 4 | 0 | 5.57 | 1.38 | 7.6866 | 16 | 41.28 | 5.92
0:12 | 1:09 | 1376 | 1371 | 98 | 113 | 94 | 39 | 0.21 | 4 | 0 | 5.56 | 1.35 | 7.506 | 16 | 41.28 | 5.92
0:13 | 1:09 | 1378 | 1372 | 98 | 113 | 94 | 39 | 0.21 | 4 | 0 | 5.57 | 1.34 | 7.4638 | 16 | 41.28 | 5.92
0:13 | 1:09 | 1378 | 1374 | 98 | 113 | 94 | 39 | 0.21 | 4 | 0 | 5.54 | 1.33 | 7.3682 | 16 | 41.28 | 5.92
0:13 | 1:09 | 1380 | 1375 | 98 | 113 | 94 | 39 | 0.21 | 4 | 0 | 5.59 | 1.36 | 7.6024 | 16 | 41.28 | 5.92
0:13 | 1:09 | 1382 | 1377 | 98 | 113 | 95 | 39 | 0.21 | 4 | 0 | 5.57 | 1.36 | 7.5752 | 16 | 41.28 | 5.92
0:13 | 1:09 | 1385 | 1378 | 98 | 114 | 95 | 39 | 0.21 | 4 | 0 | 5.55 | 1.34 | 7.437 | 16 | 41.28 | 5.92
0:13 | 1:09 | 1385 | 1380 | 98 | 114 | 95 | 40 | 0.21 | 4 | 0 | 5.55 | 1.35 | 7.4925 | 16 | 41.28 | 5.92
0:13 | 1:09 | 1387 | 1381 | 98 | 114 | 95 | 40 | 0.21 | 4 | 0 | 5.57 | 1.35 | 7.5195 | 16 | 41.28 | 5.92
0:13 | 1:09 | 1389 | 1383 | 99 | 114 | 95 | 40 | 0.21 | 4 | 0 | 5.55 | 1.35 | 7.4925 | 16 | 41.28 | 5.92
0:13 | 1:09 | 1392 | 1385 | 99 | 114 | 95 | 40 | 0.21 | 4 | 0 | 5.56 | 1.37 | 7.6172 | 16 | 41.28 | 5.92
0:13 | 1:09 | 1392 | 1386 | 99 | 114 | 95 | 40 | 0.21 | 4 | 0 | 5.56 | 1.36 | 7.5616 | 16 | 41.28 | 5.92
0:13 | 1:09 | 1394 | 1388 | 99 | 115 | 96 | 40 | 0.21 | 4 | 0 | 5.56 | 1.36 | 7.5616 | 16 | 41.28 | 5.92
0:13 | 1:09 | 1396 | 1389 | 99 | 115 | 96 | 40 | 0.21 | 4 | 0 | 5.56 | 1.38 | 7.6728 | 16 | 41.28 | 5.92
0:13 | 1:09 | 1396 | 1391 | 99 | 115 | 96 | 40 | 0.21 | 4 | 0.02 | 5.6 | 1.38 | 7.728 | 16 | 41.28 | 5.92
0:13 | 1:09 | 1399 | 1392 | 100 | 115 | 96 | 40 | 0.21 | 4 | 0.02 | 5.57 | 1.37 | 7.6309 | 16 | 41.28 | 5.92
0:13 | 1:10 | 1399 | 1394 | 99 | 126 | 96 | 39 | 0.21 | 4 | 0.02 | 5.56 | 1.37 | 7.6172 | 16 | 41.28 | 5.92
0:13 | 1:10 | 1401 | 1395 | 100 | 126 | 96 | 40 | 0.21 | 4 | 0.02 | 5.63 | 1.38 | 7.7694 | 16 | 41.28 | 5.92
0:13 | 1:10 | 1403 | 1397 | 100 | 121 | 96 | 40 | 0.21 | 4 | 0.01 | 5.57 | 1.37 | 7.6309 | 16 | 41.28 | 5.92
0:13 | 1:10 | 1403 | 1398 | 100 | 120 | 97 | 40 | 0.21 | 4 | 0.01 | 5.57 | 1.37 | 7.6309 | 16 | 41.28 | 5.92
0:13 | 1:10 | 1406 | 1400 | 100 | 119 | 97 | 40 | 0.21 | 4 | 0.01 | 5.64 | 1.39 | 7.8396 | 16 | 41.28 | 5.92
0:13 | 1:10 | 1408 | 1402 | 101 | 119 | 97 | 40 | 0.21 | 4 | -0.01 | 5.65 | 1.37 | 7.7405 | 16 | 41.28 | 5.92
0:13 | 1:10 | 1411 | 1404 | 101 | 119 | 97 | 40 | 0.21 | 4 | -0.01 | 5.62 | 1.37 | 7.6994 | 16 | 41.28 | 5.92
0:13 | 1:10 | 1411 | 1405 | 101 | 119 | 97 | 40 | 0.21 | 4 | -0.01 | 5.61 | 1.4 | 7.854 | 16 | 41.28 | 5.92
0:13 | 1:10 | 1414 | 1407 | 101 | 119 | 97 | 40 | 0.22 | 4 | 0.01 | 5.63 | 1.39 | 7.8257 | 16 | 41.28 | 5.92
0:13 | 1:10 | 1416 | 1408 | 101 | 119 | 98 | 40 | 0.22 | 4 | 0.01 | 5.61 | 1.38 | 7.7418 | 16 | 41.28 | 5.92
0:13 | 1:10 | 1419 | 1410 | 101 | 118 | 98 | 41 | 0.22 | 4 | 0.01 | 5.57 | 1.36 | 7.5752 | 16 | 41.28 | 5.92
0:13 | 1:10 | 1419 | 1412 | 101 | 119 | 99 | 40 | 0.22 | 4 | 0.01 | 5.6 | 1.38 | 7.728 | 16 | 41.28 | 5.92
0:13 | 1:10 | 1421 | 1412 | 101 | 119 | 99 | 40 | 0.22 | 4 | 0.01 | 5.61 | 1.38 | 7.7418 | 16 | 41.28 | 5.92
0:13 | 1:10 | 1424 | 1416 | 102 | 119 | 99 | 40 | 0.22 | 4 | 0.01 | 5.58 | 1.35 | 7.533 | 16 | 41.28 | 5.92
0:13 | 1:10 | 1424 | 1416 | 102 | 119 | 99 | 40 | 0.22 | 4 | 0.01 | 5.58 | 1.35 | 7.533 | 16 | 41.28 | 5.92
0:13 | 1:10 | 1426 | 1418 | 102 | 119 | 99 | 40 | 0.22 | 4 | 0 | 5.58 | 1.37 | 7.6446 | 16 | 41.28 | 5.92
0:13 | 1:10 | 1428 | 1421 | 102 | 119 | 99 | 41 | 0.22 | 4 | 0 | 5.61 | 1.36 | 7.6296 | 16 | 41.28 | 5.92
0:13 | 1:10 | 1428 | 1421 | 102 | 119 | 99 | 41 | 0.22 | 4 | 0 | 5.61 | 1.36 | 7.6296 | 16 | 41.28 | 5.92
0:13 | 1:10 | 1431 | 1422 | 102 | 119 | 100 | 41 | 0.23 | 4 | 0 | 5.6 | 1.36 | 7.616 | 16 | 41.28 | 5.92
0:13 | 1:10 | 1433 | 1426 | 103 | 119 | 99 | 41 | 0.23 | 4 | 0 | 5.62 | 1.38 | 7.7556 | 16 | 41.28 | 5.92
0:13 | 1:10 | 1433 | 1426 | 103 | 119 | 99 | 41 | 0.23 | 4 | 0 | 5.62 | 1.38 | 7.7556 | 16 | 41.28 | 5.92
0:13 | 1:10 | 1435 | 1427 | 103 | 119 | 100 | 41 | 0.23 | 4 | 0 | 5.61 | 1.36 | 7.6296 | 16 | 41.28 | 5.92
0:13 | 1:10 | 1437 | 1430 | 103 | 119 | 100 | 41 | 0.23 | 4 | 0 | 5.66 | 1.39 | 7.8674 | 16 | 41.28 | 5.92
0:13 | 1:10 | 1437 | 1430 | 103 | 120 | 100 | 41 | 0.23 | 4 | 0 | 5.66 | 1.39 | 7.8674 | 16 | 41.28 | 5.92
0:13 | 1:10 | 1440 | 1433 | 103 | 120 | 100 | 41 | 0.23 | 4 | 0 | 5.61 | 1.39 | 7.7979 | 16 | 41.28 | 5.92
0:13 | 1:10 | 1442 | 1433 | 103 | 120 | 101 | 41 | 0.23 | 4 | -0.01 | 5.61 | 1.39 | 7.7979 | 16 | 41.28 | 5.92
0:13 | 1:10 | 1442 | 1435 | 104 | 120 | 101 | 41 | 0.23 | 4 | -0.01 | 5.67 | 1.39 | 7.8813 | 16 | 41.28 | 5.92
0:13 | 1:10 | 1444 | 1438 | 104 | 120 | 101 | 41 | 0.23 | 4 | -0.01 | 5.63 | 1.38 | 7.7694 | 16 | 41.28 | 5.92
0:13 | 1:10 | 1447 | 1438 | 104 | 120 | 101 | 41 | 0.23 | 4 | -0.01 | 5.63 | 1.38 | 7.7694 | 16 | 41.28 | 5.92
0:13 | 1:10 | 1449 | 1440 | 104 | 120 | 101 | 41 | 0.24 | 4 | -0.01 | 5.68 | 1.41 | 8.0088 | 16 | 41.28 | 5.92
0:13 | 1:10 | 1449 | 1441 | 104 | 120 | 102 | 41 | 0.24 | 4 | -0.01 | 5.63 | 1.4 | 7.882 | 16 | 41.28 | 5.92
0:13 | 1:10 | 1452 | 1443 | 104 | 120 | 102 | 41 | 0.24 | 4 | -0.01 | 5.63 | 1.4 | 7.882 | 16 | 41.28 | 5.92
0:13 | 1:10 | 1454 | 1444 | 104 | 120 | 102 | 41 | 0.24 | 4 | 0 | 5.63 | 1.38 | 7.7694 | 16 | 41.28 | 5.92
0:13 | 1:10 | 1457 | 1446 | 105 | 121 | 102 | 41 | 0.24 | 4 | 0 | 5.68 | 1.41 | 8.0088 | 16 | 41.28 | 5.92
0:13 | 1:10 | 1457 | 1448 | 105 | 121 | 102 | 41 | 0.24 | 4 | 0 | 5.68 | 1.41 | 8.0088 | 16 | 41.28 | 5.92
0:13 | 1:10 | 1459 | 1449 | 105 | 121 | 102 | 42 | 0.24 | 4 | 0 | 5.67 | 1.39 | 7.8813 | 16 | 41.28 | 5.92
0:13 | 1:10 | 1461 | 1451 | 105 | 121 | 102 | 42 | 0.24 | 4 | 0 | 5.61 | 1.39 | 7.7979 | 16 | 41.28 | 5.92
0:13 | 1:10 | 1461 | 1453 | 105 | 121 | 102 | 42 | 0.24 | 4 | 0 | 5.69 | 1.41 | 8.0229 | 16 | 41.28 | 5.92
0:13 | 1:10 | 1464 | 1455 | 105 | 121 | 103 | 42 | 0.24 | 4 | 0.01 | 5.68 | 1.41 | 8.0088 | 16 | 41.28 | 5.92
0:13 | 1:10 | 1464 | 1455 | 105 | 121 | 103 | 42 | 0.24 | 4 | 0.01 | 5.66 | 1.4 | 7.924 | 16 | 41.28 | 5.92
0:13 | 1:10 | 1466 | 1456 | 106 | 121 | 103 | 42 | 0.24 | 4 | 0.01 | 5.62 | 1.4 | 7.868 | 16 | 41.28 | 5.92
0:13 | 1:10 | 1468 | 1460 | 106 | 122 | 103 | 42 | 0.24 | 4 | 0.01 | 5.66 | 1.42 | 8.0372 | 16 | 41.28 | 5.92
0:13 | 1:10 | 1468 | 1460 | 106 | 122 | 103 | 42 | 0.24 | 4 | -0.04 | 5.66 | 1.42 | 8.0372 | 16 | 41.28 | 5.92
0:13 | 1:10 | 1471 | 1463 | 106 | 122 | 103 | 42 | 0.24 | 4 | -0.04 | 5.64 | 1.4 | 7.896 | 16 | 41.28 | 5.92
0:13 | 1:10 | 1473 | 1465 | 106 | 122 | 104 | 42 | 0.24 | 4 | -0.04 | 5.68 | 1.41 | 8.0088 | 16 | 41.28 | 5.92
0:14 | 1:10 | 1476 | 1465 | 106 | 122 | 104 | 42 | 0.24 | 4 | 0 | 5.68 | 1.41 | 8.0088 | 16 | 41.28 | 5.92
0:14 | 1:10 | 1476 | 1466 | 106 | 122 | 104 | 42 | 0.25 | 4 | 0 | 5.65 | 1.41 | 7.9665 | 16 | 41.28 | 5.92
0:14 | 1:10 | 1478 | 1469 | 107 | 122 | 104 | 42 | 0.25 | 4 | 0 | 5.65 | 1.4 | 7.91 | 16 | 41.28 | 5.92
0:14 | 1:10 | 1480 | 1469 | 107 | 122 | 104 | 42 | 0.25 | 4 | 0 | 5.65 | 1.43 | 8.0795 | 16 | 41.28 | 5.92
0:14 | 1:10 | 1480 | 1472 | 107 | 123 | 104 | 42 | 0.25 | 4 | -0.02 | 5.67 | 1.41 | 7.9947 | 16 | 41.28 | 5.92
0:14 | 1:10 | 1483 | 1474 | 107 | 123 | 104 | 42 | 0.25 | 4 | -0.02 | 5.71 | 1.42 | 8.1082 | 16 | 41.28 | 5.92
0:14 | 1:10 | 1485 | 1474 | 107 | 123 | 105 | 42 | 0.25 | 4 | -0.02 | 5.71 | 1.45 | 8.2795 | 16 | 41.28 | 5.92
0:14 | 1:10 | 1488 | 1477 | 107 | 123 | 105 | 42 | 0.25 | 4 | 0 | 5.71 | 1.43 | 8.1653 | 16 | 41.28 | 5.92
0:14 | 1:10 | 1488 | 1477 | 107 | 123 | 105 | 42 | 0.25 | 4 | 0 | 5.71 | 1.44 | 8.2224 | 16 | 41.28 | 5.92
0:14 | 1:10 | 1490 | 1479 | 107 | 123 | 105 | 43 | 0.25 | 4 | 0 | 5.71 | 1.45 | 8.2795 | 16 | 41.28 | 5.92
0:14 | 1:10 | 1493 | 1481 | 107 | 123 | 105 | 43 | 0.25 | 4 | 0 | 5.72 | 1.43 | 8.1796 | 16 | 41.28 | 5.92
0:14 | 1:10 | 1493 | 1481 | 107 | 123 | 105 | 43 | 0.25 | 4 | 0 | 5.72 | 1.43 | 8.1796 | 16 | 41.28 | 5.92
0:14 | 1:10 | 1495 | 1483 | 108 | 123 | 106 | 43 | 0.25 | 4 | 0 | 5.73 | 1.45 | 8.3085 | 16 | 41.28 | 5.92
0:14 | 1:10 | 1498 | 1487 | 108 | 124 | 106 | 43 | 0.25 | 4 | 0 | 5.73 | 1.44 | 8.2512 | 16 | 41.28 | 5.92
0:14 | 1:10 | 1498 | 1487 | 108 | 124 | 106 | 43 | 0.25 | 4 | 0 | 5.73 | 1.44 | 8.2512 | 16 | 41.28 | 5.92
0:14 | 1:11 | 1500 | 1488 | 108 | 124 | 106 | 43 | 0.25 | 4 | 0 | 5.68 | 1.43 | 8.1224 | 16 | 41.28 | 5.92
0:14 | 1:11 | 1502 | 1491 | 108 | 124 | 106 | 43 | 0.25 | 4 | 0 | 5.7 | 1.42 | 8.094 | 16 | 41.28 | 5.92
0:14 | 1:11 | 1502 | 1491 | 108 | 124 | 106 | 43 | 0.25 | 4 | 0.01 | 5.7 | 1.42 | 8.094 | 16 | 41.28 | 5.92
0:14 | 1:11 | 1505 | 1492 | 108 | 124 | 106 | 43 | 0.25 | 4 | 0.01 | 5.57 | 1.37 | 7.6309 | 16 | 41.28 | 5.92
0:14 | 1:11 | 1506 | 1494 | 109 | 125 | 106 | 43 | 0.25 | 4 | 0.01 | 5.48 | 1.33 | 7.2884 | 16 | 41.28 | 5.92
0:14 | 1:11 | 1506 | 1495 | 109 | 125 | 106 | 43 | 0.25 | 4 | 0.01 | 5.47 | 1.31 | 7.1657 | 16 | 41.28 | 5.92
0:14 | 1:11 | 1507 | 1496 | 109 | 125 | 106 | 43 | 0.25 | 4 | -0.01 | 5.4 | 1.27 | 6.858 | 16 | 41.29 | 5.93
0:14 | 1:11 | 1508 | 1497 | 109 | 125 | 107 | 43 | 0.25 | 4 | -0.01 | 5.33 | 1.23 | 6.5559 | 16 | 41.29 | 5.93
0:14 | 1:11 | 1508 | 1497 | 109 | 125 | 107 | 43 | 0.25 | 4 | -0.01 | 5.35 | 1.21 | 6.4735 | 16 | 41.29 | 5.93
0:14 | 1:11 | 1508 | 1498 | 109 | 125 | 107 | 43 | 0.25 | 4 | 0.03 | 5.25 | 1.19 | 6.2475 | 16 | 41.29 | 5.93
0:14 | 1:11 | 1508 | 1498 | 109 | 125 | 107 | 43 | 0.25 | 4 | 0.03 | 5.2 | 1.17 | 6.084 | 16 | 41.29 | 5.93
0:14 | 1:11 | 1508 | 1498 | 109 | 125 | 107 | 44 | 0.25 | 4 | 0.03 | 5.18 | 1.16 | 6.0088 | 16 | 41.29 | 5.93
0:14 | 1:11 | 1507 | 1498 | 110 | 125 | 107 | 44 | 0.25 | 4 | 0.04 | 5.14 | 1.15 | 5.911 | 16 | 41.29 | 5.93
0:14 | 1:11 | 1507 | 1498 | 110 | 125 | 107 | 44 | 0.25 | 4 | 0.04 | 5.16 | 1.15 | 5.934 | 16 | 41.29 | 5.93
0:14 | 1:11 | 1505 | 1497 | 110 | 125 | 108 | 44 | 0.25 | 4 | 0.04 | 5.18 | 1.14 | 5.9052 | 16 | 41.3 | 5.94
0:14 | 1:11 | 1504 | 1497 | 110 | 126 | 107 | 44 | 0.25 | 4 | 0.04 | 5.16 | 1.14 | 5.8824 | 16 | 41.31 | 5.95
0:14 | 1:11 | 1504 | 1497 | 110 | 126 | 107 | 44 | 0.25 | 4 | 0.36 | 5.16 | 1.15 | 5.934 | 16 | 41.31 | 5.95
0:14 | 1:11 | 1503 | 1495 | 110 | 126 | 107 | 44 | 0.24 | 4 | 0.36 | 5.26 | 1.19 | 6.2594 | 16 | 41.32 | 5.96
0:14 | 1:11 | 1501 | 1494 | 111 | 126 | 108 | 44 | 0.24 | 4 | 0.36 | 5.26 | 1.19 | 6.2594 | 16 | 41.32 | 5.96
0:14 | 1:11 | 1500 | 1494 | 111 | 126 | 108 | 44 | 0.24 | 4 | 0.36 | 5.26 | 1.19 | 6.2594 | 16 | 41.33 | 5.97
0:14 | 1:11 | 1500 | 1492 | 111 | 126 | 108 | 44 | 0.24 | 4 | 0.32 | 5.3 | 1.23 | 6.519 | 16 | 41.33 | 5.97
0:14 | 1:11 | 1499 | 1491 | 110 | 125 | 108 | 44 | 0.24 | 4 | 0.32 | 4.53 | 1.25 | 5.6625 | 16 | 41.34 | 5.98
0:14 | 1:11 | 1496 | 1491 | 110 | 125 | 108 | 44 | 0.24 | 4 | 0.32 | 4.53 | 0.02 | 0.0906 | 16 | 41.36 | 6
0:14 | 1:11 | 1490 | 1485 | 110 | 125 | 108 | 44 | 0.24 | 4 | 0.8 | 0.01 | 0.02 | 0.0002 | 16 | 41.39 | 6.03
0:14 | 1:11 | 1490 | 1485 | 110 | 125 | 108 | 44 | 0.24 | 4 | 0.8 | 0.01 | 0.02 | 0.0002 | 16 | 41.41 | 6.05
0:14 | 1:11 | 1484 | 1479 | 110 | 125 | 108 | 44 | 0.23 | 4 | 0.8 | 0 | 0.03 | 0 | 16 | 41.43 | 6.07
0:14 | 1:11 | 1476 | 1476 | 110 | 125 | 108 | 44 | 0.23 | 4 | 1.28 | 0 | 0.02 | 0 | 16 | 41.45 | 6.09
0:14 | 1:11 | 1476 | 1476 | 110 | 125 | 108 | 44 | 0.23 | 4 | 1.28 | 0 | 0.02 | 0 | 16 | 41.46 | 6.1
0:14 | 1:11 | 1468 | 1471 | 110 | 125 | 109 | 44 | 0.23 | 4 | 1.28 | 0 | 0.02 | 0 | 16 | 41.48 | 6.12
0:14 | 1:11 | 1459 | 1462 | 110 | 125 | 109 | 44 | 0.23 | 4 | 0.98 | 0 | 0.02 | 0 | 16 | 41.5 | 6.14
0:14 | 1:11 | 1459 | 1462 | 110 | 125 | 109 | 44 | 0.23 | 4 | 0.98 | 0 | 0.02 | 0 | 16 | 41.51 | 6.15
0:14 | 1:11 | 1450 | 1456 | 110 | 125 | 109 | 44 | 0.23 | 4 | 0.98 | 0 | 0.02 | 0 | 16 | 41.53 | 6.17
0:14 | 1:11 | 1441 | 1445 | 110 | 125 | 109 | 44 | 0.22 | 4 | 0.98 | 0 | 0.02 | 0 | 16 | 41.55 | 6.19
0:14 | 1:11 | 1441 | 1445 | 110 | 125 | 109 | 44 | 0.22 | 4 | 0.88 | 0 | 0.02 | 0 | 16 | 41.56 | 6.2
0:14 | 1:11 | 1432 | 1439 | 110 | 125 | 109 | 44 | 0.22 | 4 | 0.88 | 0 | 0.02 | 0 | 16 | 41.57 | 6.21
0:14 | 1:11 | 1422 | 1427 | 110 | 125 | 109 | 44 | 0.22 | 4 | 0.88 | 0 | 0.02 | 0 | 16 | 41.59 | 6.23
0:14 | 1:11 | 1422 | 1427 | 111 | 125 | 109 | 44 | 0.22 | 4 | 0.77 | 0 | 0.02 | 0 | 16 | 41.59 | 6.23
0:14 | 1:11 | 1413 | 1419 | 111 | 124 | 109 | 44 | 0.21 | 4 | 0.77 | 0 | 0.03 | 0 | 16 | 41.61 | 6.25
0:14 | 1:11 | 1403 | 1413 | 111 | 124 | 109 | 44 | 0.21 | 4 | 0.77 | 0 | 0.03 | 0 | 16 | 41.61 | 6.25
0:14 | 1:11 | 1403 | 1407 | 111 | 124 | 109 | 44 | 0.21 | 4 | 0.77 | 0 | 0.02 | 0 | 16 | 41.62 | 6.26
0:14 | 1:11 | 1394 | 1401 | 111 | 124 | 109 | 44 | 0.21 | 4 | 0.57 | 0 | 0.02 | 0 | 16 | 41.64 | 6.28
0:14 | 1:11 | 1385 | 1395 | 111 | 124 | 109 | 44 | 0.21 | 4 | 0.57 | 0 | 0.02 | 0 | 16 | 41.64 | 6.28
0:14 | 1:11 | 1376 | 1389 | 111 | 124 | 109 | 44 | 0.21 | 4 | 0.57 | 0 | 0.02 | 0 | 16 | 41.65 | 6.29
0:14 | 1:11 | 1376 | 1382 | 111 | 123 | 109 | 44 | 0.2 | 4 | 0.52 | 0 | 0.03 | 0 | 16 | 41.66 | 6.3
0:14 | 1:11 | 1366 | 1376 | 111 | 123 | 109 | 44 | 0.2 | 4 | 0.52 | 0 | 0.03 | 0 | 16 | 41.67 | 6.31
0:15 | 1:11 | 1357 | 1370 | 111 | 123 | 109 | 45 | 0.2 | 4 | 0.52 | 0 | 0.02 | 0 | 16 | 41.68 | 6.32
0:15 | 1:11 | 1357 | 1359 | 110 | 123 | 109 | 45 | 0.2 | 4 | 0.48 | 0 | 0.02 | 0 | 16 | 41.68 | 6.32
0:15 | 1:11 | 1348 | 1359 | 110 | 123 | 109 | 45 | 0.2 | 4 | 0.48 | 0 | 0.02 | 0 | 16 | 41.69 | 6.33
0:15 | 1:11 | 1338 | 1353 | 110 | 122 | 109 | 45 | 0.19 | 4 | 0.48 | 0 | 0.02 | 0 | 15 | 41.7 | 6.34
0:15 | 1:11 | 1329 | 1339 | 110 | 122 | 109 | 45 | 0.19 | 4 | 0.44 | 0 | 0.03 | 0 | 15 | 41.71 | 6.35
0:15 | 1:11 | 1329 | 1339 | 110 | 122 | 109 | 45 | 0.19 | 4 | 0.44 | 0 | 0.03 | 0 | 15 | 41.71 | 6.35
0:15 | 1:11 | 1320 | 1333 | 110 | 122 | 109 | 45 | 0.19 | 4 | 0.44 | 0 | 0.02 | 0 | 15 | 41.72 | 6.36
0:15 | 1:11 | 1320 | 1326 | 110 | 122 | 109 | 45 | 0.19 | 4 | 0.44 | 0 | 0.02 | 0 | 15 | 41.72 | 6.36
0:15 | 1:11 | 1310 | 1320 | 110 | 122 | 109 | 45 | 0.19 | 4 | 0.44 | 0 | 0.03 | 0 | 15 | 41.73 | 6.37
0:15 | 1:11 | 1301 | 1313 | 110 | 121 | 109 | 45 | 0.18 | 4 | 0.44 | 0 | 0.02 | 0 | 15 | 41.74 | 6.38
0:15 | 1:11 | 1301 | 1306 | 110 | 121 | 109 | 45 | 0.18 | 4 | 0.44 | 0 | 0.02 | 0 | 15 | 41.74 | 6.38
0:15 | 1:11 | 1292 | 1299 | 110 | 121 | 109 | 45 | 0.18 | 4 | 0.42 | 0 | 0.02 | 0 | 15 | 41.75 | 6.39
0:15 | 1:11 | 1283 | 1293 | 110 | 121 | 109 | 45 | 0.18 | 4 | 0.42 | 0 | 0.02 | 0 | 15 | 41.76 | 6.4
0:15 | 1:11 | 1283 | 1287 | 110 | 120 | 109 | 45 | 0.18 | 4 | 0.42 | 0 | 0.02 | 0 | 15 | 41.77 | 6.41
0:15 | 1:11 | 1273 | 1280 | 110 | 120 | 109 | 45 | 0.18 | 4 | 0.42 | 0 | 0.03 | 0 | 15 | 41.77 | 6.41
0:15 | 1:12 | 1264 | 1273 | 110 | 120 | 109 | 45 | 0.17 | 4 | 0.35 | 0 | 0.02 | 0 | 15 | 41.78 | 6.42
0:15 | 1:12 | 1255 | 1267 | 109 | 120 | 109 | 45 | 0.17 | 4 | 0.35 | 0 | 0.02 | 0 | 15 | 41.78 | 6.42
0:15 | 1:12 | 1255 | 1260 | 109 | 119 | 109 | 45 | 0.17 | 4 | 0.35 | 0 | 0.02 | 0 | 15 | 41.79 | 6.43
0:15 | 1:12 | 1245 | 1260 | 109 | 119 | 109 | 45 | 0.17 | 4 | 0.24 | 0 | 0.02 | 0 | 15 | 41.79 | 6.43
0:15 | 1:12 | 1237 | 1247 | 109 | 119 | 109 | 45 | 0.17 | 4 | 0.24 | 0 | 0.02 | 0 | 15 | 41.79 | 6.43
0:15 | 1:12 | 1237 | 1241 | 109 | 119 | 109 | 45 | 0.17 | 4 | 0.24 | 0 | 0.02 | 0 | 15 | 41.8 | 6.44
0:15 | 1:12 | 1229 | 1241 | 109 | 119 | 109 | 45 | 0.16 | 4 | 0.24 | 0 | 0.02 | 0 | 15 | 41.8 | 6.44
0:15 | 1:12 | 1221 | 1229 | 109 | 118 | 109 | 45 | 0.16 | 4 | 0.22 | 0 | 0.02 | 0 | 15 | 41.8 | 6.44
0:15 | 1:12 | 1221 | 1229 | 109 | 118 | 109 | 45 | 0.16 | 4 | 0.22 | 0 | 0.03 | 0 | 15 | 41.81 | 6.45
0:15 | 1:12 | 1212 | 1222 | 109 | 118 | 109 | 45 | 0.16 | 4 | 0.22 | 0 | 0.03 | 0 | 15 | 41.81 | 6.45
0:15 | 1:12 | 1204 | 1217 | 108 | 117 | 109 | 45 | 0.16 | 4 | 0.25 | 0 | 0.03 | 0 | 15 | 41.82 | 6.46
0:15 | 1:12 | 1196 | 1206 | 108 | 117 | 109 | 45 | 0.16 | 4 | 0.25 | 0 | 0.03 | 0 | 15 | 41.82 | 6.46
0:15 | 1:12 | 1196 | 1206 | 108 | 117 | 109 | 45 | 0.16 | 4 | 0.25 | 0 | 0.03 | 0 | 15 | 41.83 | 6.47
0:15 | 1:12 | 1188 | 1199 | 108 | 117 | 109 | 45 | 0.15 | 4 | 0.29 | 0 | 0.03 | 0 | 15 | 41.83 | 6.47
0:15 | 1:12 | 1179 | 1193 | 108 | 116 | 109 | 45 | 0.15 | 4 | 0.29 | 0 | 0.02 | 0 | 15 | 41.84 | 6.48
0:15 | 1:12 | 1179 | 1188 | 108 | 116 | 109 | 45 | 0.15 | 4 | 0.29 | 0 | 0.02 | 0 | 15 | 41.84 | 6.48
0:15 | 1:12 | 1171 | 1181 | 108 | 116 | 109 | 45 | 0.15 | 4 | 0.28 | 0 | 0.02 | 0 | 15 | 41.85 | 6.49
0:15 | 1:12 | 1171 | 1176 | 108 | 115 | 109 | 45 | 0.15 | 4 | 0.28 | 0 | 0.02 | 0 | 15 | 41.85 | 6.49
0:15 | 1:12 | 1163 | 1169 | 107 | 115 | 109 | 45 | 0.15 | 4 | 0.28 | 0 | 0.02 | 0 | 15 | 41.86 | 6.5
0:15 | 1:12 | 1155 | 1163 | 107 | 115 | 108 | 45 | 0.15 | 4 | 0.28 | 0 | 0.02 | 0 | 15 | 41.86 | 6.5
0:15 | 1:12 | 1155 | 1158 | 107 | 114 | 108 | 45 | 0.15 | 4 | 0.27 | 0 | 0.02 | 0 | 15 | 41.86 | 6.5
0:15 | 1:12 | 1147 | 1152 | 107 | 114 | 108 | 45 | 0.15 | 4 | 0.27 | 0 | 0.02 | 0 | 15 | 41.87 | 6.51
0:15 | 1:12 | 1139 | 1147 | 107 | 114 | 108 | 45 | 0.14 | 4 | 0.27 | 0 | 0.02 | 0 | 15 | 41.88 | 6.52
0:15 | 1:12 | 1131 | 1147 | 107 | 113 | 108 | 45 | 0.14 | 4 | 0.27 | 0 | 0.02 | 0 | 15 | 41.88 | 6.52
0:15 | 1:12 | 1131 | 1135 | 106 | 113 | 108 | 45 | 0.14 | 4 | 0.27 | 0 | 0.02 | 0 | 15 | 41.88 | 6.52
0:15 | 1:12 | 1123 | 1128 | 106 | 112 | 108 | 45 | 0.14 | 4 | 0.27 | 0 | 0.02 | 0 | 15 | 41.89 | 6.53
0:15 | 1:12 | 1115 | 1128 | 106 | 112 | 108 | 45 | 0.14 | 4 | 0.27 | 0 | 0.02 | 0 | 15 | 41.89 | 6.53
0:15 | 1:12 | 1107 | 1122 | 106 | 112 | 108 | 45 | 0.14 | 4 | 0.22 | 0 | 0.02 | 0 | 15 | 41.9 | 6.54
0:15 | 1:12 | 1107 | 1112 | 106 | 111 | 108 | 45 | 0.14 | 4 | 0.22 | 0 | 0.02 | 0 | 15 | 41.9 | 6.54
0:15 | 1:12 | 1100 | 1112 | 106 | 111 | 108 | 45 | 0.14 | 4 | 0.22 | 0 | 0.02 | 0 | 15 | 41.9 | 6.54
0:15 | 1:12 | 1092 | 1106 | 105 | 111 | 108 | 45 | 0.13 | 4 | 0.27 | 0 | 0.02 | 0 | 15 | 41.91 | 6.55
0:15 | 1:12 | 1092 | 1101 | 105 | 111 | 108 | 45 | 0.13 | 4 | 0.27 | 0 | 0.02 | 0 | 15 | 41.91 | 6.55
0:15 | 1:12 | 1085 | 1095 | 105 | 110 | 108 | 45 | 0.13 | 4 | 0.27 | 0 | 0.02 | 0 | 15 | 41.92 | 6.56
0:15 | 1:12 | 1078 | 1090 | 105 | 110 | 108 | 45 | 0.13 | 4 | 0.26 | 0 | 0.02 | 0 | 15 | 41.92 | 6.56
0:15 | 1:12 | 1078 | 1085 | 105 | 110 | 108 | 45 | 0.13 | 4 | 0.26 | 0 | 0.03 | 0 | 15 | 41.93 | 6.57
0:15 | 1:12 | 1070 | 1079 | 105 | 110 | 108 | 45 | 0.13 | 4 | 0.26 | 0 | 0.02 | 0 | 15 | 41.93 | 6.57
0:15 | 1:12 | 1063 | 1074 | 104 | 109 | 107 | 45 | 0.13 | 4 | 0.23 | 0 | 0.02 | 0 | 15 | 41.94 | 6.58
0:15 | 1:12 | 1063 | 1069 | 104 | 109 | 107 | 45 | 0.13 | 4 | 0.23 | 0 | 0.02 | 0 | 15 | 41.94 | 6.58
0:15 | 1:12 | 1055 | 1064 | 104 | 108 | 107 | 45 | 0.13 | 4 | 0.23 | 0 | 0.02 | 0 | 15 | 41.94 | 6.58
0:15 | 1:12 | 1048 | 1059 | 104 | 108 | 107 | 45 | 0.13 | 4 | 0.23 | 0 | 0.02 | 0 | 15 | 41.94 | 6.58
0:15 | 1:12 | 1048 | 1054 | 104 | 107 | 107 | 45 | 0.13 | 4 | 0.18 | 0 | 0.02 | 0 | 15 | 41.95 | 6.59
0:15 | 1:12 | 1041 | 1050 | 103 | 107 | 107 | 45 | 0.13 | 4 | 0.18 | 0 | 0.02 | 0 | 15 | 41.95 | 6.59
0:15 | 1:12 | 1034 | 1050 | 103 | 107 | 107 | 45 | 0.13 | 4 | 0.18 | 0 | 0.02 | 0 | 15 | 41.96 | 6.6
0:15 | 1:12 | 1034 | 1040 | 103 | 106 | 107 | 45 | 0.12 | 4 | 0.29 | 0 | 0.03 | 0 | 14 | 41.96 | 6.6
0:15 | 1:12 | 1027 | 1035 | 103 | 106 | 107 | 45 | 0.12 | 4 | 0.29 | 0 | 0.02 | 0 | 14 | 41.97 | 6.61
0:16 | 1:12 | 1020 | 1035 | 103 | 106 | 107 | 45 | 0.12 | 4 | 0.29 | 0 | 0.02 | 0 | 14 | 41.97 | 6.61
0:16 | 1:12 | 1013 | 1024 | 102 | 105 | 107 | 45 | 0.12 | 4 | 0.29 | 0 | 0.02 | 0 | 14 | 41.98 | 6.62
0:16 | 1:12 | 1013 | 1020 | 102 | 105 | 107 | 45 | 0.12 | 4 | 0.29 | 0 | 0.02 | 0 | 14 | 41.98 | 6.62
0:16 | 1:12 | 1006 | 1020 | 102 | 105 | 107 | 45 | 0.12 | 4 | 0.29 | 0 | 0.03 | 0 | 14 | 41.99 | 6.63
0:16 | 1:12 | 999 | 1010 | 102 | 104 | 107 | 45 | 0.12 | 4 | 0.29 | 0 | 0.02 | 0 | 14 | 42 | 6.64
0:16 | 1:12 | 999 | 1005 | 102 | 104 | 106 | 45 | 0.12 | 4 | 0.4 | 0 | 0.03 | 0 | 14 | 42 | 6.64
0:16 | 1:12 | 992 | 1005 | 102 | 104 | 106 | 45 | 0.12 | 4 | 0.4 | 0 | 0.03 | 0 | 14 | 42.01 | 6.65
0:16 | 1:12 | 985 | 999 | 101 | 103 | 106 | 45 | 0.12 | 4 | 0.4 | 0 | 0.02 | 0 | 14 | 42.01 | 6.65
0:16 | 1:12 | 978 | 989 | 101 | 103 | 106 | 44 | 0.12 | 4 | 0.22 | 0 | 0.03 | 0 | 14 | 42.02 | 6.66
0:16 | 1:12 | 978 | 989 | 101 | 103 | 106 | 44 | 0.12 | 4 | 0.22 | 0 | 0.02 | 0 | 14 | 42.02 | 6.66
0:16 | 1:12 | 971 | 985 | 101 | 102 | 106 | 44 | 0.12 | 4 | 0.22 | 0 | 0.02 | 0 | 14 | 42.02 | 6.66
0:16 | 1:12 | 971 | 980 | 100 | 102 | 106 | 44 | 0.12 | 4 | 0.22 | 0 | 0.02 | 0 | 14 | 42.02 | 6.66
0:16 | 1:12 | 965 | 975 | 100 | 102 | 106 | 44 | 0.12 | 4 | 0.15 | 0 | 0.02 | 0 | 14 | 42.02 | 6.66
0:16 | 1:12 | 958 | 971 | 100 | 101 | 106 | 44 | 0.11 | 4 | 0.15 | 0 | 0.03 | 0 | 14 | 42.03 | 6.67
0:16 | 1:12 | 958 | 966 | 100 | 101 | 106 | 44 | 0.11 | 4 | 0.15 | 0 | 0.03 | 0 | 14 | 42.03 | 6.67
0:16 | 1:13 | 952 | 962 | 99 | 101 | 106 | 44 | 0.11 | 4 | 0.16 | 0 | 0.02 | 0 | 14 | 42.03 | 6.67
0:16 | 1:13 | 946 | 957 | 99 | 100 | 106 | 44 | 0.11 | 4 | 0.16 | 0 | 0.02 | 0 | 14 | 42.04 | 6.68
0:16 | 1:13 | 939 | 952 | 99 | 100 | 106 | 44 | 0.11 | 4 | 0.16 | 0 | 0.02 | 0 | 14 | 42.04 | 6.68
0:16 | 1:13 | 939 | 948 | 99 | 99 | 106 | 44 | 0.11 | 4 | 0.13 | 0 | 0.02 | 0 | 14 | 42.04 | 6.68
0:16 | 1:13 | 933 | 943 | 98 | 99 | 105 | 44 | 0.11 | 4 | 0.13 | 0 | 0.03 | 0 | 14 | 42.04 | 6.68
0:16 | 1:13 | 927 | 938 | 98 | 98 | 105 | 44 | 0.11 | 4 | 0.13 | 0 | 0.02 | 0 | 14 | 42.05 | 6.69
0:16 | 1:13 | 927 | 934 | 98 | 98 | 105 | 44 | 0.11 | 4 | 0.13 | 0 | 0.02 | 0 | 14 | 42.05 | 6.69
0:16 | 1:13 | 920 | 929 | 98 | 97 | 105 | 44 | 0.11 | 4 | 0.2 | 0 | 0.02 | 0 | 14 | 42.05 | 6.69
0:16 | 1:13 | 914 | 924 | 98 | 97 | 105 | 44 | 0.11 | 4 | 0.2 | 0 | 0.02 | 0 | 14 | 42.06 | 6.7
0:16 | 1:13 | 908 | 919 | 97 | 97 | 105 | 44 | 0.11 | 4 | 0.2 | 0 | 0.02 | 0 | 14 | 42.06 | 6.7
0:16 | 1:13 | 908 | 919 | 97 | 97 | 105 | 44 | 0.11 | 4 | 0.22 | 0 | 0.02 | 0 | 14 | 42.06 | 6.7
0:16 | 1:13 | 901 | 911 | 97 | 96 | 105 | 44 | 0.11 | 4 | 0.22 | 0 | 0.02 | 0 | 14 | 42.07 | 6.71
0:16 | 1:13 | 894 | 907 | 97 | 96 | 105 | 44 | 0.11 | 4 | 0.22 | 0 | 0.02 | 0 | 14 | 42.07 | 6.71
0:16 | 1:13 | 894 | 903 | 97 | 96 | 105 | 44 | 0.11 | 4 | 0.22 | 0 | 0.02 | 0 | 14 | 42.07 | 6.71
0:16 | 1:13 | 888 | 899 | 96 | 95 | 105 | 44 | 0.11 | 4 | 0.2 | 0 | 0.02 | 0 | 14 | 42.08 | 6.72
0:16 | 1:13 | 882 | 894 | 96 | 95 | 105 | 44 | 0.11 | 4 | 0.2 | 0 | 0.02 | 0 | 14 | 42.08 | 6.72
0:16 | 1:13 | 882 | 894 | 96 | 95 | 105 | 44 | 0.11 | 4 | 0.2 | 0 | 0.03 | 0 | 14 | 42.08 | 6.72
0:16 | 1:13 | 876 | 885 | 96 | 94 | 104 | 44 | 0.11 | 4 | 0.2 | 0 | 0.02 | 0 | 14 | 42.09 | 6.73
0:16 | 1:13 | 870 | 880 | 95 | 94 | 104 | 44 | 0.11 | 4 | 0.2 | 0 | 0.02 | 0 | 14 | 42.09 | 6.73
0:16 | 1:13 | 870 | 880 | 95 | 94 | 104 | 44 | 0.11 | 4 | 0.2 | 0 | 0.02 | 0 | 14 | 42.09 | 6.73
0:16 | 1:13 | 863 | 871 | 95 | 93 | 104 | 44 | 0.11 | 4 | 0.16 | 0 | 0.02 | 0 | 14 | 42.1 | 6.74
0:16 | 1:13 | 857 | 871 | 95 | 93 | 104 | 44 | 0.11 | 4 | 0.16 | 0 | 0.02 | 0 | 14 | 42.1 | 6.74
0:16 | 1:13 | 857 | 867 | 94 | 92 | 104 | 44 | 0.11 | 4 | 0.16 | 0 | 0.02 | 0 | 14 | 42.1 | 6.74
0:16 | 1:13 | 851 | 859 | 94 | 92 | 104 | 43 | 0.11 | 4 | 0.2 | 0 | 0.02 | 0 | 14 | 42.11 | 6.75
0:16 | 1:13 | 845 | 859 | 94 | 92 | 104 | 43 | 0.11 | 4 | 0.2 | 0 | 0.02 | 0 | 14 | 42.11 | 6.75
0:16 | 1:13 | 845 | 854 | 94 | 91 | 104 | 43 | 0.11 | 4 | 0.2 | 0 | 0.03 | 0 | 14 | 42.11 | 6.75
0:16 | 1:13 | 840 | 846 | 93 | 91 | 104 | 43 | 0.11 | 4 | 0.2 | 0 | 0.03 | 0 | 14 | 42.12 | 6.76
0:16 | 1:13 | 834 | 846 | 93 | 91 | 104 | 43 | 0.11 | 4 | 0.19 | 0 | 0.03 | 0 | 14 | 42.12 | 6.76
0:16 | 1:13 | 828 | 842 | 93 | 90 | 103 | 43 | 0.11 | 4 | 0.19 | 0 | 0.02 | 0 | 14 | 42.12 | 6.76
0:16 | 1:13 | 828 | 837 | 93 | 90 | 103 | 43 | 0.11 | 4 | 0.19 | 0 | 0.02 | 0 | 14 | 42.12 | 6.76
0:16 | 1:13 | 822 | 832 | 93 | 90 | 103 | 43 | 0.1 | 4 | 0.13 | 0 | 0.02 | 0 | 14 | 42.12 | 6.76
0:16 | 1:13 | 817 | 828 | 92 | 89 | 103 | 43 | 0.1 | 4 | 0.13 | 0 | 0.02 | 0 | 14 | 42.13 | 6.77
0:16 | 1:13 | 811 | 824 | 92 | 89 | 103 | 43 | 0.1 | 4 | 0.13 | 0 | 0.02 | 0 | 14 | 42.13 | 6.77
0:16 | 1:13 | 811 | 819 | 92 | 89 | 103 | 43 | 0.1 | 4 | 0.13 | 0 | 0.02 | 0 | 14 | 42.13 | 6.77
0:16 | 1:13 | 805 | 815 | 92 | 88 | 103 | 43 | 0.1 | 4 | 0.07 | 0 | 0.03 | 0 | 14 | 42.13 | 6.77
0:16 | 1:13 | 805 | 815 | 91 | 88 | 103 | 43 | 0.1 | 4 | 0.07 | 0 | 0.02 | 0 | 14 | 42.13 | 6.77
0:16 | 1:13 | 800 | 811 | 91 | 88 | 103 | 43 | 0.1 | 4 | 0.07 | 0 | 0.02 | 0 | 14 | 42.13 | 6.77
0:16 | 1:13 | 794 | 802 | 91 | 87 | 103 | 43 | 0.1 | 4 | 0.03 | 0 | 0.03 | 0 | 14 | 42.13 | 6.77
0:16 | 1:13 | 794 | 802 | 91 | 87 | 103 | 43 | 0.1 | 4 | 0.03 | 0 | 0.03 | 0 | 13 | 42.13 | 6.77
0:16 | 1:13 | 789 | 799 | 90 | 87 | 103 | 43 | 0.1 | 4 | 0.03 | 0 | 0.03 | 0 | 13 | 42.13 | 6.77
0:16 | 1:13 | 783 | 795 | 90 | 86 | 102 | 43 | 0.1 | 4 | 0.06 | 0 | 0.03 | 0 | 13 | 42.13 | 6.77
0:16 | 1:13 | 783 | 790 | 90 | 86 | 102 | 43 | 0.1 | 4 | 0.06 | 0 | 0.03 | 0 | 13 | 42.14 | 6.78
0:16 | 1:13 | 777 | 786 | 90 | 85 | 102 | 43 | 0.1 | 4 | 0.06 | 0 | 0.02 | 0 | 13 | 42.14 | 6.78
0:16 | 1:13 | 772 | 783 | 90 | 85 | 102 | 43 | 0.1 | 4 | 0.14 | 0 | 0.02 | 0 | 13 | 42.14 | 6.78
0:16 | 1:13 | 772 | 778 | 89 | 85 | 102 | 43 | 0.1 | 4 | 0.14 | 0 | 0.02 | 0 | 13 | 42.14 | 6.78
0:16 | 1:13 | 766 | 775 | 89 | 84 | 102 | 43 | 0.1 | 4 | 0.14 | 0 | 0.03 | 0 | 13 | 42.14 | 6.78
0:17 | 1:13 | 761 | 771 | 89 | 84 | 102 | 43 | 0.1 | 4 | 0.14 | 0 | 0.02 | 0 | 13 | 42.15 | 6.79
0:17 | 1:13 | 755 | 766 | 89 | 84 | 102 | 43 | 0.1 | 4 | 0.12 | 0 | 0.02 | 0 | 13 | 42.15 | 6.79
0:17 | 1:13 | 755 | 762 | 88 | 83 | 102 | 43 | 0.1 | 4 | 0.12 | 0 | 0.02 | 0 | 13 | 42.15 | 6.79
0:17 | 1:13 | 749 | 762 | 88 | 83 | 102 | 43 | 0.1 | 4 | 0.12 | 0 | 0.02 | 0 | 13 | 42.15 | 6.79
0:17 | 1:13 | 743 | 754 | 88 | 83 | 102 | 42 | 0.1 | 4 | 0.14 | 0 | 0.02 | 0 | 13 | 42.16 | 6.8
0:17 | 1:13 | 743 | 751 | 88 | 82 | 101 | 42 | 0.1 | 4 | 0.14 | 0 | 0.02 | 0 | 13 | 42.16 | 6.8
0:17 | 1:13 | 738 | 747 | 88 | 82 | 101 | 42 | 0.1 | 4 | 0.14 | 0 | 0.02 | 0 | 13 | 42.16 | 6.8
0:17 | 1:13 | 733 | 743 | 87 | 82 | 101 | 42 | 0.1 | 4 | 0.14 | 0 | 0.02 | 0 | 13 | 42.16 | 6.8
0:17 | 1:13 | 728 | 739 | 87 | 81 | 101 | 42 | 0.1 | 4 | 0.11 | 0 | 0.02 | 0 | 13 | 42.16 | 6.8
0:17 | 1:13 | 728 | 735 | 87 | 81 | 101 | 42 | 0.1 | 4 | 0.11 | 0 | 0.02 | 0 | 13 | 42.17 | 6.81
0:17 | 1:13 | 722 | 732 | 87 | 81 | 101 | 42 | 0.1 | 4 | 0.11 | 0 | 0.03 | 0 | 13 | 42.17 | 6.81
0:17 | 1:13 | 717 | 727 | 86 | 81 | 101 | 42 | 0.1 | 4 | 0.13 | 0 | 0.03 | 0 | 13 | 42.17 | 6.81
0:17 | 1:13 | 717 | 724 | 86 | 81 | 101 | 42 | 0.1 | 4 | 0.13 | 0 | 0.02 | 0 | 13 | 42.17 | 6.81
0:17 | 1:13 | 712 | 720 | 86 | 80 | 101 | 42 | 0.1 | 4 | 0.13 | 0 | 0.02 | 0 | 13 | 42.18 | 6.82
0:17 | 1:14 | 712 | 720 | 86 | 80 | 101 | 42 | 0.1 | 4 | 0.13 | 0 | 0.03 | 0 | 13 | 42.18 | 6.82
0:17 | 1:14 | 707 | 717 | 85 | 80 | 101 | 42 | 0.1 | 4 | 0.11 | 0 | 0.02 | 0 | 13 | 42.18 | 6.82
0:17 | 1:14 | 702 | 712 | 85 | 79 | 100 | 42 | 0.1 | 4 | 0.11 | 0 | 0.02 | 0 | 13 | 42.19 | 6.83
0:17 | 1:14 | 697 | 708 | 85 | 79 | 100 | 42 | 0.1 | 4 | 0.11 | 0 | 0.02 | 0 | 13 | 42.19 | 6.83
0:17 | 1:14 | 697 | 705 | 85 | 78 | 100 | 42 | 0.1 | 4 | 0.26 | 0 | 0.02 | 0 | 13 | 42.2 | 6.84
0:17 | 1:14 | 692 | 698 | 84 | 78 | 100 | 42 | 0.1 | 4 | 0.26 | 0 | 0.02 | 0 | 13 | 42.2 | 6.84
0:17 | 1:14 | 687 | 698 | 84 | 78 | 100 | 42 | 0.1 | 4 | 0.26 | 0 | 0.02 | 0 | 13 | 42.2 | 6.84
0:17 | 1:14 | 687 | 695 | 84 | 77 | 100 | 42 | 0.1 | 4 | 0.21 | 0 | 0.02 | 0 | 13 | 42.2 | 6.84
0:17 | 1:14 | 682 | 688 | 84 | 77 | 100 | 42 | 0.1 | 4 | 0.21 | 0 | 0.02 | 0 | 13 | 42.21 | 6.85
0:17 | 1:14 | 677 | 688 | 84 | 77 | 100 | 42 | 0.1 | 4 | 0.21 | 0 | 0.03 | 0 | 13 | 42.21 | 6.85
0:17 | 1:14 | 672 | 684 | 83 | 77 | 100 | 41 | 0.1 | 4 | 0.06 | 0 | 0.03 | 0 | 13 | 42.21 | 6.85
0:17 | 1:14 | 672 | 680 | 83 | 76 | 100 | 41 | 0.1 | 4 | 0.06 | 0 | 0.02 | 0 | 13 | 42.21 | 6.85
0:17 | 1:14 | 667 | 677 | 83 | 76 | 100 | 41 | 0.1 | 4 | 0.06 | 0 | 0.02 | 0 | 13 | 42.21 | 6.85
0:17 | 1:14 | 663 | 673 | 83 | 76 | 99 | 41 | 0.1 | 4 | 0.06 | 0 | 0.02 | 0 | 13 | 42.21 | 6.85
0:17 | 1:14 | 663 | 669 | 83 | 76 | 99 | 41 | 0.1 | 4 | 0.01 | 0 | 0.02 | 0 | 13 | 42.21 | 6.85
0:17 | 1:14 | 658 | 665 | 82 | 75 | 99 | 41 | 0.1 | 4 | 0.01 | 0 | 0.03 | 0 | 13 | 42.21 | 6.85
0:17 | 1:14 | 653 | 661 | 82 | 75 | 99 | 41 | 0.1 | 4 | 0.01 | 0 | 0.02 | 0 | 13 | 42.22 | 6.86
0:17 | 1:14 | 653 | 658 | 82 | 75 | 99 | 41 | 0.1 | 4 | 0.17 | 0 | 0.02 | 0 | 13 | 42.22 | 6.86
0:17 | 1:14 | 648 | 655 | 82 | 75 | 99 | 41 | 0.1 | 4 | 0.17 | 0 | 0.02 | 0 | 13 | 42.22 | 6.86
0:17 | 1:14 | 643 | 652 | 81 | 74 | 99 | 41 | 0.1 | 4 | 0.17 | 0 | 0.02 | 0 | 13 | 42.23 | 6.87
0:17 | 1:14 | 643 | 649 | 81 | 74 | 99 | 41 | 0.1 | 4 | 0.17 | 0 | 0.02 | 0 | 13 | 42.23 | 6.87
0:17 | 1:14 | 638 | 645 | 81 | 74 | 99 | 41 | 0.1 | 4 | 0.22 | 0 | 0.03 | 0 | 13 | 42.24 | 6.88
0:17 | 1:14 | 633 | 642 | 81 | 73 | 99 | 41 | 0.1 | 4 | 0.22 | 0 | 0.02 | 0 | 13 | 42.24 | 6.88
0:17 | 1:14 | 633 | 638 | 80 | 73 | 99 | 41 | 0.1 | 4 | 0.22 | 0 | 0.02 | 0 | 13 | 42.24 | 6.88
0:17 | 1:14 | 628 | 635 | 80 | 73 | 98 | 41 | 0.1 | 4 | 0.09 | 0 | 0.03 | 0 | 13 | 42.24 | 6.88
0:17 | 1:14 | 623 | 632 | 80 | 73 | 98 | 41 | 0.1 | 4 | 0.09 | 0 | 0.02 | 0 | 13 | 42.24 | 6.88
0:17 | 1:14 | 623 | 629 | 80 | 72 | 98 | 41 | 0.1 | 4 | 0.09 | 0 | 0.02 | 0 | 13 | 42.24 | 6.88
0:17 | 1:14 | 619 | 625 | 80 | 72 | 98 | 41 | 0.1 | 4 | 0.03 | 0 | 0.02 | 0 | 13 | 42.24 | 6.88
0:17 | 1:14 | 614 | 622 | 80 | 72 | 98 | 41 | 0.1 | 4 | 0.03 | 0 | 0.02 | 0 | 13 | 42.24 | 6.88
0:17 | 1:14 | 610 | 619 | 79 | 71 | 98 | 40 | 0.1 | 4 | 0.03 | 0 | 0.02 | 0 | 13 | 42.24 | 6.88
0:17 | 1:14 | 610 | 616 | 79 | 71 | 98 | 40 | 0.1 | 4 | 0.01 | 0 | 0.03 | 0 | 13 | 42.24 | 6.88
0:17 | 1:14 | 605 | 612 | 79 | 71 | 98 | 40 | 0.1 | 4 | 0.01 | 0 | 0.03 | 0 | 13 | 42.24 | 6.88
0:17 | 1:14 | 600 | 609 | 79 | 71 | 98 | 40 | 0.1 | 4 | 0.01 | 0 | 0.03 | 0 | 12 | 42.24 | 6.88
0:17 | 1:14 | 596 | 606 | 78 | 70 | 98 | 40 | 0.1 | 4 | 0.01 | 0 | 0.03 | 0 | 12 | 42.24 | 6.88
0:17 | 1:14 | 596 | 602 | 78 | 70 | 98 | 40 | 0.1 | 4 | 0.04 | 0 | 0.03 | 0 | 12 | 42.24 | 6.88
0:17 | 1:14 | 591 | 602 | 78 | 70 | 97 | 40 | 0.1 | 4 | 0.04 | 0 | 0.02 | 0 | 12 | 42.25 | 6.89
0:17 | 1:14 | 587 | 595 | 78 | 70 | 97 | 40 | 0.1 | 4 | 0.04 | 0 | 0.02 | 0 | 12 | 42.25 | 6.89
0:17 | 1:14 | 587 | 595 | 78 | 70 | 97 | 40 | 0.1 | 4 | 0.04 | 0 | 0.02 | 0 | 12 | 42.25 | 6.89
0:17 | 1:14 | 582 | 592 | 77 | 69 | 97 | 40 | 0.1 | 4 | 0.19 | 0 | 0.03 | 0 | 12 | 42.26 | 6.9
0:17 | 1:14 | 582 | 588 | 77 | 69 | 97 | 40 | 0.1 | 4 | 0.19 | 0 | 0.03 | 0 | 12 | 42.26 | 6.9
0:17 | 1:14 | 578 | 585 | 77 | 69 | 97 | 40 | 0.1 | 4 | 0.19 | 0 | 0.02 | 0 | 12 | 42.26 | 6.9
0:17 | 1:14 | 573 | 582 | 77 | 68 | 97 | 40 | 0.1 | 4 | 0.15 | 0 | 0.03 | 0 | 12 | 42.26 | 6.9
0:17 | 1:14 | 573 | 579 | 77 | 68 | 97 | 40 | 0.1 | 4 | 0.15 | 0 | 0.03 | 0 | 12 | 42.26 | 6.9
0:17 | 1:14 | 569 | 576 | 76 | 68 | 97 | 40 | 0.1 | 4 | 0.15 | 0 | 0.03 | 0 | 12 | 42.26 | 6.9
0:17 | 1:14 | 565 | 570 | 76 | 68 | 97 | 40 | 0.1 | 4 | -0.01 | 0 | 0.03 | 0 | 12 | 42.26 | 6.9
0:18 | 1:14 | 560 | 570 | 76 | 67 | 96 | 40 | 0.1 | 4 | -0.01 | 0 | 0.03 | 0 | 12 | 42.26 | 6.9
0:18 | 1:14 | 560 | 567 | 76 | 67 | 96 | 39 | 0.09 | 4 | -0.01 | 0 | 0.03 | 0 | 12 | 42.26 | 6.9
0:18 | 1:14 | 556 | 561 | 75 | 67 | 96 | 39 | 0.09 | 4 | 0.04 | 0 | 0.02 | 0 | 12 | 42.27 | 6.91
0:18 | 1:14 | 552 | 561 | 75 | 67 | 96 | 39 | 0.09 | 4 | 0.04 | 0 | 0.02 | 0 | 12 | 42.27 | 6.91
0:18 | 1:14 | 552 | 558 | 75 | 66 | 96 | 39 | 0.09 | 4 | 0.04 | 0 | 0.02 | 0 | 12 | 42.27 | 6.91
0:18 | 1:14 | 547 | 552 | 75 | 66 | 96 | 39 | 0.09 | 4 | 0.04 | 0 | 0.02 | 0 | 12 | 42.28 | 6.92
0:18 | 1:14 | 543 | 552 | 75 | 66 | 96 | 39 | 0.09 | 4 | 0.19 | 0 | 0.02 | 0 | 12 | 42.28 | 6.92
0:18 | 1:14 | 539 | 546 | 74 | 66 | 96 | 39 | 0.09 | 4 | 0.19 | 0 | 0.02 | 0 | 12 | 42.28 | 6.92
0:18 | 1:14 | 539 | 546 | 74 | 66 | 96 | 39 | 0.09 | 4 | 0.19 | 0 | 0.02 | 0 | 12 | 42.28 | 6.92
0:18 | 1:14 | 535 | 543 | 74 | 65 | 96 | 39 | 0.09 | 4 | 0.06 | 0 | 0.02 | 0 | 12 | 42.28 | 6.92
0:18 | 1:14 | 531 | 537 | 74 | 65 | 96 | 39 | 0.09 | 4 | 0.06 | 0 | 0.02 | 0 | 12 | 42.28 | 6.92
0:18 | 1:14 | 531 | 537 | 74 | 65 | 96 | 39 | 0.09 | 4 | 0.06 | 0 | 0.02 | 0 | 12 | 42.28 | 6.92
0:18 | 1:14 | 526 | 534 | 74 | 65 | 96 | 39 | 0.09 | 4 | 0.01 | 0 | 0.02 | 0 | 12 | 42.28 | 6.92
0:18 | 1:14 | 522 | 531 | 74 | 65 | 96 | 39 | 0.09 | 4 | 0.01 | 0 | 0.02 | 0 | 12 | 42.28 | 6.92
0:18 | 1:14 | 522 | 528 | 73 | 65 | 96 | 39 | 0.09 | 4 | 0.01 | 0 | 0.02 | 0 | 12 | 42.28 | 6.92
0:18 | 1:15 | 518 | 525 | 73 | 64 | 95 | 39 | 0.09 | 4 | 0.01 | 0 | 0.02 | 0 | 12 | 42.28 | 6.92
0:18 | 1:15 | 513 | 522 | 73 | 64 | 95 | 39 | 0.09 | 4 | 0.01 | 0 | 0.02 | 0 | 12 | 42.28 | 6.92
0:18 | 1:15 | 513 | 519 | 73 | 64 | 95 | 39 | 0.09 | 4 | 0.01 | 0 | 0.02 | 0 | 12 | 42.28 | 6.92
0:18 | 1:15 | 509 | 516 | 73 | 64 | 95 | 39 | 0.09 | 4 | 0.01 | 0 | 0.03 | 0 | 12 | 42.29 | 6.93
0:18 | 1:15 | 505 | 513 | 73 | 63 | 95 | 39 | 0.09 | 4 | 0.09 | 0 | 0.02 | 0 | 12 | 42.29 | 6.93
0:18 | 1:15 | 505 | 510 | 72 | 63 | 95 | 39 | 0.09 | 4 | 0.09 | 0 | 0.02 | 0 | 12 | 42.29 | 6.93
0:18 | 1:15 | 501 | 507 | 72 | 63 | 95 | 39 | 0.09 | 4 | 0.09 | 0 | 0.02 | 0 | 12 | 42.29 | 6.93
0:18 | 1:15 | 497 | 505 | 72 | 63 | 95 | 39 | 0.09 | 4 | 0.09 | 0 | 0.02 | 0 | 12 | 42.3 | 6.94
0:18 | 1:15 | 497 | 501 | 72 | 63 | 95 | 39 | 0.09 | 4 | 0.13 | 0 | 0.02 | 0 | 12 | 42.3 | 6.94
0:18 | 1:15 | 493 | 498 | 72 | 62 | 95 | 39 | 0.09 | 4 | 0.13 | 0 | 0.02 | 0 | 12 | 42.3 | 6.94
0:18 | 1:15 | 489 | 498 | 72 | 62 | 94 | 39 | 0.09 | 4 | 0.13 | 0 | 0.02 | 0 | 12 | 42.3 | 6.94
0:18 | 1:15 | 485 | 493 | 71 | 62 | 94 | 39 | 0.09 | 4 | 0.02 | 0 | 0.03 | 0 | 12 | 42.3 | 6.94
0:18 | 1:15 | 485 | 490 | 71 | 62 | 94 | 38 | 0.09 | 4 | 0.02 | 0 | 0.02 | 0 | 12 | 42.3 | 6.94
0:18 | 1:15 | 481 | 490 | 71 | 62 | 94 | 38 | 0.09 | 4 | 0.02 | 0 | 0.02 | 0 | 12 | 42.3 | 6.94
0:18 | 1:15 | 477 | 487 | 71 | 61 | 94 | 38 | 0.09 | 4 | 0.01 | 0 | 0.02 | 0 | 12 | 42.3 | 6.94
0:18 | 1:15 | 473 | 481 | 71 | 61 | 94 | 38 | 0.09 | 4 | 0.01 | 0 | 0.02 | 0 | 12 | 42.3 | 6.94
0:18 | 1:15 | 473 | 481 | 71 | 61 | 94 | 38 | 0.09 | 4 | 0.01 | 0 | 0.02 | 0 | 12 | 42.3 | 6.94
0:18 | 1:15 | 469 | 475 | 70 | 61 | 94 | 38 | 0.09 | 4 | 0.01 | 0 | 0.02 | 0 | 12 | 42.3 | 6.94
0:18 | 1:15 | 469 | 475 | 70 | 61 | 94 | 38 | 0.09 | 4 | 0.01 | 0 | 0.02 | 0 | 12 | 42.3 | 6.94
0:18 | 1:15 | 465 | 472 | 70 | 60 | 94 | 38 | 0.09 | 4 | 0.01 | 0 | 0.03 | 0 | 12 | 42.3 | 6.94
0:18 | 1:15 | 461 | 469 | 70 | 60 | 94 | 38 | 0.09 | 4 | 0.01 | 0 | 0.02 | 0 | 12 | 42.3 | 6.94
0:18 | 1:15 | 461 | 466 | 70 | 60 | 94 | 38 | 0.09 | 4 | 0.02 | 0 | 0.02 | 0 | 12 | 42.3 | 6.94
0:18 | 1:15 | 458 | 463 | 69 | 60 | 93 | 38 | 0.09 | 4 | 0.02 | 0 | 0.02 | 0 | 12 | 42.3 | 6.94
0:18 | 1:15 | 454 | 460 | 69 | 60 | 93 | 38 | 0.09 | 4 | 0.02 | 0 | 0.02 | 0 | 12 | 42.3 | 6.94
0:18 | 1:15 | 454 | 458 | 69 | 59 | 93 | 38 | 0.09 | 4 | 0.02 | 0 | 0.02 | 0 | 12 | 42.3 | 6.94
0:18 | 1:15 | 450 | 455 | 69 | 59 | 93 | 38 | 0.09 | 4 | 0.04 | 0 | 0.03 | 0 | 12 | 42.3 | 6.94
0:18 | 1:15 | 446 | 452 | 69 | 59 | 93 | 38 | 0.09 | 4 | 0.04 | 0 | 0.02 | 0 | 12 | 42.3 | 6.94
0:18 | 1:15 | 443 | 449 | 69 | 59 | 93 | 38 | 0.09 | 4 | 0.04 | 0 | 0.02 | 0 | 11 | 42.31 | 6.95
0:18 | 1:15 | 443 | 447 | 68 | 58 | 93 | 38 | 0.09 | 4 | 0.08 | 0 | 0.03 | 0 | 11 | 42.31 | 6.95
0:18 | 1:15 | 439 | 445 | 68 | 58 | 93 | 38 | 0.09 | 4 | 0.08 | 0 | 0.02 | 0 | 11 | 42.31 | 6.95
0:18 | 1:15 | 435 | 442 | 68 | 58 | 93 | 38 | 0.09 | 4 | 0.08 | 0 | 0.02 | 0 | 11 | 42.31 | 6.95
0:18 | 1:15 | 435 | 439 | 68 | 58 | 93 | 37 | 0.09 | 4 | 0.07 | 0 | 0.02 | 0 | 11 | 42.31 | 6.95
0:18 | 1:15 | 431 | 437 | 68 | 58 | 93 | 37 | 0.09 | 4 | 0.07 | 0 | 0.02 | 0 | 11 | 42.31 | 6.95
0:18 | 1:15 | 431 | 433 | 67 | 58 | 93 | 37 | 0.09 | 4 | 0.07 | 0 | 0.02 | 0 | 11 | 42.32 | 6.96
0:18 | 1:15 | 427 | 431 | 67 | 57 | 93 | 37 | 0.09 | 4 | 0.09 | 0 | 0.02 | 0 | 11 | 42.32 | 6.96
0:18 | 1:15 | 423 | 431 | 67 | 57 | 92 | 37 | 0.09 | 4 | 0.09 | 0 | 0.02 | 0 | 11 | 42.32 | 6.96
0:18 | 1:15 | 420 | 426 | 67 | 57 | 92 | 37 | 0.09 | 4 | 0.09 | 0 | 0.02 | 0 | 11 | 42.32 | 6.96
0:18 | 1:15 | 420 | 423 | 67 | 57 | 92 | 37 | 0.09 | 4 | 0.09 | 0 | 0.02 | 0 | 11 | 42.32 | 6.96
0:18 | 1:15 | 416 | 423 | 67 | 57 | 92 | 37 | 0.09 | 4 | 0.08 | 0 | 0.02 | 0 | 11 | 42.32 | 6.96
0:18 | 1:15 | 413 | 420 | 67 | 57 | 92 | 37 | 0.09 | 4 | 0.08 | 0 | 0.03 | 0 | 11 | 42.32 | 6.96
0:18 | 1:15 | 409 | 415 | 66 | 56 | 92 | 37 | 0.09 | 4 | 0.08 | 0 | 0.02 | 0 | 11 | 42.32 | 6.96
0:18 | 1:15 | 409 | 415 | 66 | 56 | 92 | 37 | 0.09 | 4 | 0.04 | 0 | 0.02 | 0 | 11 | 42.32 | 6.96
0:18 | 1:15 | 406 | 413 | 66 | 56 | 92 | 37 | 0.09 | 4 | 0.04 | 0 | 0.02 | 0 | 11 | 42.32 | 6.96
0:18 | 1:15 | 403 | 408 | 66 | 56 | 92 | 37 | 0.09 | 4 | 0.04 | 0 | 0.02 | 0 | 11 | 42.33 | 6.97
0:18 | 1:15 | 403 | 408 | 66 | 56 | 92 | 37 | 0.09 | 4 | 0.04 | 0 | 0.02 | 0 | 11 | 42.33 | 6.97
0:18 | 1:15 | 400 | 406 | 66 | 55 | 92 | 37 | 0.09 | 4 | 0.03 | 0 | 0.02 | 0 | 11 | 42.33 | 6.97
0:19 | 1:15 | 400 | 403 | 65 | 55 | 92 | 37 | 0.09 | 4 | 0.03 | 0 | 0.02 | 0 | 11 | 42.33 | 6.97
0:19 | 1:15 | 400 | 401 | 65 | 55 | 91 | 37 | 0.09 | 4 | 0.03 | 0 | 0.02 | 0 | 11 | 42.33 | 6.97
0:19 | 1:15 | 400 | 400 | 65 | 55 | 91 | 37 | 0.09 | 4 | 0.01 | 0 | 0.03 | 0 | 11 | 42.33 | 6.97
0:19 | 1:15 | 400 | 400 | 65 | 55 | 91 | 37 | 0.09 | 4 | 0.01 | 0 | 0.03 | 0 | 11 | 42.33 | 6.97
0:19 | 1:15 | 400 | 400 | 65 | 55 | 91 | 37 | 0.09 | 4 | 0.01 | 0 | 0.02 | 0 | 11 | 42.33 | 6.97
0:19 | 1:15 | 400 | 400 | 65 | 54 | 91 | 36 | 0.09 | 4 | 0.01 | 0 | 0.02 | 0 | 11 | 42.33 | 6.97
0:19 | 1:15 | 400 | 400 | 64 | 54 | 91 | 36 | 0.09 | 4 | 0.01 | 0 | 0.02 | 0 | 11 | 42.33 | 6.97
0:19 | 1:15 | 400 | 400 | 64 | 54 | 91 | 36 | 0.09 | 4 | 0.01 | 0 | 0.02 | 0 | 11 | 42.33 | 6.97
0:19 | 1:15 | 400 | 400 | 64 | 54 | 91 | 36 | 0.09 | 4 | 0.03 | 0 | 0.02 | 0 | 11 | 42.33 | 6.97
0:19 | 1:15 | 400 | 400 | 64 | 54 | 91 | 36 | 0.09 | 4 | 0.03 | 0 | 0.02 | 0 | 11 | 42.33 | 6.97
0:19 | 1:15 | 400 | 400 | 64 | 54 | 90 | 36 | 0.09 | 4 | 0.03 | 0 | 0.02 | 0 | 11 | 42.33 | 6.97
0:19 | 1:15 | 400 | 400 | 63 | 53 | 90 | 36 | 0.09 | 4 | 0.03 | 0 | 0.02 | 0 | 11 | 42.33 | 6.97
0:19 | 1:15 | 400 | 400 | 63 | 53 | 90 | 36 | 0.09 | 4 | 0.07 | 0 | 0.02 | 0 | 11 | 42.33 | 6.97
0:19 | 1:15 | 400 | 400 | 63 | 53 | 90 | 36 | 0.09 | 4 | 0.07 | 0 | 0.02 | 0 | 11 | 42.34 | 6.98
0:19 | 1:16 | 400 | 400 | 63 | 53 | 90 | 36 | 0.09 | 4 | 0.07 | 0 | 0.02 | 0 | 11 | 42.34 | 6.98
0:19 | 1:16 | 400 | 400 | 63 | 53 | 90 | 36 | 0.09 | 4 | 0.08 | 0 | 0.02 | 0 | 11 | 42.34 | 6.98
0:19 | 1:16 | 400 | 400 | 63 | 53 | 90 | 36 | 0.09 | 4 | 0.08 | 0 | 0.02 | 0 | 11 | 42.34 | 6.98
0:19 | 1:16 | 400 | 400 | 63 | 53 | 90 | 36 | 0.09 | 4 | 0.08 | 0 | 0.02 | 0 | 11 | 42.34 | 6.98
0:19 | 1:16 | 400 | 400 | 63 | 52 | 90 | 36 | 0.09 | 4 | 0.08 | 0 | 0.03 | 0 | 11 | 42.34 | 6.98
0:19 | 1:16 | 400 | 400 | 62 | 52 | 90 | 36 | 0.09 | 4 | 0.08 | 0 | 0.02 | 0 | 11 | 42.34 | 6.98
0:19 | 1:16 | 400 | 400 | 62 | 52 | 90 | 36 | 0.09 | 4 | 0.08 | 0 | 0.02 | 0 | 11 | 42.34 | 6.98
0:19 | 1:16 | 400 | 400 | 62 | 52 | 90 | 36 | 0.09 | 4 | 0.08 | 0.01 | 0.02 | 0.0002 | 11 | 42.34 | 6.98
0:19 | 1:16 | 400 | 400 | 62 | 52 | 89 | 36 | 0.09 | 4 | 0.03 | 0 | 0.03 | 0 | 11 | 42.35 | 6.99
0:19 | 1:16 | 400 | 400 | 62 | 51 | 89 | 36 | 0.09 | 4 | 0.03 | 0 | 0.03 | 0 | 11 | 42.35 | 6.99
0:19 | 1:16 | 400 | 400 | 62 | 51 | 89 | 36 | 0.09 | 4 | 0.03 | 0 | 0.02 | 0 | 11 | 42.35 | 6.99
0:19 | 1:16 | 400 | 400 | 62 | 51 | 89 | 36 | 0.09 | 4 | 0.03 | 0 | 0.02 | 0 | 11 | 42.35 | 6.99
0:19 | 1:16 | 400 | 400 | 61 | 51 | 89 | 36 | 0.09 | 4 | 0.05 | 0 | 0.02 | 0 | 11 | 42.35 | 6.99
0:19 | 1:16 | 400 | 400 | 61 | 51 | 89 | 36 | 0.09 | 4 | 0.05 | 0 | 0.02 | 0 | 11 | 42.35 | 6.99
0:19 | 1:16 | 400 | 400 | 61 | 51 | 89 | 36 | 0.09 | 4 | 0.05 | 0 | 0.02 | 0 | 11 | 42.35 | 6.99
0:19 | 1:16 | 400 | 400 | 61 | 51 | 89 | 35 | 0.09 | 4 | 0.03 | 0 | 0.02 | 0 | 11 | 42.35 | 6.99
0:19 | 1:16 | 400 | 400 | 61 | 50 | 89 | 35 | 0.09 | 4 | 0.03 | 0 | 0.02 | 0 | 11 | 42.35 | 6.99
0:19 | 1:16 | 400 | 400 | 61 | 50 | 89 | 35 | 0.09 | 4 | 0.03 | 0 | 0.02 | 0 | 11 | 42.35 | 6.99
0:19 | 1:16 | 400 | 400 | 61 | 50 | 89 | 35 | 0.09 | 4 | 0.02 | 0 | 0.03 | 0 | 11 | 42.35 | 6.99
0:19 | 1:16 | 400 | 400 | 60 | 50 | 88 | 35 | 0.09 | 4 | 0.02 | 0 | 0.02 | 0 | 11 | 42.35 | 6.99
0:19 | 1:16 | 400 | 400 | 60 | 50 | 88 | 35 | 0.09 | 4 | 0.02 | 0 | 0.02 | 0 | 11 | 42.35 | 6.99
0:19 | 1:16 | 400 | 400 | 60 | 50 | 88 | 35 | 0.09 | 4 | 0.02 | 0 | 0.02 | 0 | 11 | 42.35 | 6.99
0:19 | 1:16 | 400 | 400 | 60 | 50 | 88 | 35 | 0.09 | 4 | 0.02 | 0 | 0.02 | 0 | 10 | 42.35 | 6.99
0:19 | 1:16 | 400 | 400 | 60 | 50 | 88 | 35 | 0.09 | 4 | 0.02 | 0 | 0.02 | 0 | 10 | 42.35 | 6.99
0:19 | 1:16 | 400 | 400 | 60 | 49 | 88 | 35 | 0.09 | 4 | 0.02 | 0 | 0.02 | 0 | 10 | 42.35 | 6.99
0:19 | 1:16 | 400 | 400 | 60 | 49 | 88 | 35 | 0.09 | 4 | 0.01 | 0 | 0.02 | 0 | 10 | 42.36 | 7
0:19 | 1:16 | 400 | 400 | 59 | 49 | 88 | 35 | 0.09 | 4 | 0.01 | 0 | 0.02 | 0 | 10 | 42.36 | 7
0:19 | 1:16 | 400 | 400 | 59 | 49 | 88 | 35 | 0.09 | 4 | 0.01 | 0 | 0.03 | 0 | 10 | 42.36 | 7
0:19 | 1:16 | 400 | 400 | 59 | 49 | 88 | 35 | 0.09 | 4 | 0.01 | 0 | 0.02 | 0 | 10 | 42.36 | 7
0:19 | 1:16 | 400 | 400 | 59 | 49 | 88 | 35 | 0.09 | 4 | 0.01 | 0 | 0.02 | 0 | 10 | 42.36 | 7
0:19 | 1:16 | 400 | 400 | 59 | 49 | 88 | 35 | 0.09 | 4 | 0.01 | 0 | 0.02 | 0 | 10 | 42.36 | 7
0:19 | 1:16 | 400 | 400 | 59 | 48 | 87 | 35 | 0.09 | 4 | 0.01 | 0 | 0.02 | 0 | 10 | 42.36 | 7
0:19 | 1:16 | 400 | 400 | 59 | 48 | 87 | 35 | 0.08 | 4 | 0.01 | 0 | 0.03 | 0 | 10 | 42.36 | 7
0:19 | 1:16 | 400 | 400 | 58 | 48 | 87 | 35 | 0.08 | 4 | 0.01 | 0 | 0.02 | 0 | 10 | 42.36 | 7
0:19 | 1:16 | 400 | 400 | 58 | 48 | 87 | 35 | 0.08 | 4 | 0.01 | 0 | 0.02 | 0 | 10 | 42.36 | 7
0:19 | 1:16 | 400 | 400 | 58 | 48 | 87 | 35 | 0.08 | 4 | 0.01 | 0 | 0.03 | 0 | 10 | 42.36 | 7
0:19 | 1:16 | 400 | 400 | 58 | 48 | 87 | 35 | 0.08 | 4 | 0.01 | 0 | 0.03 | 0 | 10 | 42.36 | 7
0:19 | 1:16 | 400 | 400 | 58 | 48 | 87 | 34 | 0.08 | 4 | 0.01 | 0 | 0.02 | 0 | 10 | 42.36 | 7
0:19 | 1:16 | 400 | 400 | 58 | 47 | 87 | 34 | 0.08 | 4 | 0.02 | 0 | 0.03 | 0 | 10 | 42.36 | 7
0:19 | 1:16 | 400 | 400 | 58 | 47 | 87 | 34 | 0.08 | 4 | 0.02 | 0 | 0.03 | 0 | 10 | 42.36 | 7
0:19 | 1:16 | 400 | 400 | 58 | 47 | 87 | 34 | 0.08 | 4 | 0.02 | 0 | 0.03 | 0 | 10 | 42.36 | 7
0:19 | 1:16 | 400 | 400 | 57 | 47 | 87 | 34 | 0.08 | 4 | 0.03 | 0 | 0.02 | 0 | 10 | 42.36 | 7
0:19 | 1:16 | 400 | 400 | 57 | 47 | 87 | 34 | 0.08 | 4 | 0.03 | 0 | 0.02 | 0 | 10 | 42.36 | 7
0:19 | 1:16 | 400 | 400 | 57 | 47 | 86 | 34 | 0.08 | 4 | 0.03 | 0 | 0.03 | 0 | 10 | 42.36 | 7
0:19 | 1:16 | 400 | 400 | 57 | 47 | 86 | 34 | 0.08 | 4 | 0.03 | 0 | 0.02 | 0 | 10 | 42.36 | 7
0:20 | 1:16 | 400 | 400 | 57 | 47 | 86 | 34 | 0.08 | 4 | 0 | 0 | 0.03 | 0 | 10 | 42.36 | 7
0:20 | 1:16 | 400 | 400 | 57 | 46 | 86 | 34 | 0.08 | 4 | 0 | 0 | 0.03 | 0 | 10 | 42.36 | 7
0:20 | 1:16 | 400 | 400 | 57 | 46 | 86 | 34 | 0.08 | 4 | 0 | 0 | 0.03 | 0 | 10 | 42.36 | 7
0:20 | 1:16 | 400 | 400 | 56 | 46 | 86 | 34 | 0.08 | 4 | 0.03 | 0 | 0.02 | 0 | 10 | 42.36 | 7
0:20 | 1:16 | 400 | 400 | 56 | 46 | 86 | 34 | 0.08 | 4 | 0.03 | 0 | 0.02 | 0 | 10 | 42.36 | 7
0:20 | 1:16 | 400 | 400 | 56 | 46 | 86 | 34 | 0.08 | 4 | 0.03 | 0 | 0.02 | 0 | 10 | 42.36 | 7
0:20 | 1:16 | 400 | 400 | 56 | 46 | 86 | 34 | 0.08 | 4 | 0.03 | 0 | 0.03 | 0 | 10 | 42.37 | 7.01
0:20 | 1:16 | 400 | 400 | 56 | 46 | 86 | 34 | 0.08 | 4 | 0.02 | 0 | 0.02 | 0 | 10 | 42.37 | 7.01
0:20 | 1:16 | 400 | 400 | 56 | 45 | 86 | 34 | 0.08 | 4 | 0.02 | 0 | 0.02 | 0 | 10 | 42.37 | 7.01
0:20 | 1:16 | 400 | 400 | 56 | 45 | 85 | 34 | 0.08 | 4 | 0.02 | 0 | 0.02 | 0 | 10 | 42.37 | 7.01
0:20 | 1:16 | 400 | 400 | 56 | 45 | 85 | 34 | 0.08 | 4 | 0.01 | 0 | 0.02 | 0 | 10 | 42.37 | 7.01
0:20 | 1:16 | 400 | 400 | 56 | 45 | 85 | 34 | 0.08 | 4 | 0.01 | 0 | 0.02 | 0 | 10 | 42.37 | 7.01
0:20 | 1:16 | 400 | 400 | 55 | 45 | 85 | 34 | 0.08 | 4 | 0.01 | 0 | 0.02 | 0 | 10 | 42.37 | 7.01
0:20 | 1:16 | 400 | 400 | 55 | 45 | 85 | 34 | 0.08 | 4 | 0 | 0 | 0.02 | 0 | 10 | 42.37 | 7.01
0:20 | 1:16 | 400 | 400 | 55 | 45 | 85 | 34 | 0.08 | 4 | 0 | 0 | 0.02 | 0 | 10 | 42.37 | 7.01
0:20 | 1:17 | 400 | 400 | 55 | 45 | 85 | 33 | 0.08 | 4 | 0 | 0 | 0.02 | 0 | 10 | 42.37 | 7.01
0:20 | 1:17 | 400 | 400 | 55 | 45 | 85 | 33 | 0.08 | 4 | 0 | 0 | 0.03 | 0 | 10 | 42.37 | 7.01
0:20 | 1:17 | 400 | 400 | 55 | 44 | 85 | 33 | 0.08 | 4 | 0 | 0 | 0.03 | 0 | 10 | 42.37 | 7.01
0:20 | 1:17 | 400 | 400 | 55 | 44 | 85 | 33 | 0.08 | 4 | 0 | 0 | 0.02 | 0 | 10 | 42.37 | 7.01
0:20 | 1:17 | 400 | 400 | 54 | 44 | 85 | 33 | 0.08 | 4 | 0 | 0 | 0.03 | 0 | 10 | 42.37 | 7.01
0:20 | 1:17 | 400 | 400 | 54 | 44 | 85 | 33 | 0.08 | 4 | 0 | 0 | 0.03 | 0 | 10 | 42.37 | 7.01
0:20 | 1:17 | 400 | 400 | 54 | 44 | 84 | 33 | 0.08 | 4 | 0 | 0 | 0.03 | 0 | 10 | 42.37 | 7.01
0:20 | 1:17 | 400 | 400 | 54 | 44 | 84 | 33 | 0.08 | 4 | 0 | 0 | 0.03 | 0 | 10 | 42.37 | 7.01
0:20 | 1:17 | 400 | 400 | 54 | 44 | 84 | 33 | 0.08 | 4 | 0 | 0 | 0.03 | 0 | 10 | 42.37 | 7.01
0:20 | 1:17 | 400 | 400 | 54 | 44 | 84 | 33 | 0.08 | 4 | 0 | 0 | 0.02 | 0 | 10 | 42.37 | 7.01
0:20 | 1:17 | 400 | 400 | 54 | 43 | 84 | 33 | 0.08 | 4 | 0 | 0 | 0.03 | 0 | 10 | 42.37 | 7.01
0:20 | 1:17 | 400 | 400 | 54 | 43 | 84 | 33 | 0.08 | 4 | 0 | 0 | 0.03 | 0 | 10 | 42.37 | 7.01
0:20 | 1:17 | 400 | 400 | 54 | 43 | 84 | 33 | 0.08 | 4 | 0 | 0 | 0.02 | 0 | 10 | 42.37 | 7.01
0:20 | 1:17 | 400 | 400 | 53 | 43 | 84 | 33 | 0.08 | 4 | 0 | 0 | 0.02 | 0 | 10 | 42.37 | 7.01
0:20 | 1:17 | 400 | 400 | 53 | 43 | 84 | 33 | 0.08 | 4 | 0 | 0 | 0.02 | 0 | 10 | 42.37 | 7.01
0:20 | 1:17 | 400 | 400 | 53 | 43 | 84 | 33 | 0.08 | 4 | 0 | 0 | 0.02 | 0 | 10 | 42.37 | 7.01
0:20 | 1:17 | 400 | 400 | 53 | 43 | 83 | 33 | 0.08 | 4 | 0 | 0 | 0.02 | 0 | 10 | 42.37 | 7.01
0:20 | 1:17 | 400 | 400 | 53 | 43 | 83 | 33 | 0.08 | 4 | 0 | 0 | 0.02 | 0 | 9 | 42.37 | 7.01
0:20 | 1:17 | 400 | 400 | 53 | 43 | 83 | 33 | 0.08 | 4 | 0 | 0 | 0.03 | 0 | 9 | 42.37 | 7.01
0:20 | 1:17 | 400 | 400 | 53 | 42 | 83 | 33 | 0.08 | 4 | 0 | 0 | 0.03 | 0 | 9 | 42.37 | 7.01
0:20 | 1:17 | 400 | 400 | 53 | 42 | 83 | 33 | 0.08 | 4 | 0 | 0 | 0.02 | 0 | 9 | 42.37 | 7.01
0:20 | 1:17 | 400 | 400 | 53 | 42 | 83 | 33 | 0.08 | 4 | 0 | 0 | 0.02 | 0 | 9 | 42.37 | 7.01
0:20 | 1:17 | 400 | 400 | 52 | 42 | 83 | 33 | 0.08 | 4 | 0 | 0 | 0.02 | 0 | 9 | 42.37 | 7.01
0:20 | 1:17 | 400 | 400 | 52 | 42 | 83 | 33 | 0.08 | 4 | 0 | 0 | 0.02 | 0 | 9 | 42.37 | 7.01
0:20 | 1:17 | 400 | 400 | 52 | 42 | 83 | 33 | 0.08 | 4 | 0 | 0 | 0.02 | 0 | 9 | 42.37 | 7.01
0:20 | 1:17 | 400 | 400 | 52 | 42 | 83 | 33 | 0.08 | 4 | 0 | 0.01 | 0.02 | 0.0002 | 9 | 42.37 | 7.01
0:20 | 1:17 | 400 | 400 | 52 | 42 | 83 | 32 | 0.08 | 4 | 0 | 0 | 0.02 | 0 | 9 | 42.37 | 7.01
0:20 | 1:17 | 400 | 400 | 52 | 42 | 83 | 32 | 0.08 | 4 | 0 | 0 | 0.03 | 0 | 9 | 42.37 | 7.01
0:20 | 1:17 | 400 | 400 | 52 | 41 | 83 | 32 | 0.08 | 4 | 0 | 0 | 0.03 | 0 | 9 | 42.37 | 7.01
0:20 | 1:17 | 400 | 400 | 52 | 41 | 83 | 32 | 0.08 | 4 | 0 | 0 | 0.03 | 0 | 9 | 42.37 | 7.01
0:20 | 1:17 | 400 | 400 | 52 | 41 | 82 | 32 | 0.08 | 4 | 0 | 0 | 0.02 | 0 | 9 | 42.37 | 7.01
0:20 | 1:17 | 400 | 400 | 52 | 41 | 82 | 32 | 0.08 | 4 | 0 | 0 | 0.02 | 0 | 9 | 42.37 | 7.01
0:20 | 1:17 | 400 | 400 | 51 | 41 | 82 | 32 | 0.08 | 4 | 0 | 0 | 0.02 | 0 | 9 | 42.37 | 7.01
0:20 | 1:17 | 400 | 400 | 51 | 41 | 82 | 32 | 0.08 | 4 | 0 | 0 | 0.02 | 0 | 9 | 42.37 | 7.01
0:20 | 1:17 | 400 | 400 | 51 | 41 | 82 | 32 | 0.08 | 4 | 0 | 0 | 0.03 | 0 | 9 | 42.37 | 7.01
0:20 | 1:17 | 400 | 400 | 51 | 41 | 82 | 32 | 0.08 | 4 | 0 | 0 | 0.03 | 0 | 9 | 42.37 | 7.01
0:20 | 1:17 | 400 | 400 | 51 | 40 | 82 | 32 | 0.08 | 4 | 0 | 0 | 0.03 | 0 | 9 | 42.37 | 7.01
0:20 | 1:17 | 400 | 400 | 51 | 40 | 82 | 32 | 0.08 | 4 | 0 | 0 | 0.03 | 0 | 9 | 42.37 | 7.01
0:20 | 1:17 | 400 | 400 | 51 | 40 | 82 | 32 | 0.08 | 4 | 0 | 0 | 0.03 | 0 | 9 | 42.37 | 7.01
0:20 | 1:17 | 400 | 400 | 51 | 40 | 82 | 32 | 0.08 | 4 | 0 | 0 | 0.03 | 0 | 9 | 42.37 | 7.01
0:20 | 1:17 | 400 | 400 | 51 | 40 | 82 | 32 | 0.08 | 4 | 0 | 0 | 0.02 | 0 | 9 | 42.37 | 7.01
0:20 | 1:17 | 400 | 400 | 50 | 40 | 81 | 32 | 0.08 | 4 | 0 | 0 | 0.03 | 0 | 9 | 42.37 | 7.01
0:20 | 1:17 | 400 | 400 | 50 | 40 | 81 | 32 | 0.08 | 4 | 0.01 | 0 | 0.03 | 0 | 9 | 42.37 | 7.01
0:20 | 1:17 | 400 | 400 | 50 | 40 | 81 | 32 | 0.08 | 4 | 0.01 | 0 | 0.03 | 0 | 9 | 42.37 | 7.01
0:20 | 1:17 | 400 | 400 | 50 | 40 | 81 | 32 | 0.08 | 4 | 0.01 | 0 | 0.02 | 0 | 9 | 42.37 | 7.01
0:20 | 1:17 | 400 | 400 | 50 | 40 | 81 | 32 | 0.08 | 4 | 0 | 0 | 0.02 | 0 | 9 | 42.37 | 7.01
0:21 | 1:17 | 400 | 400 | 50 | 40 | 81 | 32 | 0.08 | 4 | 0 | 0 | 0.03 | 0 | 9 | 42.37 | 7.01
0:21 | 1:17 | 400 | 400 | 50 | 40 | 81 | 32 | 0.08 | 4 | 0 | 0 | 0.02 | 0 | 9 | 42.37 | 7.01
0:21 | 1:17 | 400 | 400 | 50 | 39 | 81 | 32 | 0.08 | 4 | 0 | 0 | 0.02 | 0 | 9 | 42.37 | 7.01
0:21 | 1:17 | 400 | 400 | 50 | 39 | 81 | 32 | 0.08 | 4 | 0.01 | 0 | 0.03 | 0 | 9 | 42.37 | 7.01
0:21 | 1:17 | 400 | 400 | 50 | 39 | 81 | 32 | 0.08 | 4 | 0.01 | 0 | 0.02 | 0 | 9 | 42.37 | 7.01
0:21 | 1:17 | 400 | 400 | 49 | 39 | 81 | 32 | 0.08 | 4 | 0.01 | 0 | 0.02 | 0 | 9 | 42.37 | 7.01
0:21 | 1:17 | 400 | 400 | 49 | 39 | 81 | 32 | 0.08 | 4 | 0 | 0 | 0.02 | 0 | 9 | 42.37 | 7.01
0:21 | 1:17 | 400 | 400 | 49 | 39 | 80 | 32 | 0.08 | 4 | 0 | 0 | 0.03 | 0 | 9 | 42.37 | 7.01
0:21 | 1:17 | 400 | 400 | 49 | 39 | 80 | 32 | 0.08 | 4 | 0 | 0 | 0.03 | 0 | 9 | 42.37 | 7.01
0:21 | 1:17 | 400 | 400 | 49 | 39 | 80 | 31 | 0.08 | 4 | 0 | 0 | 0.02 | 0 | 9 | 42.37 | 7.01
0:21 | 1:17 | 400 | 400 | 49 | 39 | 80 | 31 | 0.08 | 4 | 0.01 | 0.01 | 0.02 | 0.0002 | 9 | 42.37 | 7.01
0:21 | 1:17 | 400 | 400 | 49 | 39 | 80 | 31 | 0.08 | 4 | 0.01 | 0.01 | 0.02 | 0.0002 | 9 | 42.37 | 7.01
0:21 | 1:17 | 400 | 400 | 49 | 38 | 80 | 31 | 0.08 | 4 | 0.01 | 0 | 0.02 | 0 | 9 | 42.37 | 7.01
0:21 | 1:17 | 400 | 400 | 49 | 38 | 80 | 31 | 0.08 | 4 | 0 | 0 | 0.02 | 0 | 9 | 42.37 | 7.01
0:21 | 1:18 | 400 | 400 | 49 | 38 | 80 | 31 | 0.08 | 4 | 0 | 0 | 0.02 | 0 | 9 | 42.37 | 7.01
0:21 | 1:18 | 400 | 400 | 49 | 38 | 80 | 31 | 0.08 | 4 | 0 | 0.01 | 0.02 | 0.0002 | 9 | 42.37 | 7.01
0:21 | 1:18 | 400 | 400 | 48 | 38 | 80 | 31 | 0.08 | 4 | 0.03 | 0 | 0.02 | 0 | 9 | 42.37 | 7.01
0:21 | 1:18 | 400 | 400 | 48 | 38 | 80 | 31 | 0.08 | 4 | 0.03 | 0 | 0.02 | 0 | 9 | 42.37 | 7.01
0:21 | 1:18 | 400 | 400 | 48 | 38 | 79 | 31 | 0.08 | 4 | 0.03 | 0 | 0.03 | 0 | 9 | 42.37 | 7.01
0:21 | 1:18 | 400 | 400 | 48 | 38 | 79 | 31 | 0.08 | 4 | 0.03 | 0 | 0.03 | 0 | 9 | 42.37 | 7.01
0:21 | 1:18 | 400 | 400 | 48 | 38 | 79 | 31 | 0.08 | 4 | 0 | 0 | 0.03 | 0 | 9 | 42.37 | 7.01
0:21 | 1:18 | 400 | 400 | 48 | 38 | 79 | 31 | 0.08 | 4 | 0 | 0 | 0.02 | 0 | 9 | 42.37 | 7.01
0:21 | 1:18 | 400 | 400 | 48 | 38 | 79 | 31 | 0.08 | 4 | 0 | 0 | 0.02 | 0 | 9 | 42.37 | 7.01
0:21 | 1:18 | 400 | 400 | 48 | 38 | 79 | 31 | 0.08 | 4 | 0 | 0 | 0.02 | 0 | 9 | 42.37 | 7.01
0:21 | 1:18 | 400 | 400 | 48 | 37 | 79 | 31 | 0.08 | 4 | 0 | 0 | 0.02 | 0 | 9 | 42.37 | 7.01
0:21 | 1:18 | 400 | 400 | 48 | 37 | 79 | 31 | 0.08 | 4 | 0 | 0 | 0.02 | 0 | 8 | 42.37 | 7.01
0:21 | 1:18 | 400 | 400 | 47 | 37 | 79 | 31 | 0.08 | 4 | 0 | 0 | 0.02 | 0 | 8 | 42.37 | 7.01
0:21 | 1:18 | 400 | 400 | 47 | 37 | 79 | 31 | 0.08 | 4 | 0 | 0 | 0.03 | 0 | 8 | 42.37 | 7.01
0:21 | 1:18 | 400 | 400 | 47 | 37 | 79 | 31 | 0.08 | 4 | 0 | 0 | 0.03 | 0 | 8 | 42.37 | 7.01
0:21 | 1:18 | 400 | 400 | 47 | 37 | 79 | 31 | 0.08 | 4 | 0 | 0 | 0.02 | 0 | 8 | 42.37 | 7.01
0:21 | 1:18 | 400 | 400 | 47 | 37 | 78 | 31 | 0.08 | 4 | 0 | 0 | 0.03 | 0 | 8 | 42.37 | 7.01
0:21 | 1:18 | 400 | 400 | 47 | 37 | 78 | 31 | 0.08 | 4 | 0 | 0 | 0.03 | 0 | 8 | 42.37 | 7.01
0:21 | 1:18 | 400 | 400 | 47 | 37 | 78 | 31 | 0.08 | 4 | 0 | 0 | 0.02 | 0 | 8 | 42.37 | 7.01
0:21 | 1:18 | 400 | 400 | 47 | 37 | 78 | 31 | 0.08 | 4 | 0 | 0 | 0.02 | 0 | 8 | 42.37 | 7.01
0:21 | 1:18 | 400 | 400 | 47 | 37 | 78 | 31 | 0.08 | 4 | 0 | 0 | 0.02 | 0 | 8 | 42.37 | 7.01
0:21 | 1:18 | 400 | 400 | 47 | 36 | 78 | 31 | 0.08 | 4 | 0 | 0 | 0.03 | 0 | 8 | 42.37 | 7.01
0:21 | 1:18 | 400 | 400 | 47 | 36 | 78 | 31 | 0.08 | 4 | 0 | 0 | 0.03 | 0 | 8 | 42.37 | 7.01
0:21 | 1:18 | 400 | 400 | 47 | 36 | 78 | 31 | 0.08 | 4 | 0 | 0 | 0.02 | 0 | 8 | 42.37 | 7.01
0:21 | 1:18 | 400 | 400 | 46 | 36 | 78 | 31 | 0.08 | 4 | 0 | 0 | 0.02 | 0 | 8 | 42.37 | 7.01
0:21 | 1:18 | 400 | 400 | 46 | 36 | 78 | 31 | 0.08 | 4 | 0 | 0 | 0.02 | 0 | 8 | 42.37 | 7.01
0:21 | 1:18 | 400 | 400 | 46 | 36 | 78 | 30 | 0.08 | 4 | 0.02 | 0 | 0.02 | 0 | 8 | 42.37 | 7.01
0:21 | 1:18 | 400 | 400 | 46 | 36 | 78 | 30 | 0.08 | 4 | 0.02 | 0 | 0.02 | 0 | 8 | 42.37 | 7.01
0:21 | 1:18 | 400 | 400 | 46 | 36 | 78 | 30 | 0.08 | 4 | 0.02 | 0 | 0.02 | 0 | 8 | 42.37 | 7.01
0:21 | 1:18 | 400 | 400 | 46 | 36 | 77 | 30 | 0.08 | 4 | 0 | 0.01 | 0.02 | 0.0002 | 8 | 42.37 | 7.01
0:21 | 1:18 | 400 | 400 | 46 | 36 | 77 | 30 | 0.08 | 4 | 0 | 0 | 0.02 | 0 | 8 | 42.37 | 7.01
0:21 | 1:18 | 400 | 400 | 46 | 36 | 77 | 30 | 0.08 | 4 | 0 | 0 | 0.02 | 0 | 8 | 42.37 | 7.01
0:21 | 1:18 | 400 | 400 | 46 | 36 | 77 | 30 | 0.08 | 4 | 0 | 0 | 0.02 | 0 | 8 | 42.37 | 7.01
0:21 | 1:18 | 400 | 400 | 46 | 36 | 77 | 30 | 0.08 | 4 | 0 | 0 | 0.02 | 0 | 8 | 42.37 | 7.01
0:21 | 1:18 | 400 | 400 | 46 | 36 | 77 | 30 | 0.08 | 4 | 0 | 0 | 0.03 | 0 | 8 | 42.37 | 7.01
0:21 | 1:18 | 400 | 400 | 46 | 35 | 77 | 30 | 0.08 | 4 | 0 | 0 | 0.02 | 0 | 8 | 42.37 | 7.01
0:21 | 1:18 | 400 | 400 | 45 | 35 | 77 | 30 | 0.08 | 4 | 0 | 0 | 0.02 | 0 | 8 | 42.37 | 7.01
0:21 | 1:18 | 400 | 400 | 45 | 35 | 77 | 30 | 0.08 | 4 | 0 | 0 | 0.02 | 0 | 8 | 42.37 | 7.01
0:21 | 1:18 | 400 | 400 | 45 | 35 | 77 | 30 | 0.08 | 4 | 0 | 0 | 0.03 | 0 | 8 | 42.37 | 7.01
0:21 | 1:18 | 400 | 400 | 45 | 35 | 77 | 30 | 0.08 | 4 | 0 | 0 | 0.03 | 0 | 8 | 42.37 | 7.01
0:21 | 1:18 | 400 | 400 | 45 | 35 | 77 | 30 | 0.08 | 4 | 0 | 0 | 0.02 | 0 | 8 | 42.37 | 7.01
0:21 | 1:18 | 400 | 400 | 45 | 35 | 77 | 30 | 0.08 | 4 | 0 | 0 | 0.03 | 0 | 8 | 42.37 | 7.01
0:21 | 1:18 | 400 | 400 | 45 | 35 | 76 | 30 | 0.08 | 4 | 0 | 0 | 0.03 | 0 | 8 | 42.37 | 7.01
0:21 | 1:18 | 400 | 400 | 45 | 35 | 76 | 30 | 0.08 | 4 | -0.01 | 0 | 0.03 | 0 | 8 | 42.37 | 7.01
0:21 | 1:18 | 400 | 400 | 45 | 35 | 76 | 30 | 0.08 | 4 | -0.01 | 0 | 0.02 | 0 | 8 | 42.37 | 7.01
0:22 | 1:18 | 400 | 400 | 45 | 35 | 76 | 30 | 0.08 | 4 | -0.01 | 0 | 0.02 | 0 | 8 | 42.37 | 7.01
0:22 | 1:18 | 400 | 400 | 45 | 35 | 76 | 30 | 0.08 | 4 | 0 | 0 | 0.03 | 0 | 8 | 42.37 | 7.01
0:22 | 1:18 | 400 | 400 | 45 | 35 | 76 | 30 | 0.08 | 4 | 0 | 0 | 0.02 | 0 | 8 | 42.37 | 7.01
0:22 | 1:18 | 400 | 400 | 44 | 34 | 76 | 30 | 0.08 | 4 | 0 | 0 | 0.02 | 0 | 8 | 42.37 | 7.01
0:22 | 1:18 | 400 | 400 | 44 | 34 | 76 | 30 | 0.08 | 4 | 0 | 0 | 0.02 | 0 | 8 | 42.37 | 7.01
0:22 | 1:18 | 400 | 400 | 44 | 34 | 76 | 30 | 0.08 | 4 | 0 | 0 | 0.02 | 0 | 8 | 42.37 | 7.01
0:22 | 1:18 | 400 | 400 | 44 | 34 | 76 | 30 | 0.08 | 4 | 0 | 0 | 0.03 | 0 | 8 | 42.37 | 7.01
0:22 | 1:18 | 400 | 400 | 44 | 34 | 76 | 30 | 0.08 | 4 | 0 | 0 | 0.03 | 0 | 8 | 42.37 | 7.01
0:22 | 1:18 | 400 | 400 | 44 | 34 | 76 | 30 | 0.08 | 4 | 0 | 0 | 0.03 | 0 | 8 | 42.37 | 7.01
0:22 | 1:18 | 400 | 400 | 44 | 34 | 75 | 30 | 0.08 | 4 | 0 | 0 | 0.03 | 0 | 8 | 42.37 | 7.01
0:22 | 1:18 | 400 | 400 | 44 | 34 | 75 | 30 | 0.08 | 4 | 0 | 0 | 0.02 | 0 | 8 | 42.37 | 7.01
0:22 | 1:18 | 400 | 400 | 44 | 34 | 75 | 29 | 0.08 | 4 | 0.01 | 0 | 0.02 | 0 | 8 | 42.37 | 7.01
0:22 | 1:18 | 400 | 400 | 44 | 34 | 75 | 29 | 0.08 | 4 | 0.01 | 0 | 0.03 | 0 | 8 | 42.37 | 7.01
0:22 | 1:18 | 400 | 400 | 44 | 34 | 75 | 29 | 0.08 | 4 | 0.01 | 0 | 0.02 | 0 | 8 | 42.37 | 7.01
0:22 | 1:18 | 400 | 400 | 43 | 34 | 75 | 29 | 0.08 | 4 | 0.01 | 0 | 0.02 | 0 | 8 | 42.37 | 7.01
0:22 | 1:19 | 400 | 400 | 43 | 34 | 75 | 29 | 0.08 | 4 | -0.01 | 0 | 0.02 | 0 | 8 | 42.37 | 7.01
0:22 | 1:19 | 400 | 400 | 43 | 34 | 75 | 29 | 0.08 | 4 | -0.01 | 0 | 0.02 | 0 | 8 | 42.37 | 7.01
0:22 | 1:19 | 400 | 400 | 43 | 33 | 75 | 29 | 0.08 | 4 | -0.01 | 0.01 | 0.02 | 0.0002 | 8 | 42.37 | 7.01
0:22 | 1:19 | 400 | 400 | 43 | 33 | 75 | 29 | 0.08 | 4 | 0.01 | 0.01 | 0.02 | 0.0002 | 8 | 42.37 | 7.01
0:22 | 1:19 | 400 | 400 | 43 | 33 | 75 | 29 | 0.08 | 4 | 0.01 | 0.01 | 0.03 | 0.0003 | 8 | 42.37 | 7.01
0:22 | 1:19 | 400 | 400 | 43 | 33 | 75 | 29 | 0.08 | 4 | 0.01 | 0 | 0.02 | 0 | 8 | 42.37 | 7.01
0:22 | 1:19 | 400 | 400 | 43 | 33 | 75 | 29 | 0.08 | 4 | 0 | 0 | 0.02 | 0 | 7 | 42.37 | 7.01
0:22 | 1:19 | 400 | 400 | 43 | 33 | 74 | 29 | 0.08 | 4 | 0 | 0 | 0.02 | 0 | 7 | 42.37 | 7.01
0:22 | 1:19 | 400 | 400 | 43 | 33 | 74 | 29 | 0.08 | 4 | 0 | 0 | 0.02 | 0 | 7 | 42.37 | 7.01
0:22 | 1:19 | 400 | 400 | 43 | 33 | 74 | 29 | 0.08 | 4 | 0 | 0.01 | 0.02 | 0.0002 | 7 | 42.37 | 7.01
0:22 | 1:19 | 400 | 400 | 43 | 33 | 74 | 29 | 0.08 | 4 | 0 | 0.01 | 0.02 | 0.0002 | 7 | 42.37 | 7.01
0:22 | 1:19 | 400 | 400 | 43 | 33 | 74 | 29 | 0.08 | 4 | 0 | 0 | 0.02 | 0 | 7 | 42.37 | 7.01
0:22 | 1:19 | 400 | 400 | 42 | 33 | 74 | 29 | 0.08 | 4 | 0 | 0 | 0.02 | 0 | 7 | 42.37 | 7.01
0:22 | 1:19 | 400 | 400 | 42 | 33 | 74 | 29 | 0.08 | 4 | -0.01 | 0 | 0.02 | 0 | 7 | 42.37 | 7.01
0:22 | 1:19 | 400 | 400 | 42 | 33 | 74 | 29 | 0.08 | 4 | -0.01 | 0 | 0.02 | 0 | 7 | 42.37 | 7.01
0:22 | 1:19 | 400 | 400 | 42 | 33 | 74 | 29 | 0.08 | 4 | -0.01 | 0.01 | 0.02 | 0.0002 | 7 | 42.37 | 7.01
0:22 | 1:19 | 400 | 400 | 42 | 33 | 74 | 29 | 0.08 | 4 | 0 | 0 | 0.03 | 0 | 7 | 42.37 | 7.01
0:22 | 1:19 | 400 | 400 | 42 | 32 | 74 | 29 | 0.08 | 4 | 0 | 0 | 0.02 | 0 | 7 | 42.37 | 7.01
0:22 | 1:19 | 400 | 400 | 42 | 32 | 74 | 29 | 0.08 | 4 | 0 | 0 | 0.02 | 0 | 7 | 42.37 | 7.01
0:22 | 1:19 | 400 | 400 | 42 | 32 | 74 | 29 | 0.08 | 4 | 0 | 0.01 | 0.02 | 0.0002 | 7 | 42.37 | 7.01
0:22 | 1:19 | 400 | 400 | 42 | 32 | 73 | 29 | 0.08 | 4 | 0 | 0 | 0.03 | 0 | 7 | 42.37 | 7.01
0:22 | 1:19 | 400 | 400 | 42 | 32 | 73 | 29 | 0.08 | 4 | 0 | 0 | 0.02 | 0 | 7 | 42.37 | 7.01
0:22 | 1:19 | 400 | 400 | 42 | 32 | 73 | 29 | 0.08 | 4 | 0 | 0 | 0.02 | 0 | 7 | 42.37 | 7.01
0:22 | 1:19 | 400 | 400 | 42 | 32 | 73 | 29 | 0.08 | 4 | 0 | 0 | 0.03 | 0 | 7 | 42.37 | 7.01
0:22 | 1:19 | 400 | 400 | 42 | 32 | 73 | 29 | 0.08 | 4 | 0 | 0 | 0.02 | 0 | 7 | 42.37 | 7.01
0:22 | 1:19 | 400 | 400 | 42 | 32 | 73 | 29 | 0.08 | 4 | 0 | 0 | 0.02 | 0 | 7 | 42.37 | 7.01
0:22 | 1:19 | 400 | 400 | 42 | 32 | 73 | 29 | 0.08 | 4 | 0 | 0 | 0.03 | 0 | 7 | 42.37 | 7.01
0:22 | 1:19 | 400 | 400 | 41 | 32 | 73 | 29 | 0.08 | 4 | 0 | 0 | 0.03 | 0 | 7 | 42.37 | 7.01
0:22 | 1:19 | 400 | 400 | 41 | 32 | 73 | 29 | 0.08 | 4 | 0 | 0 | 0.02 | 0 | 7 | 42.37 | 7.01
0:22 | 1:19 | 400 | 400 | 41 | 32 | 73 | 29 | 0.08 | 4 | 0 | 0 | 0.02 | 0 | 7 | 42.37 | 7.01
0:22 | 1:19 | 400 | 400 | 41 | 32 | 73 | 29 | 0.08 | 4 | 0 | 0 | 0.02 | 0 | 7 | 42.37 | 7.01
0:22 | 1:19 | 400 | 400 | 41 | 32 | 73 | 29 | 0.08 | 4 | 0 | 0 | 0.03 | 0 | 7 | 42.37 | 7.01
0:22 | 1:19 | 400 | 400 | 41 | 32 | 73 | 29 | 0.08 | 4 | 0 | 0 | 0.03 | 0 | 7 | 42.37 | 7.01
0:22 | 1:19 | 400 | 400 | 41 | 32 | 72 | 29 | 0.08 | 4 | 0 | 0 | 0.02 | 0 | 7 | 42.37 | 7.01
0:22 | 1:19 | 400 | 400 | 41 | 31 | 72 | 28 | 0.08 | 4 | 0 | 0 | 0.02 | 0 | 7 | 42.37 | 7.01
0:22 | 1:19 | 400 | 400 | 41 | 31 | 72 | 28 | 0.08 | 4 | 0 | 0 | 0.02 | 0 | 7 | 42.37 | 7.01
0:22 | 1:19 | 400 | 400 | 41 | 31 | 72 | 28 | 0.08 | 4 | -0.01 | 0.01 | 0.02 | 0.0002 | 7 | 42.37 | 7.01
0:22 | 1:19 | 400 | 400 | 41 | 31 | 72 | 28 | 0.08 | 4 | -0.01 | 0.01 | 0.02 | 0.0002 | 7 | 42.37 | 7.01
0:22 | 1:19 | 400 | 400 | 41 | 31 | 72 | 28 | 0.08 | 4 | -0.01 | 0 | 0.03 | 0 | 7 | 42.37 | 7.01
0:22 | 1:19 | 400 | 400 | 41 | 31 | 72 | 28 | 0.08 | 4 | -0.01 | 0 | 0.02 | 0 | 7 | 42.37 | 7.01
0:22 | 1:19 | 400 | 400 | 40 | 31 | 72 | 28 | 0.08 | 4 | 0 | 0 | 0.02 | 0 | 7 | 42.37 | 7.01
0:22 | 1:19 | 400 | 400 | 40 | 31 | 72 | 28 | 0.08 | 4 | 0 | 0 | 0.03 | 0 | 7 | 42.37 | 7.01
0:22 | 1:19 | 400 | 400 | 40 | 31 | 72 | 28 | 0.08 | 4 | 0 | 0 | 0.03 | 0 | 7 | 42.37 | 7.01
0:22 | 1:19 | 400 | 400 | 40 | 31 | 72 | 28 | 0.08 | 4 | 0 | 0 | 0.03 | 0 | 7 | 42.37 | 7.01
0:22 | 1:19 | 400 | 400 | 40 | 31 | 72 | 28 | 0.08 | 4 | 0 | 0 | 0.02 | 0 | 7 | 42.37 | 7.01
0:22 | 1:19 | 400 | 400 | 40 | 31 | 72 | 28 | 0.08 | 4 | 0 | 0 | 0.03 | 0 | 7 | 42.37 | 7.01
0:23 | 1:19 | 400 | 400 | 40 | 31 | 71 | 28 | 0.08 | 4 | 0 | 0 | 0.03 | 0 | 7 | 42.37 | 7.01
0:23 | 1:19 | 400 | 400 | 40 | 31 | 71 | 28 | 0.08 | 4 | 0 | 0 | 0.02 | 0 | 7 | 42.37 | 7.01
0:23 | 1:19 | 400 | 400 | 40 | 31 | 71 | 28 | 0.08 | 4 | 0 | 0 | 0.03 | 0 | 7 | 42.37 | 7.01
0:23 | 1:19 | 400 | 400 | 40 | 31 | 71 | 28 | 0.08 | 4 | 0 | 0 | 0.02 | 0 | 7 | 42.37 | 7.01
0:23 | 1:19 | 400 | 400 | 40 | 31 | 71 | 28 | 0.08 | 4 | -0.01 | 0 | 0.02 | 0 | 7 | 42.37 | 7.01
0:23 | 1:19 | 400 | 400 | 40 | 31 | 71 | 28 | 0.08 | 4 | -0.01 | 0 | 0.02 | 0 | 7 | 42.37 | 7.01
0:23 | 1:19 | 400 | 400 | 40 | 31 | 71 | 28 | 0.08 | 4 | -0.01 | 0 | 0.02 | 0 | 7 | 42.37 | 7.01
0:23 | 1:19 | 400 | 400 | 40 | 30 | 71 | 28 | 0.08 | 4 | 0 | 0.01 | 0.02 | 0.0002 | 7 | 42.37 | 7.01
0:23 | 1:19 | 400 | 400 | 40 | 30 | 71 | 28 | 0.08 | 4 | 0 | 0.01 | 0.02 | 0.0002 | 7 | 42.37 | 7.01
0:23 | 1:19 | 400 | 400 | 40 | 30 | 71 | 28 | 0.08 | 4 | 0 | 0 | 0.02 | 0 | 7 | 42.37 | 7.01
0:23 | 1:19 | 400 | 400 | 39 | 30 | 71 | 28 | 0.08 | 4 | 0 | 0 | 0.02 | 0 | 7 | 42.37 | 7.01
0:23 | 1:19 | 400 | 400 | 39 | 30 | 71 | 28 | 0.08 | 4 | 0 | 0.01 | 0.02 | 0.0002 | 7 | 42.37 | 7.01
0:23 | 1:19 | 400 | 400 | 39 | 30 | 71 | 28 | 0.08 | 4 | 0 | 0 | 0.03 | 0 | 7 | 42.37 | 7.01
0:23 | 1:19 | 400 | 400 | 39 | 30 | 71 | 28 | 0.08 | 4 | 0 | 0.01 | 0.02 | 0.0002 | 7 | 42.37 | 7.01
0:23 | 1:20 | 400 | 400 | 39 | 30 | 70 | 28 | 0.08 | 4 | 0 | 0 | 0.02 | 0 | 7 | 42.37 | 7.01
0:23 | 1:20 | 400 | 400 | 39 | 30 | 70 | 28 | 0.08 | 4 | 0 | 0 | 0.02 | 0 | 6 | 42.37 | 7.01
0:23 | 1:20 | 400 | 400 | 39 | 30 | 70 | 28 | 0.08 | 4 | 0 | 0 | 0.03 | 0 | 6 | 42.37 | 7.01
0:23 | 1:20 | 400 | 400 | 39 | 30 | 70 | 28 | 0.08 | 4 | 0 | 0 | 0.03 | 0 | 6 | 42.37 | 7.01
0:23 | 1:20 | 400 | 400 | 39 | 30 | 70 | 28 | 0.08 | 4 | 0 | 0 | 0.02 | 0 | 6 | 42.37 | 7.01
0:23 | 1:20 | 400 | 400 | 39 | 30 | 70 | 28 | 0.08 | 4 | 0 | 0 | 0.02 | 0 | 6 | 42.37 | 7.01
0:23 | 1:20 | 400 | 400 | 39 | 30 | 70 | 28 | 0.08 | 4 | 0 | 0 | 0.02 | 0 | 6 | 42.37 | 7.01
0:23 | 1:20 | 400 | 400 | 39 | 30 | 70 | 28 | 0.08 | 4 | 0 | 0 | 0.02 | 0 | 6 | 42.37 | 7.01
0:23 | 1:20 | 400 | 400 | 39 | 30 | 70 | 28 | 0.08 | 4 | 0 | 0 | 0.02 | 0 | 6 | 42.37 | 7.01
0:23 | 1:20 | 400 | 400 | 39 | 30 | 70 | 28 | 0.08 | 4 | 0 | 0.01 | 0.02 | 0.0002 | 6 | 42.37 | 7.01
0:23 | 1:20 | 400 | 400 | 39 | 30 | 70 | 28 | 0.08 | 4 | 0 | 0 | 0.02 | 0 | 6 | 42.37 | 7.01
0:23 | 1:20 | 400 | 400 | 39 | 30 | 70 | 28 | 0.08 | 4 | 0 | 0 | 0.03 | 0 | 6 | 42.37 | 7.01
0:23 | 1:20 | 400 | 400 | 38 | 29 | 70 | 28 | 0.08 | 4 | 0 | 0 | 0.03 | 0 | 6 | 42.37 | 7.01
0:23 | 1:20 | 400 | 400 | 38 | 29 | 70 | 28 | 0.08 | 4 | 0 | 0 | 0.02 | 0 | 6 | 42.37 | 7.01
0:23 | 1:20 | 400 | 400 | 38 | 29 | 69 | 28 | 0.08 | 4 | 0 | 0 | 0.02 | 0 | 6 | 42.37 | 7.01
0:23 | 1:20 | 400 | 400 | 38 | 29 | 69 | 27 | 0.08 | 4 | 0 | 0 | 0.02 | 0 | 6 | 42.37 | 7.01
0:23 | 1:20 | 400 | 400 | 38 | 29 | 69 | 27 | 0.08 | 4 | 0 | 0 | 0.02 | 0 | 6 | 42.37 | 7.01
0:23 | 1:20 | 400 | 400 | 38 | 29 | 69 | 27 | 0.08 | 4 | -0.01 | 0.01 | 0.02 | 0.0002 | 6 | 42.37 | 7.01
0:23 | 1:20 | 400 | 400 | 38 | 29 | 69 | 27 | 0.08 | 4 | -0.01 | 0 | 0.02 | 0 | 6 | 42.37 | 7.01
0:23 | 1:20 | 400 | 400 | 38 | 29 | 69 | 27 | 0.08 | 4 | -0.01 | 0 | 0.02 | 0 | 6 | 42.37 | 7.01
0:23 | 1:20 | 400 | 400 | 38 | 29 | 69 | 27 | 0.08 | 4 | 0.01 | 0 | 0.03 | 0 | 6 | 42.37 | 7.01
0:23 | 1:20 | 400 | 400 | 38 | 29 | 69 | 27 | 0.08 | 4 | 0.01 | 0 | 0.02 | 0 | 6 | 42.37 | 7.01
0:23 | 1:20 | 400 | 400 | 38 | 29 | 69 | 27 | 0.08 | 4 | 0.01 | 0 | 0.02 | 0 | 6 | 42.37 | 7.01
0:23 | 1:20 | 400 | 400 | 38 | 29 | 69 | 27 | 0.08 | 4 | 0 | 0 | 0.02 | 0 | 6 | 42.37 | 7.01
0:23 | 1:20 | 400 | 400 | 38 | 29 | 69 | 27 | 0.08 | 4 | 0 | 0 | 0.02 | 0 | 6 | 42.37 | 7.01
0:23 | 1:20 | 400 | 400 | 38 | 29 | 69 | 27 | 0.08 | 4 | 0 | 0 | 0.02 | 0 | 6 | 42.37 | 7.01
0:23 | 1:20 | 400 | 400 | 38 | 29 | 69 | 27 | 0.08 | 4 | 0 | 0 | 0.02 | 0 | 6 | 42.37 | 7.01
0:23 | 1:20 | 400 | 400 | 38 | 29 | 69 | 27 | 0.08 | 4 | 0 | 0 | 0.02 | 0 | 6 | 42.37 | 7.01
0:23 | 1:20 | 400 | 400 | 37 | 29 | 68 | 27 | 0.08 | 4 | 0 | 0 | 0.03 | 0 | 6 | 42.37 | 7.01
0:23 | 1:20 | 400 | 400 | 37 | 29 | 68 | 27 | 0.08 | 4 | 0 | 0 | 0.03 | 0 | 6 | 42.37 | 7.01
0:23 | 1:20 | 400 | 400 | 37 | 29 | 68 | 27 | 0.08 | 4 | 0 | 0 | 0.02 | 0 | 6 | 42.37 | 7.01
0:23 | 1:20 | 400 | 400 | 37 | 29 | 68 | 27 | 0.08 | 4 | 0 | 0 | 0.03 | 0 | 6 | 42.37 | 7.01
0:23 | 1:20 | 400 | 400 | 37 | 29 | 68 | 27 | 0.08 | 4 | 0 | 0 | 0.02 | 0 | 6 | 42.37 | 7.01
0:23 | 1:20 | 400 | 400 | 37 | 29 | 68 | 27 | 0.08 | 4 | 0 | 0 | 0.03 | 0 | 6 | 42.37 | 7.01
0:23 | 1:20 | 400 | 400 | 37 | 29 | 68 | 27 | 0.08 | 4 | -0.01 | 0 | 0.02 | 0 | 6 | 42.37 | 7.01
0:23 | 1:20 | 400 | 400 | 37 | 28 | 68 | 27 | 0.08 | 4 | -0.01 | 0 | 0.02 | 0 | 6 | 42.37 | 7.01
0:23 | 1:20 | 400 | 400 | 37 | 28 | 68 | 27 | 0.08 | 4 | -0.01 | 0 | 0.02 | 0 | 6 | 42.37 | 7.01
0:23 | 1:20 | 400 | 400 | 37 | 28 | 68 | 27 | 0.08 | 4 | 0 | 0 | 0.02 | 0 | 6 | 42.37 | 7.01
0:23 | 1:20 | 400 | 400 | 37 | 28 | 68 | 27 | 0.08 | 4 | 0 | 0 | 0.02 | 0 | 6 | 42.37 | 7.01
0:23 | 1:20 | 400 | 400 | 37 | 28 | 68 | 27 | 0.08 | 4 | 0 | 0 | 0.02 | 0 | 6 | 42.37 | 7.01
0:23 | 1:20 | 400 | 400 | 37 | 28 | 68 | 27 | 0.08 | 4 | -0.01 | 0 | 0.02 | 0 | 6 | 42.37 | 7.01
0:23 | 1:20 | 400 | 400 | 37 | 28 | 68 | 27 | 0.08 | 4 | -0.01 | 0 | 0.02 | 0 | 6 | 42.37 | 7.01
0:23 | 1:20 | 400 | 400 | 37 | 28 | 67 | 27 | 0.08 | 4 | -0.01 | 0 | 0.02 | 0 | 6 | 42.37 | 7.01
0:23 | 1:20 | 400 | 400 | 37 | 28 | 67 | 27 | 0.08 | 4 | 0 | 0 | 0.02 | 0 | 6 | 42.37 | 7.01
0:23 | 1:20 | 400 | 400 | 37 | 28 | 67 | 27 | 0.08 | 4 | 0 | 0 | 0.02 | 0 | 6 | 42.37 | 7.01
0:24 | 1:20 | 400 | 400 | 37 | 28 | 67 | 27 | 0.08 | 4 | 0 | 0 | 0.03 | 0 | 6 | 42.37 | 7.01
0:24 | 1:20 | 400 | 400 | 37 | 28 | 67 | 27 | 0.08 | 4 | 0 | 0 | 0.02 | 0 | 6 | 42.37 | 7.01
0:24 | 1:20 | 400 | 400 | 37 | 28 | 67 | 27 | 0.08 | 4 | 0 | 0 | 0.02 | 0 | 6 | 42.37 | 7.01
0:24 | 1:20 | 400 | 400 | 36 | 28 | 67 | 27 | 0.08 | 4 | 0 | 0 | 0.02 | 0 | 6 | 42.37 | 7.01
0:24 | 1:20 | 400 | 400 | 36 | 28 | 67 | 27 | 0.08 | 4 | 0 | 0.01 | 0.03 | 0.0003 | 6 | 42.37 | 7.01
0:24 | 1:20 | 400 | 400 | 36 | 28 | 67 | 27 | 0.08 | 4 | -0.03 | 0 | 0.03 | 0 | 6 | 42.37 | 7.01
0:24 | 1:20 | 400 | 400 | 36 | 28 | 67 | 27 | 0.08 | 4 | -0.03 | 0 | 0.03 | 0 | 6 | 42.36 | 7
0:24 | 1:20 | 400 | 400 | 36 | 28 | 67 | 27 | 0.08 | 4 | -0.03 | 0 | 0.02 | 0 | 6 | 42.36 | 7
0:24 | 1:20 | 400 | 400 | 36 | 28 | 67 | 27 | 0.08 | 4 | -0.03 | 0 | 0.02 | 0 | 6 | 42.36 | 7
0:24 | 1:20 | 400 | 400 | 36 | 28 | 67 | 27 | 0.08 | 4 | -0.02 | 0 | 0.02 | 0 | 6 | 42.36 | 7
0:24 | 1:20 | 400 | 400 | 36 | 28 | 67 | 27 | 0.08 | 4 | -0.02 | 0 | 0.03 | 0 | 6 | 42.36 | 7
0:24 | 1:20 | 400 | 400 | 36 | 28 | 67 | 27 | 0.08 | 4 | -0.02 | 0.01 | 0.03 | 0.0003 | 5 | 42.36 | 7
0:24 | 1:20 | 400 | 400 | 36 | 28 | 66 | 27 | 0.08 | 4 | 0 | 0 | 0.02 | 0 | 5 | 42.36 | 7
0:24 | 1:20 | 400 | 400 | 36 | 28 | 66 | 27 | 0.08 | 4 | 0 | 0 | 0.02 | 0 | 5 | 42.36 | 7
0:24 | 1:20 | 400 | 400 | 36 | 28 | 66 | 27 | 0.08 | 4 | 0 | 0 | 0.02 | 0 | 5 | 42.36 | 7
0:24 | 1:21 | 400 | 400 | 36 | 28 | 66 | 27 | 0.08 | 4 | -0.01 | 0 | 0.02 | 0 | 5 | 42.36 | 7
0:24 | 1:21 | 400 | 400 | 36 | 28 | 66 | 27 | 0.08 | 4 | -0.01 | 0 | 0.02 | 0 | 5 | 42.36 | 7
0:24 | 1:21 | 400 | 400 | 36 | 28 | 66 | 27 | 0.08 | 4 | -0.01 | 0 | 0.02 | 0 | 5 | 42.36 | 7
0:24 | 1:21 | 400 | 400 | 36 | 28 | 66 | 27 | 0.08 | 4 | 0 | 0 | 0.02 | 0 | 5 | 42.36 | 7
0:24 | 1:21 | 400 | 400 | 36 | 27 | 66 | 27 | 0.08 | 4 | 0 | 0 | 0.03 | 0 | 5 | 42.36 | 7
0:24 | 1:21 | 400 | 400 | 36 | 27 | 66 | 27 | 0.08 | 4 | 0 | 0 | 0.02 | 0 | 5 | 42.36 | 7
0:24 | 1:21 | 400 | 400 | 36 | 27 | 66 | 27 | 0.08 | 4 | 0 | 0 | 0.02 | 0 | 5 | 42.36 | 7
0:24 | 1:21 | 400 | 400 | 36 | 27 | 66 | 27 | 0.08 | 4 | -0.01 | 0 | 0.02 | 0 | 5 | 42.36 | 7
0:24 | 1:21 | 400 | 400 | 36 | 27 | 66 | 27 | 0.08 | 4 | -0.01 | 0 | 0.03 | 0 | 5 | 42.36 | 7
0:24 | 1:21 | 400 | 400 | 36 | 27 | 66 | 27 | 0.08 | 4 | -0.01 | 0 | 0.03 | 0 | 5 | 42.36 | 7
0:24 | 1:21 | 400 | 400 | 35 | 27 | 66 | 26 | 0.08 | 4 | 0 | 0 | 0.03 | 0 | 5 | 42.36 | 7
0:24 | 1:21 | 400 | 400 | 35 | 27 | 66 | 26 | 0.08 | 4 | 0 | 0 | 0.03 | 0 | 5 | 42.36 | 7
0:24 | 1:21 | 400 | 400 | 35 | 27 | 66 | 26 | 0.08 | 4 | 0 | 0 | 0.03 | 0 | 5 | 42.36 | 7
0:24 | 1:21 | 400 | 400 | 35 | 27 | 65 | 26 | 0.08 | 4 | 0 | 0 | 0.03 | 0 | 5 | 42.36 | 7
0:24 | 1:21 | 400 | 400 | 35 | 27 | 65 | 26 | 0.08 | 4 | 0 | 0 | 0.02 | 0 | 5 | 42.36 | 7
0:24 | 1:21 | 400 | 400 | 35 | 27 | 65 | 26 | 0.08 | 4 | 0 | 0 | 0.02 | 0 | 5 | 42.36 | 7
0:24 | 1:21 | 400 | 400 | 35 | 27 | 65 | 26 | 0.08 | 4 | 0 | 0 | 0.02 | 0 | 5 | 42.36 | 7
0:24 | 1:21 | 400 | 400 | 35 | 27 | 65 | 26 | 0.08 | 4 | 0 | 0 | 0.03 | 0 | 5 | 42.36 | 7
0:24 | 1:21 | 400 | 400 | 35 | 27 | 65 | 26 | 0.08 | 4 | 0 | 0 | 0.03 | 0 | 5 | 42.36 | 7
0:24 | 1:21 | 400 | 400 | 35 | 27 | 65 | 26 | 0.08 | 4 | 0 | 0 | 0.02 | 0 | 5 | 42.36 | 7
0:24 | 1:21 | 400 | 400 | 35 | 27 | 65 | 26 | 0.08 | 4 | 0 | 0 | 0.02 | 0 | 5 | 42.36 | 7
0:24 | 1:21 | 400 | 400 | 35 | 27 | 65 | 26 | 0.08 | 4 | 0 | 0 | 0.02 | 0 | 5 | 42.36 | 7
0:24 | 1:21 | 400 | 400 | 35 | 27 | 65 | 26 | 0.08 | 4 | 0 | 0 | 0.03 | 0 | 5 | 42.36 | 7
0:24 | 1:21 | 400 | 400 | 35 | 27 | 65 | 26 | 0.08 | 4 | 0 | 0.01 | 0.02 | 0.0002 | 5 | 42.36 | 7
0:24 | 1:21 | 400 | 400 | 35 | 27 | 65 | 26 | 0.08 | 4 | 0 | 0 | 0.02 | 0 | 5 | 42.36 | 7
0:24 | 1:21 | 400 | 400 | 35 | 27 | 65 | 26 | 0.08 | 4 | 0 | 0 | 0.03 | 0 | 5 | 42.36 | 7
0:24 | 1:21 | 400 | 400 | 35 | 27 | 65 | 26 | 0.08 | 4 | 0 | 0 | 0.03 | 0 | 5 | 42.36 | 7
0:24 | 1:21 | 400 | 400 | 35 | 27 | 65 | 26 | 0.08 | 4 | 0 | 0 | 0.02 | 0 | 5 | 42.36 | 7
0:24 | 1:21 | 400 | 400 | 35 | 27 | 65 | 26 | 0.08 | 4 | 0 | 0 | 0.03 | 0 | 5 | 42.36 | 7
0:24 | 1:21 | 400 | 400 | 35 | 27 | 65 | 26 | 0.08 | 4 | 0 | 0 | 0.02 | 0 | 5 | 42.36 | 7
0:24 | 1:21 | 400 | 400 | 35 | 27 | 65 | 26 | 0.08 | 4 | 0 | 0 | 0.03 | 0 | 5 | 42.36 | 7
0:24 | 1:21 | 400 | 400 | 35 | 27 | 65 | 26 | 0.08 | 4 | -0.01 | 0 | 0.02 | 0 | 5 | 42.36 | 7
0:24 | 1:21 | 400 | 400 | 35 | 27 | 64 | 26 | 0.08 | 4 | -0.01 | 0 | 0.02 | 0 | 5 | 42.36 | 7
0:24 | 1:21 | 400 | 400 | 35 | 27 | 64 | 26 | 0.08 | 4 | -0.01 | 0 | 0.02 | 0 | 5 | 42.36 | 7
0:24 | 1:21 | 400 | 400 | 35 | 27 | 64 | 26 | 0.08 | 4 | -0.02 | 0 | 0.02 | 0 | 5 | 42.36 | 7
0:24 | 1:21 | 400 | 400 | 34 | 27 | 64 | 26 | 0.08 | 4 | -0.02 | 0 | 0.02 | 0 | 5 | 42.36 | 7
0:24 | 1:21 | 400 | 400 | 34 | 27 | 64 | 26 | 0.08 | 4 | -0.02 | 0 | 0.02 | 0 | 5 | 42.36 | 7
0:24 | 1:21 | 400 | 400 | 34 | 27 | 64 | 26 | 0.08 | 4 | -0.02 | 0 | 0.02 | 0 | 5 | 42.36 | 7
0:24 | 1:21 | 400 | 400 | 34 | 27 | 64 | 26 | 0.08 | 4 | -0.03 | 0 | 0.02 | 0 | 5 | 42.36 | 7
0:24 | 1:21 | 400 | 400 | 34 | 27 | 64 | 26 | 0.08 | 4 | -0.03 | 0 | 0.02 | 0 | 5 | 42.36 | 7
0:24 | 1:21 | 400 | 400 | 34 | 27 | 64 | 26 | 0.08 | 4 | -0.03 | 0 | 0.02 | 0 | 5 | 42.36 | 7
0:24 | 1:21 | 400 | 400 | 34 | 26 | 64 | 26 | 0.08 | 4 | -0.01 | 0 | 0.02 | 0 | 5 | 42.36 | 7
0:24 | 1:21 | 400 | 400 | 34 | 26 | 64 | 26 | 0.08 | 4 | -0.01 | 0 | 0.03 | 0 | 5 | 42.36 | 7
0:24 | 1:21 | 400 | 400 | 34 | 26 | 64 | 26 | 0.08 | 4 | -0.01 | 0 | 0.03 | 0 | 5 | 42.36 | 7
0:24 | 1:21 | 400 | 400 | 34 | 26 | 64 | 26 | 0.08 | 4 | 0 | 0 | 0.02 | 0 | 5 | 42.36 | 7
0:24 | 1:21 | 400 | 400 | 34 | 26 | 64 | 26 | 0.08 | 4 | 0 | 0 | 0.02 | 0 | 5 | 42.36 | 7
0:25 | 1:21 | 400 | 400 | 34 | 26 | 64 | 26 | 0.08 | 4 | 0 | 0 | 0.03 | 0 | 5 | 42.36 | 7
0:25 | 1:21 | 400 | 400 | 34 | 26 | 64 | 26 | 0.08 | 4 | 0 | 0 | 0.02 | 0 | 5 | 42.36 | 7
0:25 | 1:21 | 400 | 400 | 34 | 26 | 63 | 26 | 0.08 | 4 | 0 | 0 | 0.02 | 0 | 5 | 42.36 | 7
0:25 | 1:21 | 400 | 400 | 34 | 26 | 63 | 26 | 0.08 | 4 | 0 | 0 | 0.02 | 0 | 5 | 42.36 | 7
0:25 | 1:21 | 400 | 400 | 34 | 26 | 63 | 26 | 0.08 | 4 | 0 | 0 | 0.03 | 0 | 5 | 42.36 | 7
0:25 | 1:21 | 400 | 400 | 34 | 26 | 63 | 26 | 0.08 | 4 | -0.01 | 0 | 0.02 | 0 | 5 | 42.36 | 7
0:25 | 1:21 | 400 | 400 | 34 | 26 | 63 | 26 | 0.08 | 4 | -0.01 | 0 | 0.02 | 0 | 5 | 42.36 | 7
0:25 | 1:21 | 400 | 400 | 34 | 26 | 63 | 26 | 0.08 | 4 | -0.01 | 0 | 0.03 | 0 | 5 | 42.35 | 6.99
0:25 | 1:21 | 400 | 400 | 34 | 26 | 63 | 26 | 0.08 | 4 | 0 | 0 | 0.02 | 0 | 5 | 42.35 | 6.99
0:25 | 1:21 | 400 | 400 | 34 | 26 | 63 | 26 | 0.08 | 4 | 0 | 0 | 0.02 | 0 | 5 | 42.35 | 6.99
0:25 | 1:21 | 400 | 400 | 34 | 26 | 63 | 26 | 0.08 | 4 | 0 | 0 | 0.02 | 0 | 5 | 42.35 | 6.99
0:25 | 1:21 | 400 | 400 | 34 | 26 | 63 | 26 | 0.08 | 4 | 0 | 0 | 0.02 | 0 | 5 | 42.35 | 6.99
0:25 | 1:21 | 400 | 400 | 33 | 26 | 63 | 26 | 0.08 | 4 | -0.01 | 0 | 0.02 | 0 | 5 | 42.35 | 6.99
0:25 | 1:21 | 400 | 400 | 33 | 26 | 63 | 26 | 0.08 | 4 | -0.01 | 0 | 0.02 | 0 | 5 | 42.35 | 6.99
0:25 | 1:22 | 400 | 400 | 33 | 26 | 63 | 26 | 0.08 | 4 | -0.01 | 0 | 0.02 | 0 | 5 | 42.35 | 6.99
0:25 | 1:22 | 400 | 400 | 33 | 26 | 63 | 26 | 0.08 | 4 | -0.01 | 0 | 0.02 | 0 | 5 | 42.35 | 6.99
0:25 | 1:22 | 400 | 400 | 33 | 26 | 63 | 26 | 0.08 | 4 | -0.01 | 0 | 0.02 | 0 | 5 | 42.35 | 6.99
0:25 | 1:22 | 400 | 400 | 33 | 26 | 63 | 26 | 0.08 | 4 | -0.01 | 0 | 0.02 | 0 | 5 | 42.35 | 6.99
0:25 | 1:22 | 400 | 400 | 33 | 26 | 63 | 26 | 0.08 | 4 | -0.03 | 0 | 0.02 | 0 | 5 | 42.35 | 6.99
0:25 | 1:22 | 400 | 400 | 33 | 26 | 63 | 26 | 0.08 | 4 | -0.03 | 0 | 0.02 | 0 | 5 | 42.35 | 6.99
0:25 | 1:22 | 400 | 400 | 33 | 26 | 62 | 26 | 0.08 | 4 | -0.03 | 0 | 0.02 | 0 | 5 | 42.35 | 6.99
0:25 | 1:22 | 400 | 400 | 33 | 26 | 62 | 26 | 0.08 | 4 | -0.01 | 0 | 0.02 | 0 | 5 | 42.35 | 6.99
0:25 | 1:22 | 400 | 400 | 33 | 26 | 62 | 26 | 0.08 | 4 | -0.01 | 0 | 0.02 | 0 | 5 | 42.35 | 6.99
0:25 | 1:22 | 400 | 400 | 33 | 26 | 62 | 26 | 0.08 | 4 | -0.01 | 0 | 0.03 | 0 | 5 | 42.35 | 6.99
0:25 | 1:22 | 400 | 400 | 33 | 26 | 62 | 26 | 0.08 | 4 | -0.01 | 0 | 0.02 | 0 | 5 | 42.35 | 6.99
0:25 | 1:22 | 400 | 400 | 33 | 26 | 62 | 26 | 0.08 | 4 | 0 | 0 | 0.02 | 0 | 5 | 42.35 | 6.99
0:25 | 1:22 | 400 | 400 | 33 | 26 | 62 | 26 | 0.08 | 4 | 0 | 0 | 0.03 | 0 | 5 | 42.35 | 6.99
0:25 | 1:22 | 400 | 400 | 33 | 26 | 62 | 26 | 0.08 | 4 | 0 | 0 | 0.03 | 0 | 5 | 42.35 | 6.99
0:25 | 1:22 | 400 | 400 | 33 | 26 | 62 | 25 | 0.08 | 4 | 0.01 | 0 | 0.02 | 0 | 5 | 42.35 | 6.99
0:25 | 1:22 | 400 | 400 | 33 | 26 | 62 | 25 | 0.08 | 4 | 0.01 | 0.01 | 0.02 | 0.0002 | 5 | 42.35 | 6.99
0:25 | 1:22 | 400 | 400 | 33 | 26 | 62 | 25 | 0.08 | 4 | 0.01 | 0.01 | 0.02 | 0.0002 | 5 | 42.35 | 6.99
0:25 | 1:22 | 400 | 400 | 33 | 26 | 62 | 25 | 0.08 | 4 | 0.01 | 0 | 0.02 | 0 | 5 | 42.35 | 6.99
0:25 | 1:22 | 400 | 400 | 33 | 25 | 62 | 25 | 0.08 | 4 | -0.01 | 0.01 | 0.02 | 0.0002 | 5 | 42.35 | 6.99
0:25 | 1:22 | 400 | 400 | 33 | 25 | 62 | 25 | 0.08 | 4 | -0.01 | 0 | 0.02 | 0 | 5 | 42.35 | 6.99
0:25 | 1:22 | 400 | 400 | 33 | 25 | 62 | 25 | 0.08 | 4 | -0.01 | 0 | 0.02 | 0 | 5 | 42.35 | 6.99
0:25 | 1:22 | 400 | 400 | 33 | 25 | 62 | 25 | 0.08 | 4 | -0.01 | 0 | 0.02 | 0 | 5 | 42.35 | 6.99
0:25 | 1:22 | 400 | 400 | 33 | 25 | 62 | 25 | 0.08 | 4 | 0.03 | 0 | 0.02 | 0 | 5 | 42.35 | 6.99
0:25 | 1:22 | 400 | 400 | 33 | 25 | 61 | 25 | 0.08 | 4 | 0.03 | 0.01 | 0.02 | 0.0002 | 5 | 42.35 | 6.99
0:25 | 1:22 | 400 | 400 | 33 | 25 | 61 | 25 | 0.08 | 4 | 0.03 | 0 | 0.02 | 0 | 5 | 42.35 | 6.99
0:25 | 1:22 | 400 | 400 | 32 | 25 | 61 | 25 | 0.08 | 4 | -0.01 | 0 | 0.02 | 0 | 5 | 42.35 | 6.99
0:25 | 1:22 | 400 | 400 | 32 | 25 | 61 | 25 | 0.08 | 4 | -0.01 | 0 | 0.02 | 0 | 5 | 42.35 | 6.99
0:25 | 1:22 | 400 | 400 | 32 | 25 | 61 | 25 | 0.08 | 4 | -0.01 | 0 | 0.03 | 0 | 5 | 42.35 | 6.99
0:25 | 1:22 | 400 | 400 | 32 | 25 | 61 | 25 | 0.08 | 4 | 0 | 0 | 0.02 | 0 | 5 | 42.35 | 6.99
0:25 | 1:22 | 400 | 400 | 32 | 25 | 61 | 25 | 0.08 | 4 | 0 | 0 | 0.02 | 0 | 5 | 42.35 | 6.99
0:25 | 1:22 | 400 | 400 | 32 | 25 | 61 | 25 | 0.08 | 4 | 0 | 0 | 0.03 | 0 | 5 | 42.35 | 6.99
0:25 | 1:22 | 400 | 400 | 32 | 25 | 61 | 25 | 0.08 | 4 | 0 | 0 | 0.02 | 0 | 5 | 42.35 | 6.99
0:25 | 1:22 | 400 | 400 | 32 | 25 | 61 | 25 | 0.08 | 4 | 0 | 0.01 | 0.02 | 0.0002 | 5 | 42.35 | 6.99
0:25 | 1:22 | 400 | 400 | 32 | 25 | 61 | 25 | 0.08 | 4 | 0 | 0 | 0.02 | 0 | 5 | 42.35 | 6.99
0:25 | 1:22 | 400 | 400 | 32 | 25 | 61 | 25 | 0.08 | 4 | 0 | 0 | 0.02 | 0 | 5 | 42.35 | 6.99
0:25 | 1:22 | 400 | 400 | 32 | 25 | 61 | 25 | 0.08 | 4 | 0 | 0 | 0.02 | 0 | 5 | 42.35 | 6.99
0:25 | 1:22 | 400 | 400 | 32 | 25 | 61 | 25 | 0.08 | 4 | 0 | 0 | 0.02 | 0 | 5 | 42.35 | 6.99
0:25 | 1:22 | 400 | 400 | 32 | 25 | 61 | 25 | 0.08 | 4 | 0 | 0 | 0.02 | 0 | 5 | 42.35 | 6.99
0:25 | 1:22 | 400 | 400 | 32 | 25 | 60 | 25 | 0.08 | 4 | 0.01 | 0 | 0.03 | 0 | 5 | 42.35 | 6.99
0:25 | 1:22 | 400 | 400 | 32 | 25 | 60 | 25 | 0.08 | 4 | 0.01 | 0 | 0.02 | 0 | 5 | 42.35 | 6.99
0:25 | 1:22 | 400 | 400 | 32 | 25 | 60 | 25 | 0.08 | 4 | 0.01 | 0 | 0.02 | 0 | 5 | 42.35 | 6.99
0:25 | 1:22 | 400 | 400 | 32 | 25 | 60 | 25 | 0.08 | 4 | 0.01 | 0 | 0.02 | 0 | 5 | 42.35 | 6.99
0:25 | 1:22 | 400 | 400 | 32 | 25 | 60 | 25 | 0.08 | 4 | 0.01 | 0 | 0.02 | 0 | 5 | 42.35 | 6.99
0:25 | 1:22 | 400 | 400 | 32 | 25 | 60 | 25 | 0.08 | 4 | 0.01 | 0 | 0.02 | 0 | 5 | 42.35 | 6.99
0:25 | 1:22 | 400 | 400 | 32 | 25 | 60 | 25 | 0.08 | 4 | 0 | 0 | 0.02 | 0 | 5 | 42.35 | 6.99
0:26 | 1:22 | 400 | 400 | 32 | 25 | 60 | 25 | 0.08 | 4 | 0 | 0.01 | 0.02 | 0.0002 | 5 | 42.35 | 6.99
0:26 | 1:22 | 400 | 400 | 32 | 25 | 60 | 25 | 0.08 | 4 | 0 | 0.01 | 0.02 | 0.0002 | 5 | 42.35 | 6.99
0:26 | 1:22 | 400 | 400 | 32 | 25 | 60 | 25 | 0.08 | 4 | 0 | 0 | 0.02 | 0 | 5 | 42.35 | 6.99
0:26 | 1:22 | 400 | 400 | 32 | 25 | 60 | 25 | 0.08 | 4 | 0 | 0 | 0.02 | 0 | 5 | 42.35 | 6.99
0:26 | 1:22 | 400 | 400 | 32 | 25 | 60 | 25 | 0.08 | 4 | 0 | 0 | 0.02 | 0 | 5 | 42.35 | 6.99
0:26 | 1:22 | 400 | 400 | 32 | 25 | 60 | 25 | 0.08 | 4 | 0 | 0 | 0.02 | 0 | 5 | 42.35 | 6.99
0:26 | 1:22 | 400 | 400 | 32 | 25 | 60 | 25 | 0.08 | 4 | 0 | 0 | 0.03 | 0 | 5 | 42.35 | 6.99
0:26 | 1:22 | 400 | 400 | 32 | 25 | 60 | 25 | 0.08 | 4 | 0 | 0 | 0.03 | 0 | 5 | 42.35 | 6.99
0:26 | 1:22 | 400 | 400 | 31 | 25 | 60 | 25 | 0.08 | 4 | 0 | 0 | 0.03 | 0 | 5 | 42.35 | 6.99
0:26 | 1:22 | 400 | 400 | 31 | 25 | 60 | 25 | 0.08 | 4 | 0 | 0 | 0.02 | 0 | 5 | 42.35 | 6.99
0:26 | 1:22 | 400 | 400 | 31 | 25 | 60 | 25 | 0.08 | 4 | 0 | 0 | 0.02 | 0 | 5 | 42.35 | 6.99
0:26 | 1:22 | 400 | 400 | 31 | 25 | 60 | 25 | 0.08 | 4 | 0 | 0 | 0.02 | 0 | 5 | 42.35 | 6.99
0:26 | 1:22 | 400 | 400 | 31 | 25 | 59 | 25 | 0.08 | 4 | 0 | 0 | 0.03 | 0 | 5 | 42.35 | 6.99
0:26 | 1:22 | 400 | 400 | 31 | 25 | 59 | 25 | 0.08 | 4 | 0 | 0 | 0.02 | 0 | 5 | 42.35 | 6.99
0:26 | 1:22 | 400 | 400 | 31 | 25 | 59 | 25 | 0.08 | 4 | 0 | 0.01 | 0.02 | 0.0002 | 5 | 42.35 | 6.99
0:26 | 1:23 | 400 | 400 | 31 | 25 | 59 | 25 | 0.08 | 4 | 0 | 0 | 0.02 | 0 | 5 | 42.35 | 6.99
0:26 | 1:23 | 400 | 400 | 31 | 25 | 59 | 25 | 0.08 | 4 | 0 | 0 | 0.02 | 0 | 5 | 42.35 | 6.99
0:26 | 1:23 | 400 | 400 | 31 | 25 | 59 | 25 | 0.08 | 4 | 0 | 0 | 0.02 | 0 | 5 | 42.35 | 6.99
0:26 | 1:23 | 400 | 400 | 31 | 25 | 59 | 25 | 0.08 | 4 | 0 | 0 | 0.02 | 0 | 5 | 42.35 | 6.99
0:26 | 1:23 | 400 | 400 | 31 | 25 | 59 | 25 | 0.08 | 4 | 0 | 0 | 0.02 | 0 | 5 | 42.35 | 6.99
0:26 | 1:23 | 400 | 400 | 31 | 25 | 59 | 25 | 0.08 | 4 | -0.01 | 0 | 0.03 | 0 | 5 | 42.35 | 6.99
0:26 | 1:23 | 400 | 400 | 31 | 25 | 59 | 25 | 0.08 | 4 | -0.01 | 0 | 0.02 | 0 | 5 | 42.35 | 6.99
0:26 | 1:23 | 400 | 400 | 31 | 25 | 59 | 25 | 0.08 | 4 | -0.01 | 0 | 0.02 | 0 | 5 | 42.35 | 6.99
0:26 | 1:23 | 400 | 400 | 31 | 25 | 59 | 25 | 0.08 | 4 | 0.01 | 0 | 0.02 | 0 | 5 | 42.35 | 6.99
0:26 | 1:23 | 400 | 400 | 31 | 25 | 59 | 25 | 0.08 | 4 | 0.01 | 0 | 0.02 | 0 | 5 | 42.35 | 6.99
0:26 | 1:23 | 400 | 400 | 31 | 25 | 59 | 25 | 0.08 | 4 | 0.01 | 0 | 0.02 | 0 | 5 | 42.35 | 6.99
0:26 | 1:23 | 400 | 400 | 31 | 25 | 59 | 25 | 0.08 | 4 | 0 | 0 | 0.02 | 0 | 5 | 42.35 | 6.99
0:26 | 1:23 | 400 | 400 | 31 | 25 | 59 | 25 | 0.08 | 4 | 0 | 0 | 0.02 | 0 | 5 | 42.35 | 6.99
0:26 | 1:23 | 400 | 400 | 31 | 25 | 59 | 25 | 0.08 | 4 | 0 | 0 | 0.03 | 0 | 5 | 42.35 | 6.99
0:26 | 1:23 | 400 | 400 | 31 | 25 | 59 | 25 | 0.08 | 4 | 0 | 0 | 0.02 | 0 | 5 | 42.35 | 6.99
0:26 | 1:23 | 400 | 400 | 31 | 25 | 59 | 25 | 0.08 | 4 | 0 | 0 | 0.03 | 0 | 5 | 42.35 | 6.99
0:26 | 1:23 | 400 | 400 | 31 | 25 | 58 | 25 | 0.08 | 4 | 0 | 0 | 0.02 | 0 | 5 | 42.35 | 6.99
0:26 | 1:23 | 400 | 400 | 31 | 25 | 58 | 25 | 0.08 | 4 | 0 | 0 | 0.02 | 0 | 5 | 42.35 | 6.99
0:26 | 1:23 | 400 | 400 | 31 | 24 | 58 | 25 | 0.08 | 4 | 0.01 | 0 | 0.03 | 0 | 5 | 42.35 | 6.99
0:26 | 1:23 | 400 | 400 | 31 | 24 | 58 | 25 | 0.08 | 4 | 0.01 | 0 | 0.02 | 0 | 5 | 42.35 | 6.99
0:26 | 1:23 | 400 | 400 | 31 | 24 | 58 | 25 | 0.08 | 4 | 0.01 | 0 | 0.02 | 0 | 5 | 42.35 | 6.99
0:26 | 1:23 | 400 | 400 | 31 | 24 | 58 | 25 | 0.08 | 4 | 0.01 | 0 | 0.02 | 0 | 5 | 42.35 | 6.99
0:26 | 1:23 | 400 | 400 | 31 | 24 | 58 | 25 | 0.08 | 4 | 0 | 0 | 0.02 | 0 | 5 | 42.35 | 6.99
0:26 | 1:23 | 400 | 400 | 31 | 24 | 58 | 25 | 0.08 | 4 | 0 | 0 | 0.03 | 0 | 5 | 42.35 | 6.99
0:26 | 1:23 | 400 | 400 | 31 | 24 | 58 | 25 | 0.08 | 4 | 0 | 0 | 0.02 | 0 | 5 | 42.35 | 6.99
0:26 | 1:23 | 400 | 400 | 31 | 24 | 58 | 25 | 0.08 | 4 | -0.01 | 0 | 0.02 | 0 | 5 | 42.35 | 6.99
0:26 | 1:23 | 400 | 400 | 30 | 24 | 58 | 25 | 0.08 | 4 | -0.01 | 0 | 0.02 | 0 | 5 | 42.35 | 6.99
0:26 | 1:23 | 400 | 400 | 30 | 24 | 58 | 25 | 0.08 | 4 | -0.01 | 0 | 0.03 | 0 | 5 | 42.35 | 6.99
0:26 | 1:23 | 400 | 400 | 30 | 24 | 58 | 25 | 0.08 | 4 | 0 | 0 | 0.02 | 0 | 5 | 42.35 | 6.99
0:26 | 1:23 | 400 | 400 | 30 | 24 | 58 | 25 | 0.08 | 4 | 0 | 0 | 0.02 | 0 | 5 | 42.35 | 6.99
0:26 | 1:23 | 400 | 400 | 30 | 24 | 58 | 25 | 0.08 | 4 | 0 | 0 | 0.02 | 0 | 5 | 42.35 | 6.99
0:26 | 1:23 | 400 | 400 | 30 | 24 | 58 | 25 | 0.08 | 4 | 0 | 0 | 0.03 | 0 | 5 | 42.35 | 6.99
0:26 | 1:23 | 400 | 400 | 30 | 24 | 58 | 24 | 0.08 | 4 | 0 | 0 | 0.02 | 0 | 5 | 42.35 | 6.99
0:26 | 1:23 | 400 | 400 | 30 | 24 | 58 | 24 | 0.08 | 4 | 0 | 0 | 0.02 | 0 | 5 | 42.35 | 6.99
0:26 | 1:23 | 400 | 400 | 30 | 24 | 58 | 24 | 0.08 | 4 | 0 | 0 | 0.02 | 0 | 5 | 42.35 | 6.99
0:26 | 1:23 | 400 | 400 | 30 | 24 | 57 | 24 | 0.08 | 4 | -0.01 | 0 | 0.03 | 0 | 5 | 42.35 | 6.99
0:26 | 1:23 | 400 | 400 | 30 | 24 | 57 | 24 | 0.08 | 4 | -0.01 | 0 | 0.03 | 0 | 5 | 42.35 | 6.99
0:26 | 1:23 | 400 | 400 | 30 | 24 | 57 | 24 | 0.08 | 4 | -0.01 | 0 | 0.02 | 0 | 5 | 42.35 | 6.99
0:26 | 1:23 | 400 | 400 | 30 | 24 | 57 | 24 | 0.08 | 4 | 0 | 0 | 0.02 | 0 | 5 | 42.35 | 6.99
0:26 | 1:23 | 400 | 400 | 30 | 24 | 57 | 24 | 0.08 | 4 | 0 | 0 | 0.03 | 0 | 5 | 42.35 | 6.99
0:26 | 1:23 | 400 | 400 | 30 | 24 | 57 | 24 | 0.08 | 4 | 0 | 0.01 | 0.02 | 0.0002 | 5 | 42.35 | 6.99
0:26 | 1:23 | 400 | 400 | 30 | 24 | 57 | 24 | 0.08 | 4 | 0 | 0.01 | 0.02 | 0.0002 | 5 | 42.35 | 6.99
0:26 | 1:23 | 400 | 400 | 30 | 24 | 57 | 24 | 0.08 | 4 | 0.02 | 0 | 0.02 | 0 | 5 | 42.35 | 6.99
0:26 | 1:23 | 400 | 400 | 30 | 24 | 57 | 24 | 0.08 | 4 | 0.02 | 0 | 0.02 | 0 | 5 | 42.35 | 6.99
0:26 | 1:23 | 400 | 400 | 30 | 24 | 57 | 24 | 0.08 | 4 | 0.02 | 0 | 0.02 | 0 | 5 | 42.35 | 6.99
0:26 | 1:23 | 400 | 400 | 30 | 24 | 57 | 24 | 0.08 | 4 | 0.01 | 0 | 0.02 | 0 | 5 | 42.35 | 6.99
0:27 | 1:23 | 400 | 400 | 30 | 24 | 57 | 24 | 0.08 | 4 | 0.01 | 0 | 0.02 | 0 | 5 | 42.35 | 6.99
0:27 | 1:23 | 400 | 400 | 30 | 24 | 57 | 24 | 0.08 | 4 | 0.01 | 0 | 0.02 | 0 | 5 | 42.35 | 6.99
0:27 | 1:23 | 400 | 400 | 30 | 24 | 57 | 24 | 0.08 | 4 | 0 | 0.01 | 0.02 | 0.0002 | 5 | 42.35 | 6.99
0:27 | 1:23 | 400 | 400 | 30 | 24 | 57 | 24 | 0.08 | 4 | 0 | 0 | 0.03 | 0 | 5 | 42.35 | 6.99
0:27 | 1:23 | 400 | 400 | 30 | 24 | 57 | 24 | 0.08 | 4 | 0 | 0 | 0.02 | 0 | 5 | 42.35 | 6.99
0:27 | 1:23 | 400 | 400 | 30 | 24 | 57 | 24 | 0.08 | 4 | 0.01 | 0 | 0.02 | 0 | 5 | 42.35 | 6.99
0:27 | 1:23 | 400 | 400 | 30 | 24 | 57 | 24 | 0.08 | 4 | 0.01 | 0 | 0.02 | 0 | 5 | 42.35 | 6.99
0:27 | 1:23 | 400 | 400 | 30 | 24 | 57 | 24 | 0.08 | 4 | 0.01 | 0 | 0.02 | 0 | 5 | 42.35 | 6.99
0:27 | 1:23 | 400 | 400 | 30 | 24 | 57 | 24 | 0.08 | 4 | 0.01 | 0 | 0.02 | 0 | 5 | 42.35 | 6.99
0:27 | 1:23 | 400 | 400 | 30 | 24 | 57 | 24 | 0.08 | 4 | -0.03 | 0 | 0.02 | 0 | 5 | 42.35 | 6.99
0:27 | 1:23 | 400 | 400 | 30 | 24 | 57 | 24 | 0.08 | 4 | -0.03 | 0 | 0.02 | 0 | 5 | 42.35 | 6.99
0:27 | 1:23 | 400 | 400 | 30 | 24 | 56 | 24 | 0.08 | 4 | -0.03 | 0 | 0.03 | 0 | 5 | 42.35 | 6.99
0:27 | 1:23 | 400 | 400 | 30 | 24 | 56 | 24 | 0.08 | 4 | 0.01 | 0 | 0.03 | 0 | 5 | 42.35 | 6.99
0:27 | 1:23 | 400 | 400 | 30 | 24 | 56 | 24 | 0.08 | 4 | 0.01 | 0 | 0.02 | 0 | 5 | 42.35 | 6.99
0:27 | 1:24 | 400 | 400 | 30 | 24 | 56 | 24 | 0.08 | 4 | 0.01 | 0 | 0.02 | 0 | 5 | 42.35 | 6.99
0:27 | 1:24 | 400 | 400 | 30 | 24 | 56 | 24 | 0.08 | 4 | 0.01 | 0 | 0.02 | 0 | 5 | 42.35 | 6.99
0:27 | 1:24 | 400 | 400 | 30 | 24 | 56 | 24 | 0.08 | 4 | 0 | 0 | 0.02 | 0 | 5 | 42.35 | 6.99
0:27 | 1:24 | 400 | 400 | 30 | 24 | 56 | 24 | 0.08 | 4 | 0 | 0 | 0.02 | 0 | 5 | 42.35 | 6.99
0:27 | 1:24 | 400 | 400 | 30 | 24 | 56 | 24 | 0.08 | 4 | 0 | 0 | 0.02 | 0 | 5 | 42.35 | 6.99
0:27 | 1:24 | 400 | 400 | 30 | 24 | 56 | 24 | 0.08 | 4 | 0 | 0 | 0.03 | 0 | 5 | 42.35 | 6.99
0:27 | 1:24 | 400 | 400 | 30 | 24 | 56 | 24 | 0.08 | 4 | 0 | 0 | 0.02 | 0 | 5 | 42.35 | 6.99
0:27 | 1:24 | 400 | 400 | 29 | 24 | 56 | 24 | 0.08 | 4 | 0 | 0.01 | 0.03 | 0.0003 | 5 | 42.35 | 6.99
0:27 | 1:24 | 400 | 400 | 29 | 24 | 56 | 24 | 0.08 | 4 | 0 | 0.01 | 0.03 | 0.0003 | 5 | 42.35 | 6.99
0:27 | 1:24 | 400 | 400 | 29 | 24 | 56 | 24 | 0.08 | 4 | 0 | 0 | 0.03 | 0 | 5 | 42.35 | 6.99
0:27 | 1:24 | 400 | 400 | 29 | 24 | 56 | 24 | 0.08 | 4 | 0 | 0 | 0.03 | 0 | 5 | 42.35 | 6.99
0:27 | 1:24 | 400 | 400 | 29 | 24 | 56 | 24 | 0.08 | 4 | 0 | 0 | 0.03 | 0 | 5 | 42.35 | 6.99
0:27 | 1:24 | 400 | 400 | 29 | 24 | 56 | 24 | 0.08 | 4 | 0.01 | 0 | 0.02 | 0 | 5 | 42.35 | 6.99
0:27 | 1:24 | 400 | 400 | 29 | 24 | 56 | 24 | 0.08 | 4 | 0.01 | 0 | 0.03 | 0 | 5 | 42.35 | 6.99
0:27 | 1:24 | 400 | 400 | 29 | 24 | 56 | 24 | 0.08 | 4 | 0.01 | 0 | 0.03 | 0 | 5 | 42.35 | 6.99
0:27 | 1:24 | 400 | 400 | 29 | 24 | 56 | 24 | 0.08 | 4 | 0 | 0 | 0.03 | 0 | 5 | 42.35 | 6.99
0:27 | 1:24 | 400 | 400 | 29 | 24 | 56 | 24 | 0.08 | 4 | 0 | 0 | 0.02 | 0 | 5 | 42.35 | 6.99
0:27 | 1:24 | 400 | 400 | 29 | 24 | 56 | 24 | 0.08 | 4 | 0 | 0 | 0.02 | 0 | 5 | 42.35 | 6.99
0:27 | 1:24 | 400 | 400 | 29 | 24 | 55 | 24 | 0.08 | 4 | 0 | 0 | 0.02 | 0 | 5 | 42.35 | 6.99
0:27 | 1:24 | 400 | 400 | 29 | 24 | 55 | 24 | 0.08 | 4 | 0 | 0 | 0.02 | 0 | 5 | 42.35 | 6.99
0:27 | 1:24 | 400 | 400 | 29 | 24 | 55 | 24 | 0.08 | 4 | 0 | 0 | 0.02 | 0 | 5 | 42.35 | 6.99
0:27 | 1:24 | 400 | 400 | 29 | 24 | 55 | 24 | 0.08 | 4 | 0 | 0 | 0.03 | 0 | 5 | 42.35 | 6.99
0:27 | 1:24 | 400 | 400 | 29 | 24 | 55 | 24 | 0.08 | 4 | 0 | 0 | 0.02 | 0 | 5 | 42.35 | 6.99
0:27 | 1:24 | 400 | 400 | 29 | 24 | 55 | 24 | 0.08 | 4 | 0 | 0 | 0.02 | 0 | 5 | 42.35 | 6.99
0:27 | 1:24 | 400 | 400 | 29 | 24 | 55 | 24 | 0.08 | 4 | 0 | 0 | 0.02 | 0 | 5 | 42.35 | 6.99
0:27 | 1:24 | 400 | 400 | 29 | 24 | 55 | 24 | 0.08 | 4 | 0 | 0 | 0.02 | 0 | 5 | 42.35 | 6.99
0:27 | 1:24 | 400 | 400 | 29 | 24 | 55 | 24 | 0.08 | 4 | 0.02 | 0 | 0.02 | 0 | 5 | 42.35 | 6.99
0:27 | 1:24 | 400 | 400 | 29 | 24 | 55 | 24 | 0.08 | 4 | 0.02 | 0 | 0.02 | 0 | 5 | 42.35 | 6.99
0:27 | 1:24 | 400 | 400 | 29 | 24 | 55 | 24 | 0.08 | 4 | 0.02 | 0 | 0.02 | 0 | 5 | 42.35 | 6.99
0:27 | 1:24 | 400 | 400 | 29 | 24 | 55 | 24 | 0.08 | 4 | 0 | 0 | 0.02 | 0 | 5 | 42.35 | 6.99
0:27 | 1:24 | 400 | 400 | 29 | 24 | 55 | 24 | 0.08 | 4 | 0 | 0 | 0.03 | 0 | 5 | 42.35 | 6.99
0:27 | 1:24 | 400 | 400 | 29 | 24 | 55 | 24 | 0.08 | 4 | 0 | 0 | 0.03 | 0 | 5 | 42.35 | 6.99
0:27 | 1:24 | 400 | 400 | 29 | 24 | 55 | 24 | 0.08 | 4 | 0 | 0 | 0.02 | 0 | 5 | 42.35 | 6.99
0:27 | 1:24 | 400 | 400 | 29 | 24 | 55 | 24 | 0.08 | 4 | 0 | 0 | 0.02 | 0 | 5 | 42.35 | 6.99
0:27 | 1:24 | 400 | 400 | 29 | 24 | 55 | 24 | 0.08 | 4 | 0 | 0 | 0.02 | 0 | 5 | 42.35 | 6.99
0:27 | 1:24 | 400 | 400 | 29 | 24 | 55 | 24 | 0.08 | 4 | 0 | 0 | 0.02 | 0 | 5 | 42.35 | 6.99
0:27 | 1:24 | 400 | 400 | 29 | 24 | 55 | 24 | 0.08 | 4 | 0 | 0 | 0.02 | 0 | 5 | 42.35 | 6.99
0:27 | 1:24 | 400 | 400 | 29 | 24 | 55 | 24 | 0.08 | 4 | 0 | 0 | 0.02 | 0 | 5 | 42.35 | 6.99
0:27 | 1:24 | 400 | 400 | 29 | 24 | 55 | 24 | 0.08 | 4 | 0 | 0 | 0.02 | 0 | 5 | 42.35 | 6.99
0:27 | 1:24 | 400 | 400 | 29 | 24 | 54 | 24 | 0.08 | 4 | 0 | 0 | 0.02 | 0 | 5 | 42.35 | 6.99
0:27 | 1:24 | 400 | 400 | 29 | 24 | 54 | 24 | 0.08 | 4 | 0 | 0 | 0.02 | 0 | 5 | 42.35 | 6.99
0:27 | 1:24 | 400 | 400 | 29 | 24 | 54 | 24 | 0.08 | 4 | 0 | 0 | 0.02 | 0 | 5 | 42.35 | 6.99
0:27 | 1:24 | 400 | 400 | 29 | 24 | 54 | 24 | 0.08 | 4 | 0 | 0 | 0.02 | 0 | 5 | 42.35 | 6.99
0:27 | 1:24 | 400 | 400 | 29 | 24 | 54 | 24 | 0.08 | 4 | 0 | 0 | 0.02 | 0 | 5 | 42.35 | 6.99
0:27 | 1:24 | 400 | 400 | 29 | 24 | 54 | 24 | 0.08 | 4 | 0 | 0 | 0.02 | 0 | 5 | 42.35 | 6.99
0:27 | 1:24 | 400 | 400 | 29 | 24 | 54 | 24 | 0.08 | 4 | 0 | 0 | 0.03 | 0 | 5 | 42.35 | 6.99
0:28 | 1:24 | 400 | 400 | 29 | 24 | 54 | 24 | 0.08 | 4 | 0 | 0 | 0.02 | 0 | 5 | 42.35 | 6.99
0:28 | 1:24 | 400 | 400 | 29 | 24 | 54 | 24 | 0.08 | 4 | 0 | 0 | 0.02 | 0 | 5 | 42.35 | 6.99
0:28 | 1:24 | 400 | 400 | 29 | 24 | 54 | 24 | 0.08 | 4 | 0 | 0.01 | 0.02 | 0.0002 | 5 | 42.35 | 6.99
0:28 | 1:24 | 400 | 400 | 29 | 24 | 54 | 24 | 0.08 | 4 | 0.01 | 0 | 0.02 | 0 | 5 | 42.35 | 6.99
0:28 | 1:24 | 400 | 400 | 29 | 24 | 54 | 24 | 0.08 | 4 | 0.01 | 0 | 0.02 | 0 | 5 | 42.35 | 6.99
0:28 | 1:24 | 400 | 400 | 29 | 24 | 54 | 24 | 0.08 | 4 | 0.01 | 0 | 0.03 | 0 | 5 | 42.35 | 6.99
0:28 | 1:24 | 400 | 400 | 29 | 24 | 54 | 24 | 0.08 | 4 | 0.01 | 0 | 0.02 | 0 | 5 | 42.35 | 6.99
0:28 | 1:24 | 400 | 400 | 29 | 24 | 54 | 24 | 0.08 | 4 | 0 | 0 | 0.03 | 0 | 5 | 42.35 | 6.99
0:28 | 1:24 | 400 | 400 | 29 | 24 | 54 | 24 | 0.08 | 4 | 0 | 0 | 0.02 | 0 | 5 | 42.35 | 6.99
0:28 | 1:24 | 400 | 400 | 29 | 24 | 54 | 24 | 0.08 | 4 | 0 | 0.01 | 0.02 | 0.0002 | 5 | 42.35 | 6.99
0:28 | 1:24 | 400 | 400 | 28 | 24 | 54 | 24 | 0.08 | 4 | 0.01 | 0 | 0.03 | 0 | 5 | 42.35 | 6.99
0:28 | 1:24 | 400 | 400 | 28 | 23 | 54 | 24 | 0.08 | 4 | 0.01 | 0.01 | 0.02 | 0.0002 | 5 | 42.35 | 6.99
0:28 | 1:24 | 400 | 400 | 28 | 23 | 54 | 24 | 0.08 | 4 | 0.01 | 0 | 0.02 | 0 | 5 | 42.35 | 6.99
0:28 | 1:24 | 400 | 400 | 28 | 23 | 54 | 24 | 0.08 | 4 | 0 | 0 | 0.02 | 0 | 5 | 42.35 | 6.99
0:28 | 1:25 | 400 | 400 | 28 | 23 | 54 | 24 | 0.08 | 4 | 0 | 0 | 0.02 | 0 | 5 | 42.35 | 6.99
0:28 | 1:25 | 400 | 400 | 28 | 23 | 54 | 24 | 0.08 | 4 | 0 | 0 | 0.02 | 0 | 5 | 42.35 | 6.99
0:28 | 1:25 | 400 | 400 | 28 | 23 | 54 | 24 | 0.08 | 4 | 0 | 0 | 0.03 | 0 | 5 | 42.35 | 6.99
0:28 | 1:25 | 400 | 400 | 28 | 23 | 53 | 24 | 0.08 | 4 | 0 | 0 | 0.03 | 0 | 5 | 42.35 | 6.99
0:28 | 1:25 | 400 | 400 | 28 | 23 | 53 | 24 | 0.08 | 4 | 0 | 0 | 0.02 | 0 | 5 | 42.35 | 6.99
0:28 | 1:25 | 400 | 400 | 28 | 23 | 53 | 24 | 0.08 | 4 | 0 | 0 | 0.02 | 0 | 5 | 42.35 | 6.99
0:28 | 1:25 | 400 | 400 | 28 | 23 | 53 | 24 | 0.08 | 4 | 0 | 0 | 0.03 | 0 | 5 | 42.35 | 6.99
0:28 | 1:25 | 400 | 400 | 28 | 23 | 53 | 24 | 0.08 | 4 | 0 | 0 | 0.02 | 0 | 5 | 42.35 | 6.99
0:28 | 1:25 | 400 | 400 | 28 | 23 | 53 | 24 | 0.08 | 4 | 0 | 0 | 0.02 | 0 | 5 | 42.35 | 6.99
0:28 | 1:25 | 400 | 400 | 28 | 23 | 53 | 24 | 0.08 | 4 | 0 | 0.01 | 0.03 | 0.0003 | 5 | 42.35 | 6.99
0:28 | 1:25 | 400 | 400 | 28 | 23 | 53 | 24 | 0.08 | 4 | 0 | 0 | 0.02 | 0 | 5 | 42.35 | 6.99
0:28 | 1:25 | 400 | 400 | 28 | 23 | 53 | 24 | 0.08 | 4 | 0 | 0 | 0.02 | 0 | 5 | 42.35 | 6.99
0:28 | 1:25 | 400 | 400 | 28 | 23 | 53 | 24 | 0.08 | 4 | 0 | 0 | 0.02 | 0 | 5 | 42.35 | 6.99
0:28 | 1:25 | 400 | 400 | 28 | 23 | 53 | 24 | 0.08 | 4 | 0 | 0 | 0.03 | 0 | 5 | 42.35 | 6.99
0:28 | 1:25 | 400 | 400 | 28 | 23 | 53 | 24 | 0.08 | 4 | 0 | 0 | 0.02 | 0 | 5 | 42.35 | 6.99
0:28 | 1:25 | 400 | 400 | 28 | 23 | 53 | 24 | 0.08 | 4 | 0 | 0 | 0.02 | 0 | 5 | 42.35 | 6.99
0:28 | 1:25 | 400 | 400 | 28 | 23 | 53 | 24 | 0.08 | 4 | 0 | 0 | 0.02 | 0 | 5 | 42.35 | 6.99
0:28 | 1:25 | 400 | 400 | 28 | 23 | 53 | 24 | 0.08 | 4 | 0 | 0 | 0.02 | 0 | 5 | 42.35 | 6.99
0:28 | 1:25 | 400 | 400 | 28 | 23 | 53 | 24 | 0.08 | 4 | 0 | 0 | 0.03 | 0 | 5 | 42.35 | 6.99
0:28 | 1:25 | 400 | 400 | 28 | 23 | 53 | 24 | 0.08 | 4 | 0 | 0 | 0.03 | 0 | 5 | 42.35 | 6.99
0:28 | 1:25 | 400 | 400 | 28 | 23 | 53 | 24 | 0.08 | 4 | 0 | 0 | 0.02 | 0 | 5 | 42.35 | 6.99
0:28 | 1:25 | 400 | 400 | 28 | 23 | 53 | 24 | 0.08 | 4 | 0 | 0 | 0.02 | 0 | 5 | 42.35 | 6.99
0:28 | 1:25 | 400 | 400 | 28 | 23 | 53 | 24 | 0.08 | 4 | 0 | 0 | 0.02 | 0 | 5 | 42.35 | 6.99
0:28 | 1:25 | 400 | 400 | 28 | 23 | 53 | 24 | 0.08 | 4 | 0 | 0 | 0.03 | 0 | 5 | 42.35 | 6.99
0:28 | 1:25 | 400 | 400 | 28 | 23 | 53 | 24 | 0.08 | 4 | 0 | 0 | 0.02 | 0 | 5 | 42.35 | 6.99
0:28 | 1:25 | 400 | 400 | 28 | 23 | 53 | 24 | 0.08 | 4 | 0 | 0 | 0.03 | 0 | 5 | 42.35 | 6.99
0:28 | 1:25 | 400 | 400 | 28 | 23 | 52 | 24 | 0.08 | 4 | 0 | 0 | 0.02 | 0 | 5 | 42.35 | 6.99
0:28 | 1:25 | 400 | 400 | 28 | 23 | 52 | 24 | 0.08 | 4 | 0 | 0 | 0.03 | 0 | 5 | 42.35 | 6.99
0:28 | 1:25 | 400 | 400 | 28 | 23 | 52 | 24 | 0.08 | 4 | 0 | 0 | 0.03 | 0 | 5 | 42.35 | 6.99
0:28 | 1:25 | 400 | 400 | 28 | 23 | 52 | 24 | 0.08 | 4 | 0 | 0 | 0.02 | 0 | 5 | 42.35 | 6.99
0:28 | 1:25 | 400 | 400 | 28 | 23 | 52 | 24 | 0.08 | 4 | 0 | 0 | 0.03 | 0 | 5 | 42.35 | 6.99
0:28 | 1:25 | 400 | 400 | 28 | 23 | 52 | 24 | 0.08 | 4 | 0 | 0 | 0.03 | 0 | 5 | 42.35 | 6.99
0:28 | 1:25 | 400 | 400 | 28 | 23 | 52 | 24 | 0.08 | 4 | 0 | 0 | 0.02 | 0 | 5 | 42.35 | 6.99
0:28 | 1:25 | 400 | 400 | 28 | 23 | 52 | 24 | 0.08 | 4 | -0.01 | 0 | 0.03 | 0 | 5 | 42.35 | 6.99
0:28 | 1:25 | 400 | 400 | 28 | 23 | 52 | 24 | 0.08 | 4 | -0.01 | 0 | 0.02 | 0 | 5 | 42.35 | 6.99
0:28 | 1:25 | 400 | 400 | 28 | 23 | 52 | 24 | 0.08 | 4 | -0.01 | 0 | 0.02 | 0 | 5 | 42.35 | 6.99
0:28 | 1:25 | 400 | 400 | 28 | 23 | 52 | 24 | 0.08 | 4 | 0.01 | 0 | 0.02 | 0 | 5 | 42.35 | 6.99
0:28 | 1:25 | 400 | 400 | 28 | 23 | 52 | 24 | 0.08 | 4 | 0.01 | 0 | 0.02 | 0 | 5 | 42.35 | 6.99
0:28 | 1:25 | 400 | 400 | 28 | 23 | 52 | 24 | 0.08 | 4 | 0.01 | 0 | 0.02 | 0 | 5 | 42.35 | 6.99
0:28 | 1:25 | 400 | 400 | 28 | 23 | 52 | 24 | 0.08 | 4 | 0.02 | 0 | 0.02 | 0 | 5 | 42.35 | 6.99
0:28 | 1:25 | 400 | 400 | 28 | 23 | 52 | 23 | 0.08 | 4 | 0.02 | 0 | 0.02 | 0 | 5 | 42.35 | 6.99
0:28 | 1:25 | 400 | 400 | 28 | 23 | 52 | 23 | 0.08 | 4 | 0.02 | 0 | 0.02 | 0 | 5 | 42.35 | 6.99
0:28 | 1:25 | 400 | 400 | 28 | 23 | 52 | 23 | 0.08 | 4 | 0.02 | 0 | 0.02 | 0 | 5 | 42.35 | 6.99
0:28 | 1:25 | 400 | 400 | 28 | 23 | 52 | 23 | 0.08 | 4 | 0 | 0 | 0.02 | 0 | 5 | 42.35 | 6.99
0:28 | 1:25 | 400 | 400 | 28 | 23 | 52 | 23 | 0.08 | 4 | 0 | 0.01 | 0.03 | 0.0003 | 5 | 42.35 | 6.99
0:28 | 1:25 | 400 | 400 | 28 | 23 | 52 | 23 | 0.08 | 4 | 0 | 0 | 0.03 | 0 | 5 | 42.35 | 6.99
0:29 | 1:25 | 400 | 400 | 28 | 23 | 52 | 23 | 0.08 | 4 | 0 | 0 | 0.03 | 0 | 5 | 42.35 | 6.99
0:29 | 1:25 | 400 | 400 | 28 | 23 | 52 | 23 | 0.08 | 4 | 0 | 0 | 0.02 | 0 | 5 | 42.35 | 6.99
0:29 | 1:25 | 400 | 400 | 28 | 23 | 52 | 23 | 0.08 | 4 | 0 | 0 | 0.03 | 0 | 5 | 42.35 | 6.99
0:29 | 1:25 | 400 | 400 | 28 | 23 | 52 | 23 | 0.08 | 4 | 0 | 0 | 0.03 | 0 | 5 | 42.35 | 6.99
0:29 | 1:25 | 400 | 400 | 27 | 23 | 51 | 23 | 0.08 | 4 | 0 | 0 | 0.03 | 0 | 5 | 42.35 | 6.99
0:29 | 1:25 | 400 | 400 | 27 | 23 | 51 | 23 | 0.08 | 4 | 0 | 0 | 0.03 | 0 | 5 | 42.35 | 6.99
0:29 | 1:25 | 400 | 400 | 27 | 23 | 51 | 23 | 0.08 | 4 | 0 | 0.01 | 0.03 | 0.0003 | 5 | 42.35 | 6.99
0:29 | 1:25 | 400 | 400 | 27 | 23 | 51 | 23 | 0.08 | 4 | 0 | 0 | 0.02 | 0 | 5 | 42.35 | 6.99
0:29 | 1:25 | 400 | 400 | 27 | 23 | 51 | 23 | 0.08 | 4 | 0 | 0 | 0.02 | 0 | 5 | 42.35 | 6.99
0:29 | 1:25 | 400 | 400 | 27 | 23 | 51 | 23 | 0.08 | 4 | 0 | 0 | 0.02 | 0 | 5 | 42.35 | 6.99
0:29 | 1:25 | 400 | 400 | 27 | 23 | 51 | 23 | 0.08 | 4 | 0 | 0 | 0.02 | 0 | 5 | 42.35 | 6.99
0:29 | 1:25 | 400 | 400 | 27 | 23 | 51 | 23 | 0.08 | 4 | 0 | 0 | 0.02 | 0 | 5 | 42.35 | 6.99
0:29 | 1:25 | 400 | 400 | 27 | 23 | 51 | 23 | 0.08 | 4 | 0 | 0 | 0.02 | 0 | 5 | 42.35 | 6.99
0:29 | 1:25 | 400 | 400 | 27 | 23 | 51 | 23 | 0.08 | 4 | 0 | 0 | 0.02 | 0 | 5 | 42.35 | 6.99
0:29 | 1:26 | 400 | 400 | 27 | 23 | 51 | 23 | 0.08 | 4 | 0 | 0 | 0.02 | 0 | 5 | 42.35 | 6.99
0:29 | 1:26 | 400 | 400 | 27 | 23 | 51 | 23 | 0.08 | 4 | 0 | 0 | 0.03 | 0 | 5 | 42.35 | 6.99
0:29 | 1:26 | 400 | 400 | 27 | 23 | 51 | 23 | 0.08 | 4 | 0 | 0 | 0.02 | 0 | 5 | 42.35 | 6.99
0:29 | 1:26 | 400 | 400 | 27 | 23 | 51 | 23 | 0.08 | 4 | 0.01 | 0 | 0.02 | 0 | 5 | 42.35 | 6.99
0:29 | 1:26 | 400 | 400 | 27 | 23 | 51 | 23 | 0.08 | 4 | 0.01 | 0 | 0.02 | 0 | 5 | 42.35 | 6.99
0:29 | 1:26 | 400 | 400 | 27 | 23 | 51 | 23 | 0.08 | 4 | 0.01 | 0 | 0.03 | 0 | 5 | 42.35 | 6.99
0:29 | 1:26 | 400 | 400 | 27 | 23 | 51 | 23 | 0.08 | 4 | 0 | 0 | 0.02 | 0 | 5 | 42.35 | 6.99
0:29 | 1:26 | 400 | 400 | 27 | 23 | 51 | 23 | 0.08 | 4 | 0 | 0 | 0.03 | 0 | 5 | 42.35 | 6.99
0:29 | 1:26 | 400 | 400 | 27 | 23 | 51 | 23 | 0.08 | 4 | 0 | 0 | 0.03 | 0 | 5 | 42.35 | 6.99
0:29 | 1:26 | 400 | 400 | 27 | 23 | 51 | 23 | 0.08 | 4 | 0 | 0 | 0.02 | 0 | 5 | 42.35 | 6.99
0:29 | 1:26 | 400 | 400 | 27 | 23 | 51 | 23 | 0.08 | 4 | -0.02 | 0.01 | 0.02 | 0.0002 | 5 | 42.35 | 6.99
0:29 | 1:26 | 400 | 400 | 27 | 23 | 51 | 23 | 0.08 | 4 | -0.02 | 0.01 | 0.02 | 0.0002 | 5 | 42.35 | 6.99
0:29 | 1:26 | 400 | 400 | 27 | 23 | 51 | 23 | 0.08 | 4 | -0.02 | 0 | 0.02 | 0 | 5 | 42.35 | 6.99
0:29 | 1:26 | 400 | 400 | 27 | 23 | 51 | 23 | 0.08 | 4 | 0 | 0 | 0.02 | 0 | 5 | 42.35 | 6.99
0:29 | 1:26 | 400 | 400 | 27 | 23 | 51 | 23 | 0.08 | 4 | 0 | 0 | 0.02 | 0 | 5 | 42.35 | 6.99
0:29 | 1:26 | 400 | 400 | 27 | 23 | 50 | 23 | 0.08 | 4 | 0 | 0 | 0.03 | 0 | 5 | 42.35 | 6.99
0:29 | 1:26 | 400 | 400 | 27 | 23 | 50 | 23 | 0.08 | 4 | -0.01 | 0 | 0.03 | 0 | 5 | 42.35 | 6.99
0:29 | 1:26 | 400 | 400 | 27 | 23 | 50 | 23 | 0.08 | 4 | -0.01 | 0 | 0.03 | 0 | 5 | 42.35 | 6.99
0:29 | 1:26 | 400 | 400 | 27 | 23 | 50 | 23 | 0.08 | 4 | -0.01 | 0 | 0.03 | 0 | 5 | 42.35 | 6.99
0:29 | 1:26 | 400 | 400 | 27 | 23 | 50 | 23 | 0.08 | 4 | 0 | 0 | 0.02 | 0 | 5 | 42.35 | 6.99
0:29 | 1:26 | 400 | 400 | 27 | 23 | 50 | 23 | 0.08 | 4 | 0 | 0 | 0.02 | 0 | 5 | 42.35 | 6.99
0:29 | 1:26 | 400 | 400 | 27 | 23 | 50 | 23 | 0.08 | 4 | 0 | 0 | 0.02 | 0 | 5 | 42.35 | 6.99
0:29 | 1:26 | 400 | 400 | 27 | 23 | 50 | 23 | 0.08 | 4 | 0 | 0 | 0.02 | 0 | 5 | 42.35 | 6.99
0:29 | 1:26 | 400 | 400 | 27 | 23 | 50 | 23 | 0.08 | 4 | 0 | 0 | 0.02 | 0 | 5 | 42.35 | 6.99
0:29 | 1:26 | 400 | 400 | 27 | 23 | 50 | 23 | 0.08 | 4 | 0 | 0 | 0.02 | 0 | 5 | 42.35 | 6.99
0:29 | 1:26 | 400 | 400 | 27 | 23 | 50 | 23 | 0.08 | 4 | 0 | 0 | 0.02 | 0 | 5 | 42.35 | 6.99
0:29 | 1:26 | 400 | 400 | 27 | 23 | 50 | 23 | 0.08 | 4 | 0 | 0 | 0.03 | 0 | 5 | 42.35 | 6.99
0:29 | 1:26 | 400 | 400 | 27 | 23 | 50 | 23 | 0.08 | 4 | 0 | 0 | 0.03 | 0 | 5 | 42.35 | 6.99
0:29 | 1:26 | 400 | 400 | 27 | 23 | 50 | 23 | 0.08 | 4 | 0 | 0 | 0.02 | 0 | 5 | 42.35 | 6.99
0:29 | 1:26 | 400 | 400 | 27 | 23 | 50 | 23 | 0.08 | 4 | 0 | 0 | 0.02 | 0 | 5 | 42.35 | 6.99
0:29 | 1:26 | 400 | 400 | 27 | 23 | 50 | 23 | 0.08 | 4 | 0 | 0.01 | 0.03 | 0.0003 | 5 | 42.35 | 6.99
0:29 | 1:26 | 400 | 400 | 27 | 23 | 50 | 23 | 0.08 | 4 | 0 | 0 | 0.02 | 0 | 5 | 42.35 | 6.99
0:29 | 1:26 | 400 | 400 | 27 | 23 | 50 | 23 | 0.08 | 4 | 0 | 0 | 0.03 | 0 | 5 | 42.35 | 6.99
0:29 | 1:26 | 400 | 400 | 27 | 23 | 50 | 23 | 0.08 | 4 | 0 | 0 | 0.03 | 0 | 5 | 42.35 | 6.99
0:29 | 1:26 | 400 | 400 | 27 | 23 | 50 | 23 | 0.08 | 4 | 0 | 0 | 0.02 | 0 | 5 | 42.35 | 6.99
0:29 | 1:26 | 400 | 400 | 27 | 23 | 50 | 23 | 0.08 | 4 | 0 | 0 | 0.03 | 0 | 5 | 42.35 | 6.99
0:29 | 1:26 | 400 | 400 | 27 | 23 | 50 | 23 | 0.08 | 4 | 0 | 0 | 0.03 | 0 | 5 | 42.35 | 6.99
0:29 | 1:26 | 400 | 400 | 27 | 23 | 50 | 23 | 0.08 | 4 | 0 | 0 | 0.02 | 0 | 5 | 42.35 | 6.99
0:29 | 1:26 | 400 | 400 | 27 | 23 | 50 | 23 | 0.08 | 4 | 0 | 0 | 0.02 | 0 | 5 | 42.35 | 6.99
0:29 | 1:26 | 400 | 400 | 27 | 23 | 50 | 23 | 0.08 | 4 | 0 | 0 | 0.02 | 0 | 5 | 42.35 | 6.99
0:29 | 1:26 | 400 | 400 | 27 | 23 | 50 | 23 | 0.08 | 4 | 0.01 | 0 | 0.03 | 0 | 5 | 42.35 | 6.99
0:29 | 1:26 | 400 | 400 | 27 | 23 | 49 | 23 | 0.08 | 4 | 0.01 | 0 | 0.03 | 0 | 5 | 42.35 | 6.99
0:29 | 1:26 | 400 | 400 | 27 | 23 | 49 | 23 | 0.08 | 4 | 0.01 | 0 | 0.03 | 0 | 5 | 42.35 | 6.99
0:29 | 1:26 | 400 | 400 | 27 | 23 | 49 | 23 | 0.08 | 4 | 0 | 0 | 0.02 | 0 | 5 | 42.35 | 6.99
0:29 | 1:26 | 400 | 400 | 27 | 23 | 49 | 23 | 0.08 | 4 | 0 | 0 | 0.02 | 0 | 5 | 42.35 | 6.99
0:30 | 1:26 | 400 | 400 | 27 | 23 | 49 | 23 | 0.08 | 4 | 0 | 0 | 0.02 | 0 | 5 | 42.35 | 6.99
0:30 | 1:26 | 400 | 400 | 27 | 23 | 49 | 23 | 0.08 | 4 | 0 | 0 | 0.03 | 0 | 5 | 42.35 | 6.99
0:30 | 1:26 | 400 | 400 | 27 | 23 | 49 | 23 | 0.08 | 4 | 0 | 0.01 | 0.02 | 0.0002 | 5 | 42.35 | 6.99
0:30 | 1:26 | 400 | 400 | 27 | 23 | 49 | 23 | 0.08 | 4 | 0 | 0.01 | 0.02 | 0.0002 | 5 | 42.35 | 6.99
0:30 | 1:26 | 400 | 400 | 27 | 23 | 49 | 23 | 0.08 | 4 | 0 | 0 | 0.02 | 0 | 5 | 42.35 | 6.99
0:30 | 1:26 | 400 | 400 | 27 | 23 | 49 | 23 | 0.08 | 4 | 0 | 0 | 0.02 | 0 | 5 | 42.35 | 6.99
0:30 | 1:26 | 400 | 400 | 27 | 23 | 49 | 23 | 0.08 | 4 | 0 | 0 | 0.02 | 0 | 5 | 42.35 | 6.99
0:30 | 1:26 | 400 | 400 | 27 | 23 | 49 | 23 | 0.08 | 4 | 0 | 0 | 0.02 | 0 | 5 | 42.35 | 6.99
0:30 | 1:26 | 400 | 400 | 27 | 23 | 49 | 23 | 0.08 | 4 | 0 | 0 | 0.03 | 0 | 5 | 42.35 | 6.99
0:30 | 1:26 | 400 | 400 | 27 | 23 | 49 | 23 | 0.08 | 4 | 0 | 0 | 0.02 | 0 | 5 | 42.35 | 6.99
0:30 | 1:26 | 400 | 400 | 27 | 23 | 49 | 23 | 0.08 | 4 | 0 | 0 | 0.02 | 0 | 5 | 42.35 | 6.99
0:30 | 1:26 | 400 | 400 | 27 | 23 | 49 | 23 | 0.08 | 4 | 0 | 0 | 0.02 | 0 | 5 | 42.35 | 6.99
0:30 | 1:26 | 400 | 400 | 27 | 23 | 49 | 23 | 0.08 | 4 | 0 | 0 | 0.02 | 0 | 5 | 42.35 | 6.99
0:30 | 1:26 | 400 | 400 | 26 | 23 | 49 | 23 | 0.08 | 4 | 0 | 0 | 0.02 | 0 | 5 | 42.35 | 6.99
0:30 | 1:26 | 400 | 400 | 26 | 23 | 49 | 23 | 0.08 | 4 | 0 | 0 | 0.02 | 0 | 5 | 42.35 | 6.99
0:30 | 1:27 | 400 | 400 | 26 | 23 | 49 | 23 | 0.08 | 4 | 0 | 0 | 0.02 | 0 | 5 | 42.35 | 6.99
0:30 | 1:27 | 400 | 400 | 26 | 23 | 49 | 23 | 0.08 | 4 | 0 | 0 | 0.02 | 0 | 5 | 42.35 | 6.99
0:30 | 1:27 | 400 | 400 | 26 | 23 | 49 | 23 | 0.08 | 4 | 0 | 0 | 0.02 | 0 | 5 | 42.35 | 6.99
0:30 | 1:27 | 400 | 400 | 26 | 23 | 49 | 23 | 0.08 | 4 | 0 | 0 | 0.03 | 0 | 5 | 42.35 | 6.99
0:30 | 1:27 | 400 | 400 | 26 | 23 | 49 | 23 | 0.08 | 4 | 0 | 0 | 0.02 | 0 | 5 | 42.35 | 6.99
0:30 | 1:27 | 400 | 400 | 26 | 23 | 49 | 23 | 0.08 | 4 | 0 | 0 | 0.02 | 0 | 5 | 42.35 | 6.99
0:30 | 1:27 | 400 | 400 | 26 | 23 | 49 | 23 | 0.08 | 4 | 0 | 0 | 0.02 | 0 | 5 | 42.35 | 6.99
0:30 | 1:27 | 400 | 400 | 26 | 23 | 49 | 23 | 0.08 | 4 | 0 | 0 | 0.02 | 0 | 5 | 42.35 | 6.99
0:30 | 1:27 | 400 | 400 | 26 | 23 | 49 | 23 | 0.08 | 4 | 0 | 0 | 0.03 | 0 | 5 | 42.35 | 6.99
0:30 | 1:27 | 400 | 400 | 26 | 23 | 49 | 23 | 0.08 | 4 | 0 | 0 | 0.02 | 0 | 5 | 42.35 | 6.99
0:30 | 1:27 | 400 | 400 | 26 | 23 | 49 | 23 | 0.08 | 4 | 0 | 0 | 0.03 | 0 | 5 | 42.35 | 6.99
0:30 | 1:27 | 400 | 400 | 26 | 23 | 49 | 23 | 0.08 | 4 | 0 | 0 | 0.02 | 0 | 5 | 42.35 | 6.99
0:30 | 1:27 | 400 | 400 | 26 | 23 | 49 | 23 | 0.08 | 4 | 0 | 0 | 0.02 | 0 | 5 | 42.35 | 6.99
0:30 | 1:27 | 400 | 400 | 26 | 23 | 49 | 23 | 0.08 | 4 | 0 | 0 | 0.03 | 0 | 5 | 42.35 | 6.99
0:30 | 1:27 | 400 | 400 | 26 | 23 | 49 | 23 | 0.08 | 4 | 0 | 0 | 0.02 | 0 | 5 | 42.35 | 6.99
0:30 | 1:27 | 400 | 400 | 26 | 23 | 49 | 23 | 0.08 | 4 | 0 | 0 | 0.02 | 0 | 5 | 42.35 | 6.99
0:30 | 1:27 | 400 | 400 | 26 | 23 | 49 | 23 | 0.08 | 4 | 0 | 0 | 0.02 | 0 | 5 | 42.35 | 6.99
0:30 | 1:27 | 400 | 400 | 26 | 23 | 49 | 23 | 0.08 | 4 | 0 | 0 | 0.02 | 0 | 5 | 42.35 | 6.99
0:30 | 1:27 | 400 | 400 | 26 | 23 | 48 | 23 | 0.08 | 4 | 0 | 0 | 0.02 | 0 | 5 | 42.35 | 6.99
0:30 | 1:27 | 400 | 400 | 26 | 23 | 48 | 23 | 0.08 | 4 | 0 | 0 | 0.02 | 0 | 5 | 42.35 | 6.99
0:30 | 1:27 | 400 | 400 | 26 | 23 | 48 | 23 | 0.08 | 4 | 0 | 0 | 0.02 | 0 | 5 | 42.35 | 6.99
0:30 | 1:27 | 400 | 400 | 26 | 23 | 48 | 23 | 0.08 | 4 | 0 | 0 | 0.03 | 0 | 5 | 42.35 | 6.99
0:30 | 1:27 | 400 | 400 | 26 | 23 | 48 | 23 | 0.08 | 4 | 0 | 0 | 0.02 | 0 | 5 | 42.35 | 6.99
0:30 | 1:27 | 400 | 400 | 26 | 23 | 48 | 23 | 0.08 | 4 | 0 | 0 | 0.03 | 0 | 5 | 42.35 | 6.99
0:30 | 1:27 | 400 | 400 | 26 | 23 | 48 | 23 | 0.08 | 4 | 0 | 0.01 | 0.03 | 0.0003 | 5 | 42.35 | 6.99
0:30 | 1:27 | 400 | 400 | 26 | 23 | 48 | 23 | 0.08 | 4 | 0 | 0 | 0.02 | 0 | 5 | 42.35 | 6.99
0:30 | 1:27 | 400 | 400 | 26 | 23 | 48 | 23 | 0.08 | 4 | 0 | 0 | 0.02 | 0 | 5 | 42.35 | 6.99
0:30 | 1:27 | 400 | 400 | 26 | 23 | 48 | 23 | 0.08 | 4 | 0 | 0 | 0.02 | 0 | 5 | 42.35 | 6.99
0:30 | 1:27 | 400 | 400 | 26 | 23 | 48 | 23 | 0.08 | 4 | 0 | 0 | 0.02 | 0 | 5 | 42.35 | 6.99
0:30 | 1:27 | 400 | 400 | 26 | 23 | 48 | 23 | 0.08 | 4 | 0 | 0 | 0.02 | 0 | 5 | 42.35 | 6.99
0:30 | 1:27 | 400 | 400 | 26 | 23 | 48 | 23 | 0.08 | 4 | -0.03 | 0 | 0.03 | 0 | 5 | 42.35 | 6.99
0:30 | 1:27 | 400 | 400 | 26 | 23 | 48 | 23 | 0.08 | 4 | -0.03 | 0 | 0.02 | 0 | 5 | 42.35 | 6.99
0:30 | 1:27 | 400 | 400 | 26 | 23 | 48 | 23 | 0.08 | 4 | -0.03 | 0 | 0.02 | 0 | 5 | 42.35 | 6.99
0:30 | 1:27 | 400 | 400 | 26 | 23 | 48 | 23 | 0.08 | 4 | -0.03 | 0 | 0.02 | 0 | 5 | 42.35 | 6.99
0:30 | 1:27 | 400 | 400 | 26 | 23 | 48 | 23 | 0.08 | 4 | 0.01 | 0 | 0.02 | 0 | 5 | 42.35 | 6.99
0:30 | 1:27 | 400 | 400 | 26 | 23 | 48 | 23 | 0.08 | 4 | 0.01 | 0 | 0.03 | 0 | 5 | 42.35 | 6.99
0:30 | 1:27 | 400 | 400 | 26 | 23 | 48 | 23 | 0.08 | 4 | 0.01 | 0 | 0.02 | 0 | 5 | 42.35 | 6.99
0:30 | 1:27 | 400 | 400 | 26 | 23 | 48 | 23 | 0.08 | 4 | -0.01 | 0 | 0.02 | 0 | 5 | 42.35 | 6.99
0:30 | 1:27 | 400 | 400 | 26 | 23 | 48 | 23 | 0.08 | 4 | -0.01 | 0 | 0.02 | 0 | 5 | 42.35 | 6.99
0:30 | 1:27 | 400 | 400 | 26 | 23 | 48 | 23 | 0.08 | 4 | -0.01 | 0 | 0.02 | 0 | 5 | 42.35 | 6.99
0:30 | 1:27 | 400 | 400 | 26 | 23 | 48 | 23 | 0.08 | 4 | 0.01 | 0 | 0.02 | 0 | 5 | 42.35 | 6.99
0:30 | 1:27 | 400 | 400 | 26 | 23 | 48 | 23 | 0.08 | 4 | 0.01 | 0 | 0.03 | 0 | 5 | 42.35 | 6.99
0:30 | 1:27 | 400 | 400 | 26 | 23 | 48 | 23 | 0.08 | 4 | 0.01 | 0 | 0.03 | 0 | 5 | 42.35 | 6.99
0:30 | 1:27 | 400 | 400 | 26 | 23 | 48 | 23 | 0.08 | 4 | 0.01 | 0 | 0.03 | 0 | 5 | 42.35 | 6.99
0:30 | 1:27 | 400 | 400 | 26 | 23 | 48 | 23 | 0.08 | 4 | -0.01 | 0 | 0.02 | 0 | 5 | 42.35 | 6.99
0:30 | 1:27 | 400 | 400 | 26 | 23 | 48 | 23 | 0.08 | 4 | -0.01 | 0.01 | 0.02 | 0.0002 | 5 | 42.35 | 6.99
0:31 | 1:27 | 400 | 400 | 26 | 23 | 48 | 23 | 0.08 | 4 | -0.01 | 0.01 | 0.02 | 0.0002 | 5 | 42.35 | 6.99
0:31 | 1:27 | 400 | 400 | 26 | 23 | 48 | 23 | 0.08 | 4 | 0 | 0.01 | 0.02 | 0.0002 | 5 | 42.35 | 6.99
0:31 | 1:27 | 400 | 400 | 26 | 23 | 47 | 23 | 0.08 | 4 | 0 | 0 | 0.02 | 0 | 5 | 42.35 | 6.99
0:31 | 1:27 | 400 | 400 | 26 | 23 | 47 | 23 | 0.08 | 4 | 0 | 0 | 0.02 | 0 | 5 | 42.35 | 6.99
0:31 | 1:27 | 400 | 400 | 26 | 23 | 47 | 23 | 0.08 | 4 | 0 | 0 | 0.02 | 0 | 5 | 42.35 | 6.99
0:31 | 1:27 | 400 | 400 | 26 | 23 | 47 | 23 | 0.08 | 4 | 0 | 0 | 0.02 | 0 | 5 | 42.35 | 6.99
0:31 | 1:27 | 400 | 400 | 26 | 23 | 47 | 23 | 0.08 | 4 | 0 | 0 | 0.02 | 0 | 5 | 42.35 | 6.99
0:31 | 1:27 | 400 | 400 | 26 | 23 | 47 | 23 | 0.08 | 4 | 0 | 0 | 0.02 | 0 | 5 | 42.35 | 6.99
0:31 | 1:27 | 400 | 400 | 26 | 23 | 47 | 23 | 0.08 | 4 | -0.01 | 0 | 0.02 | 0 | 5 | 42.35 | 6.99
0:31 | 1:27 | 400 | 400 | 26 | 23 | 47 | 23 | 0.08 | 4 | -0.01 | 0 | 0.02 | 0 | 5 | 42.35 | 6.99
0:31 | 1:27 | 400 | 400 | 26 | 23 | 47 | 23 | 0.08 | 4 | -0.01 | 0 | 0.02 | 0 | 5 | 42.35 | 6.99
0:31 | 1:27 | 400 | 400 | 26 | 23 | 47 | 23 | 0.08 | 4 | 0 | 0 | 0.02 | 0 | 5 | 42.35 | 6.99
0:31 | 1:27 | 400 | 400 | 26 | 23 | 47 | 23 | 0.08 | 4 | 0 | 0 | 0.02 | 0 | 5 | 42.35 | 6.99
0:31 | 1:27 | 400 | 400 | 26 | 23 | 47 | 23 | 0.08 | 4 | 0 | 0 | 0.03 | 0 | 5 | 42.35 | 6.99
0:31 | 1:28 | 400 | 400 | 26 | 23 | 47 | 23 | 0.08 | 4 | 0 | 0 | 0.03 | 0 | 5 | 42.35 | 6.99
0:31 | 1:28 | 400 | 400 | 26 | 23 | 47 | 23 | 0.08 | 4 | 0 | 0 | 0.03 | 0 | 5 | 42.35 | 6.99
0:31 | 1:28 | 400 | 400 | 26 | 23 | 47 | 23 | 0.08 | 4 | 0 | 0 | 0.02 | 0 | 5 | 42.35 | 6.99
0:31 | 1:28 | 400 | 400 | 26 | 23 | 47 | 23 | 0.08 | 4 | 0 | 0 | 0.02 | 0 | 5 | 42.35 | 6.99
0:31 | 1:28 | 400 | 400 | 26 | 23 | 47 | 23 | 0.08 | 4 | 0 | 0 | 0.02 | 0 | 5 | 42.35 | 6.99
0:31 | 1:28 | 400 | 400 | 26 | 23 | 47 | 23 | 0.08 | 4 | 0 | 0 | 0.02 | 0 | 5 | 42.35 | 6.99
0:31 | 1:28 | 400 | 400 | 26 | 23 | 47 | 23 | 0.08 | 4 | 0 | 0 | 0.03 | 0 | 5 | 42.35 | 6.99
0:31 | 1:28 | 400 | 400 | 26 | 23 | 47 | 23 | 0.08 | 4 | 0 | 0 | 0.02 | 0 | 5 | 42.35 | 6.99
0:31 | 1:28 | 400 | 400 | 26 | 23 | 47 | 23 | 0.08 | 4 | 0 | 0 | 0.03 | 0 | 5 | 42.35 | 6.99
0:31 | 1:28 | 400 | 400 | 26 | 23 | 47 | 23 | 0.08 | 4 | 0 | 0 | 0.03 | 0 | 5 | 42.35 | 6.99
0:31 | 1:28 | 400 | 400 | 26 | 23 | 47 | 23 | 0.08 | 4 | 0 | 0 | 0.02 | 0 | 5 | 42.35 | 6.99
0:31 | 1:28 | 400 | 400 | 26 | 23 | 47 | 23 | 0.08 | 4 | 0 | 0 | 0.02 | 0 | 5 | 42.35 | 6.99
0:31 | 1:28 | 400 | 400 | 26 | 23 | 47 | 23 | 0.08 | 4 | 0 | 0 | 0.02 | 0 | 5 | 42.35 | 6.99
0:31 | 1:28 | 400 | 400 | 26 | 23 | 47 | 23 | 0.08 | 4 | 0 | 0 | 0.02 | 0 | 5 | 42.35 | 6.99
0:31 | 1:28 | 400 | 400 | 26 | 23 | 47 | 23 | 0.08 | 4 | 0 | 0 | 0.03 | 0 | 5 | 42.35 | 6.99
0:31 | 1:28 | 400 | 400 | 26 | 23 | 47 | 23 | 0.08 | 4 | 0 | 0 | 0.03 | 0 | 5 | 42.35 | 6.99
0:31 | 1:28 | 400 | 400 | 25 | 23 | 47 | 23 | 0.08 | 4 | 0 | 0 | 0.03 | 0 | 5 | 42.35 | 6.99
0:31 | 1:28 | 400 | 400 | 25 | 23 | 47 | 23 | 0.08 | 4 | 0 | 0 | 0.02 | 0 | 5 | 42.35 | 6.99
0:31 | 1:28 | 400 | 400 | 25 | 23 | 47 | 23 | 0.08 | 4 | 0 | 0 | 0.03 | 0 | 5 | 42.35 | 6.99
0:31 | 1:28 | 400 | 400 | 25 | 23 | 47 | 23 | 0.08 | 4 | 0 | 0 | 0.02 | 0 | 5 | 42.35 | 6.99
0:31 | 1:28 | 400 | 400 | 25 | 23 | 47 | 23 | 0.08 | 4 | 0 | 0 | 0.02 | 0 | 5 | 42.35 | 6.99
0:31 | 1:28 | 400 | 400 | 25 | 23 | 46 | 23 | 0.08 | 4 | 0.01 | 0 | 0.03 | 0 | 5 | 42.35 | 6.99
0:31 | 1:28 | 400 | 400 | 25 | 23 | 46 | 23 | 0.08 | 4 | 0.01 | 0 | 0.02 | 0 | 5 | 42.35 | 6.99
0:31 | 1:28 | 400 | 400 | 25 | 23 | 46 | 23 | 0.08 | 4 | 0.01 | 0 | 0.02 | 0 | 5 | 42.35 | 6.99
0:31 | 1:28 | 400 | 400 | 25 | 23 | 46 | 23 | 0.08 | 4 | 0 | 0 | 0.03 | 0 | 5 | 42.35 | 6.99
0:31 | 1:28 | 400 | 400 | 25 | 23 | 46 | 23 | 0.08 | 4 | 0 | 0 | 0.02 | 0 | 5 | 42.35 | 6.99
0:31 | 1:28 | 400 | 400 | 25 | 23 | 46 | 23 | 0.08 | 4 | 0 | 0 | 0.02 | 0 | 5 | 42.35 | 6.99
0:31 | 1:28 | 400 | 400 | 25 | 23 | 46 | 23 | 0.08 | 4 | 0 | 0 | 0.03 | 0 | 5 | 42.35 | 6.99
0:31 | 1:28 | 400 | 400 | 25 | 23 | 46 | 23 | 0.08 | 4 | 0 | 0 | 0.02 | 0 | 5 | 42.35 | 6.99
0:31 | 1:28 | 400 | 400 | 25 | 23 | 46 | 23 | 0.08 | 4 | 0 | 0 | 0.02 | 0 | 5 | 42.35 | 6.99
0:31 | 1:28 | 400 | 400 | 25 | 23 | 46 | 23 | 0.08 | 4 | 0 | 0 | 0.02 | 0 | 5 | 42.35 | 6.99
0:31 | 1:28 | 400 | 400 | 25 | 23 | 46 | 23 | 0.08 | 4 | 0.01 | 0 | 0.02 | 0 | 5 | 42.35 | 6.99
0:31 | 1:28 | 400 | 400 | 25 | 23 | 46 | 23 | 0.08 | 4 | 0.01 | 0 | 0.02 | 0 | 5 | 42.35 | 6.99
0:31 | 1:28 | 400 | 400 | 25 | 23 | 46 | 23 | 0.08 | 4 | 0.01 | 0 | 0.02 | 0 | 5 | 42.35 | 6.99
0:31 | 1:28 | 400 | 400 | 25 | 23 | 46 | 23 | 0.08 | 4 | 0.01 | 0 | 0.02 | 0 | 5 | 42.35 | 6.99
0:31 | 1:28 | 400 | 400 | 25 | 23 | 46 | 23 | 0.08 | 4 | 0 | 0 | 0.03 | 0 | 5 | 42.35 | 6.99
0:31 | 1:28 | 400 | 400 | 25 | 23 | 46 | 23 | 0.08 | 4 | 0 | 0 | 0.02 | 0 | 5 | 42.35 | 6.99
0:31 | 1:28 | 400 | 400 | 25 | 23 | 46 | 23 | 0.08 | 4 | 0 | 0 | 0.02 | 0 | 5 | 42.35 | 6.99
0:31 | 1:28 | 400 | 400 | 25 | 23 | 46 | 23 | 0.08 | 4 | -0.02 | 0 | 0.03 | 0 | 5 | 42.35 | 6.99
0:31 | 1:28 | 400 | 400 | 25 | 23 | 46 | 23 | 0.08 | 4 | -0.02 | 0 | 0.02 | 0 | 5 | 42.35 | 6.99
0:31 | 1:28 | 400 | 400 | 25 | 23 | 46 | 23 | 0.08 | 4 | -0.02 | 0 | 0.02 | 0 | 5 | 42.35 | 6.99
0:31 | 1:28 | 400 | 400 | 25 | 23 | 46 | 23 | 0.08 | 4 | 0 | 0 | 0.02 | 0 | 5 | 42.35 | 6.99
0:31 | 1:28 | 400 | 400 | 25 | 23 | 46 | 23 | 0.08 | 4 | 0 | 0 | 0.03 | 0 | 5 | 42.35 | 6.99
0:31 | 1:28 | 400 | 400 | 25 | 23 | 46 | 23 | 0.08 | 4 | 0 | 0 | 0.02 | 0 | 5 | 42.35 | 6.99
0:31 | 1:28 | 400 | 400 | 25 | 23 | 46 | 23 | 0.08 | 4 | 0 | 0 | 0.03 | 0 | 5 | 42.35 | 6.99
0:31 | 1:28 | 400 | 400 | 25 | 23 | 46 | 23 | 0.08 | 4 | 0 | 0 | 0.03 | 0 | 5 | 42.35 | 6.99
0:32 | 1:28 | 400 | 400 | 25 | 23 | 46 | 23 | 0.08 | 4 | 0 | 0 | 0.03 | 0 | 5 | 42.35 | 6.99
0:32 | 1:28 | 400 | 400 | 25 | 23 | 46 | 23 | 0.08 | 4 | 0 | 0 | 0.02 | 0 | 5 | 42.35 | 6.99
0:32 | 1:28 | 400 | 400 | 25 | 23 | 46 | 23 | 0.08 | 4 | 0 | 0 | 0.02 | 0 | 5 | 42.35 | 6.99
0:32 | 1:28 | 400 | 400 | 25 | 23 | 46 | 23 | 0.08 | 4 | 0 | 0 | 0.02 | 0 | 5 | 42.35 | 6.99
0:32 | 1:28 | 400 | 400 | 25 | 23 | 46 | 23 | 0.08 | 4 | 0 | 0 | 0.02 | 0 | 5 | 42.35 | 6.99
0:32 | 1:28 | 400 | 400 | 25 | 23 | 46 | 23 | 0.08 | 4 | 0 | 0 | 0.02 | 0 | 5 | 42.35 | 6.99
0:32 | 1:28 | 400 | 400 | 25 | 23 | 46 | 23 | 0.08 | 4 | 0 | 0 | 0.02 | 0 | 5 | 42.35 | 6.99
0:32 | 1:28 | 400 | 400 | 25 | 23 | 46 | 23 | 0.08 | 4 | 0 | 0 | 0.03 | 0 | 5 | 42.35 | 6.99
0:32 | 1:28 | 400 | 400 | 25 | 23 | 45 | 23 | 0.08 | 4 | 0 | 0 | 0.02 | 0 | 5 | 42.35 | 6.99
0:32 | 1:28 | 400 | 400 | 25 | 23 | 45 | 23 | 0.08 | 4 | 0 | 0 | 0.02 | 0 | 5 | 42.35 | 6.99
0:32 | 1:28 | 400 | 400 | 25 | 23 | 45 | 23 | 0.08 | 4 | 0 | 0 | 0.02 | 0 | 5 | 42.35 | 6.99
0:32 | 1:28 | 400 | 400 | 25 | 23 | 45 | 23 | 0.08 | 4 | 0 | 0 | 0.02 | 0 | 5 | 42.35 | 6.99
0:32 | 1:28 | 400 | 400 | 25 | 23 | 45 | 23 | 0.08 | 4 | 0 | 0 | 0.03 | 0 | 5 | 42.35 | 6.99
0:32 | 1:28 | 400 | 400 | 25 | 23 | 45 | 23 | 0.08 | 4 | 0 | 0 | 0.02 | 0 | 5 | 42.35 | 6.99
0:32 | 1:29 | 400 | 400 | 25 | 23 | 45 | 23 | 0.08 | 4 | 0 | 0 | 0.02 | 0 | 5 | 42.35 | 6.99
0:32 | 1:29 | 400 | 400 | 25 | 23 | 45 | 23 | 0.08 | 4 | 0.04 | 0 | 0.02 | 0 | 5 | 42.35 | 6.99
0:32 | 1:29 | 400 | 400 | 25 | 23 | 45 | 23 | 0.08 | 4 | 0.04 | 0 | 0.03 | 0 | 5 | 42.35 | 6.99
0:32 | 1:29 | 400 | 400 | 25 | 23 | 45 | 23 | 0.08 | 4 | 0.04 | 0 | 0.02 | 0 | 5 | 42.35 | 6.99
0:32 | 1:29 | 400 | 400 | 25 | 23 | 45 | 23 | 0.08 | 4 | 0.04 | 0 | 0.02 | 0 | 5 | 42.35 | 6.99
0:32 | 1:29 | 400 | 400 | 25 | 23 | 45 | 23 | 0.08 | 4 | 0 | 0 | 0.02 | 0 | 5 | 42.35 | 6.99
0:32 | 1:29 | 400 | 400 | 25 | 23 | 45 | 23 | 0.08 | 4 | 0 | 0 | 0.03 | 0 | 5 | 42.35 | 6.99
0:32 | 1:29 | 400 | 400 | 25 | 23 | 45 | 23 | 0.08 | 4 | 0 | 0 | 0.03 | 0 | 5 | 42.35 | 6.99
0:32 | 1:29 | 400 | 400 | 25 | 23 | 45 | 23 | 0.08 | 4 | 0 | 0 | 0.03 | 0 | 5 | 42.35 | 6.99
0:32 | 1:29 | 400 | 400 | 25 | 23 | 45 | 23 | 0.08 | 4 | 0 | 0.01 | 0.02 | 0.0002 | 5 | 42.35 | 6.99
0:32 | 1:29 | 400 | 400 | 25 | 23 | 45 | 23 | 0.08 | 4 | 0 | 0.01 | 0.02 | 0.0002 | 5 | 42.35 | 6.99
0:32 | 1:29 | 400 | 400 | 25 | 23 | 45 | 23 | 0.08 | 4 | 0 | 0 | 0.03 | 0 | 5 | 42.35 | 6.99
0:32 | 1:29 | 400 | 400 | 25 | 23 | 45 | 23 | 0.08 | 4 | 0 | 0 | 0.03 | 0 | 5 | 42.35 | 6.99
0:32 | 1:29 | 400 | 400 | 25 | 23 | 45 | 23 | 0.08 | 4 | 0 | 0 | 0.03 | 0 | 5 | 42.35 | 6.99
0:32 | 1:29 | 400 | 400 | 25 | 23 | 45 | 23 | 0.08 | 4 | 0 | 0 | 0.02 | 0 | 5 | 42.35 | 6.99
0:32 | 1:29 | 400 | 400 | 25 | 23 | 45 | 23 | 0.08 | 4 | -0.01 | 0 | 0.02 | 0 | 5 | 42.35 | 6.99
0:32 | 1:29 | 400 | 400 | 25 | 23 | 45 | 23 | 0.08 | 4 | -0.01 | 0 | 0.03 | 0 | 5 | 42.35 | 6.99
0:32 | 1:29 | 400 | 400 | 25 | 23 | 45 | 23 | 0.08 | 4 | -0.01 | 0 | 0.02 | 0 | 5 | 42.35 | 6.99
0:32 | 1:29 | 400 | 400 | 25 | 23 | 45 | 23 | 0.08 | 4 | -0.01 | 0 | 0.02 | 0 | 5 | 42.35 | 6.99
0:32 | 1:29 | 400 | 400 | 25 | 23 | 45 | 23 | 0.08 | 4 | 0 | 0 | 0.02 | 0 | 5 | 42.35 | 6.99
0:32 | 1:29 | 400 | 400 | 25 | 23 | 45 | 23 | 0.08 | 4 | 0 | 0 | 0.02 | 0 | 5 | 42.35 | 6.99
0:32 | 1:29 | 400 | 400 | 25 | 23 | 45 | 23 | 0.08 | 4 | 0 | 0 | 0.02 | 0 | 5 | 42.35 | 6.99
0:32 | 1:29 | 400 | 400 | 25 | 23 | 45 | 23 | 0.08 | 4 | -0.02 | 0 | 0.03 | 0 | 5 | 42.35 | 6.99
0:32 | 1:29 | 400 | 400 | 25 | 23 | 45 | 23 | 0.08 | 4 | -0.02 | 0 | 0.02 | 0 | 5 | 42.35 | 6.99
0:32 | 1:29 | 400 | 400 | 25 | 23 | 45 | 23 | 0.08 | 4 | -0.02 | 0 | 0.03 | 0 | 5 | 42.35 | 6.99
0:32 | 1:29 | 400 | 400 | 25 | 23 | 45 | 23 | 0.08 | 4 | 0 | 0 | 0.02 | 0 | 5 | 42.35 | 6.99
0:32 | 1:29 | 400 | 400 | 25 | 23 | 45 | 23 | 0.08 | 4 | 0 | 0 | 0.02 | 0 | 5 | 42.35 | 6.99
0:32 | 1:29 | 400 | 400 | 25 | 23 | 45 | 23 | 0.08 | 4 | 0 | 0 | 0.03 | 0 | 5 | 42.35 | 6.99
0:32 | 1:29 | 400 | 400 | 25 | 23 | 45 | 23 | 0.08 | 4 | -0.02 | 0 | 0.03 | 0 | 5 | 42.35 | 6.99
0:32 | 1:29 | 400 | 400 | 25 | 23 | 44 | 23 | 0.08 | 4 | -0.02 | 0 | 0.03 | 0 | 5 | 42.35 | 6.99
0:32 | 1:29 | 400 | 400 | 25 | 23 | 44 | 23 | 0.08 | 4 | -0.02 | 0 | 0.02 | 0 | 5 | 42.35 | 6.99
0:32 | 1:29 | 400 | 400 | 25 | 23 | 44 | 23 | 0.08 | 4 | -0.02 | 0 | 0.02 | 0 | 5 | 42.35 | 6.99
0:32 | 1:29 | 400 | 400 | 25 | 23 | 44 | 23 | 0.08 | 4 | 0 | 0 | 0.03 | 0 | 5 | 42.35 | 6.99
0:32 | 1:29 | 400 | 400 | 25 | 23 | 44 | 23 | 0.08 | 4 | 0 | 0 | 0.03 | 0 | 5 | 42.35 | 6.99
0:32 | 1:29 | 400 | 400 | 25 | 23 | 44 | 23 | 0.08 | 4 | 0 | 0 | 0.02 | 0 | 5 | 42.35 | 6.99
0:32 | 1:29 | 400 | 400 | 25 | 23 | 44 | 23 | 0.08 | 4 | 0 | 0 | 0.02 | 0 | 5 | 42.35 | 6.99
0:32 | 1:29 | 400 | 400 | 25 | 23 | 44 | 23 | 0.08 | 4 | 0 | 0 | 0.02 | 0 | 5 | 42.35 | 6.99
0:32 | 1:29 | 400 | 400 | 25 | 23 | 44 | 23 | 0.08 | 4 | 0 | 0 | 0.02 | 0 | 5 | 42.35 | 6.99
0:32 | 1:29 | 400 | 400 | 25 | 23 | 44 | 23 | 0.08 | 4 | 0 | 0 | 0.03 | 0 | 5 | 42.35 | 6.99
0:32 | 1:29 | 400 | 400 | 25 | 23 | 44 | 23 | 0.08 | 4 | 0.01 | 0 | 0.02 | 0 | 5 | 42.35 | 6.99
0:32 | 1:29 | 400 | 400 | 25 | 23 | 44 | 23 | 0.08 | 4 | 0.01 | 0 | 0.02 | 0 | 5 | 42.35 | 6.99
0:32 | 1:29 | 400 | 400 | 25 | 23 | 44 | 23 | 0.08 | 4 | 0.01 | 0 | 0.02 | 0 | 5 | 42.35 | 6.99
0:32 | 1:29 | 400 | 400 | 25 | 23 | 44 | 23 | 0.08 | 4 | 0 | 0 | 0.03 | 0 | 5 | 42.35 | 6.99
0:32 | 1:29 | 400 | 400 | 25 | 23 | 44 | 23 | 0.08 | 4 | 0 | 0 | 0.03 | 0 | 5 | 42.35 | 6.99
0:32 | 1:29 | 400 | 400 | 25 | 23 | 44 | 23 | 0.08 | 4 | 0 | 0 | 0.02 | 0 | 5 | 42.35 | 6.99
0:32 | 1:29 | 400 | 400 | 25 | 23 | 44 | 23 | 0.08 | 4 | 0.01 | 0 | 0.02 | 0 | 5 | 42.35 | 6.99
0:33 | 1:29 | 400 | 400 | 25 | 23 | 44 | 23 | 0.08 | 4 | 0.01 | 0 | 0.02 | 0 | 5 | 42.35 | 6.99
0:33 | 1:29 | 400 | 400 | 25 | 23 | 44 | 23 | 0.08 | 4 | 0.01 | 0 | 0.02 | 0 | 5 | 42.35 | 6.99
0:33 | 1:29 | 400 | 400 | 25 | 23 | 44 | 23 | 0.08 | 4 | 0 | 0 | 0.03 | 0 | 5 | 42.35 | 6.99
0:33 | 1:29 | 400 | 400 | 24 | 23 | 44 | 23 | 0.08 | 4 | 0 | 0 | 0.03 | 0 | 5 | 42.35 | 6.99
0:33 | 1:29 | 400 | 400 | 25 | 23 | 44 | 23 | 0.08 | 4 | 0 | 0 | 0.03 | 0 | 5 | 42.35 | 6.99
0:33 | 1:29 | 400 | 400 | 25 | 23 | 44 | 23 | 0.08 | 4 | 0 | 0 | 0.03 | 0 | 5 | 42.35 | 6.99
0:33 | 1:29 | 400 | 400 | 24 | 23 | 44 | 23 | 0.08 | 4 | 0 | 0 | 0.02 | 0 | 5 | 42.35 | 6.99
0:33 | 1:29 | 400 | 400 | 25 | 23 | 44 | 23 | 0.08 | 4 | 0 | 0 | 0.03 | 0 | 5 | 42.35 | 6.99
0:33 | 1:29 | 400 | 400 | 25 | 23 | 44 | 23 | 0.08 | 4 | 0 | 0 | 0.02 | 0 | 5 | 42.35 | 6.99
0:33 | 1:29 | 400 | 400 | 24 | 23 | 44 | 23 | 0.08 | 4 | 0.01 | 0 | 0.03 | 0 | 5 | 42.35 | 6.99
0:33 | 1:29 | 400 | 400 | 24 | 23 | 44 | 23 | 0.08 | 4 | 0.01 | 0 | 0.02 | 0 | 5 | 42.35 | 6.99
0:33 | 1:29 | 400 | 400 | 24 | 23 | 44 | 23 | 0.08 | 4 | 0.01 | 0 | 0.02 | 0 | 5 | 42.35 | 6.99
0:33 | 1:29 | 400 | 400 | 24 | 23 | 44 | 23 | 0.08 | 4 | 0.01 | 0.01 | 0.02 | 0.0002 | 5 | 42.35 | 6.99
0:33 | 1:29 | 400 | 400 | 24 | 23 | 44 | 23 | 0.08 | 4 | 0 | 0 | 0.02 | 0 | 5 | 42.35 | 6.99
0:33 | 1:30 | 400 | 400 | 24 | 23 | 44 | 23 | 0.08 | 4 | 0 | 0 | 0.03 | 0 | 5 | 42.35 | 6.99
0:33 | 1:30 | 400 | 400 | 24 | 23 | 44 | 23 | 0.08 | 4 | 0 | 0 | 0.02 | 0 | 5 | 42.35 | 6.99
0:33 | 1:30 | 400 | 400 | 24 | 23 | 44 | 23 | 0.08 | 4 | 0 | 0 | 0.02 | 0 | 5 | 42.35 | 6.99
0:33 | 1:30 | 400 | 400 | 24 | 23 | 44 | 23 | 0.08 | 4 | 0 | 0.01 | 0.03 | 0.0003 | 5 | 42.35 | 6.99
0:33 | 1:30 | 400 | 400 | 24 | 23 | 44 | 23 | 0.08 | 4 | 0 | 0 | 0.02 | 0 | 5 | 42.35 | 6.99
0:33 | 1:30 | 400 | 400 | 24 | 23 | 44 | 23 | 0.08 | 4 | 0 | 0 | 0.03 | 0 | 5 | 42.35 | 6.99
0:33 | 1:30 | 400 | 400 | 24 | 23 | 44 | 22 | 0.08 | 4 | 0 | 0 | 0.02 | 0 | 5 | 42.35 | 6.99
0:33 | 1:30 | 400 | 400 | 24 | 23 | 43 | 22 | 0.08 | 4 | 0 | 0.01 | 0.02 | 0.0002 | 5 | 42.35 | 6.99
0:33 | 1:30 | 400 | 400 | 24 | 23 | 43 | 23 | 0.08 | 4 | 0 | 0.01 | 0.02 | 0.0002 | 5 | 42.35 | 6.99
0:33 | 1:30 | 400 | 400 | 24 | 23 | 43 | 23 | 0.08 | 4 | 0 | 0 | 0.02 | 0 | 5 | 42.35 | 6.99
0:33 | 1:30 | 400 | 400 | 24 | 23 | 43 | 22 | 0.08 | 4 | 0 | 0 | 0.03 | 0 | 5 | 42.35 | 6.99
0:33 | 1:30 | 400 | 400 | 24 | 23 | 43 | 22 | 0.08 | 4 | 0 | 0 | 0.02 | 0 | 5 | 42.35 | 6.99
0:33 | 1:30 | 400 | 400 | 24 | 23 | 43 | 23 | 0.08 | 4 | 0 | 0 | 0.02 | 0 | 5 | 42.35 | 6.99
0:33 | 1:30 | 400 | 400 | 24 | 23 | 43 | 23 | 0.08 | 4 | 0 | 0 | 0.02 | 0 | 5 | 42.35 | 6.99
0:33 | 1:30 | 400 | 400 | 24 | 23 | 43 | 23 | 0.08 | 4 | 0 | 0 | 0.02 | 0 | 5 | 42.35 | 6.99
0:33 | 1:30 | 400 | 400 | 24 | 23 | 43 | 22 | 0.08 | 4 | 0 | 0 | 0.02 | 0 | 5 | 42.35 | 6.99
0:33 | 1:30 | 400 | 400 | 24 | 23 | 43 | 22 | 0.08 | 4 | 0 | 0 | 0.02 | 0 | 5 | 42.35 | 6.99
0:33 | 1:30 | 400 | 400 | 24 | 23 | 43 | 23 | 0.08 | 4 | 0 | 0 | 0.02 | 0 | 5 | 42.35 | 6.99
0:33 | 1:30 | 400 | 400 | 24 | 23 | 43 | 22 | 0.08 | 4 | 0 | 0 | 0.02 | 0 | 5 | 42.35 | 6.99
0:33 | 1:30 | 400 | 400 | 24 | 23 | 43 | 22 | 0.08 | 4 | 0 | 0 | 0.02 | 0 | 5 | 42.35 | 6.99
0:33 | 1:30 | 400 | 400 | 24 | 23 | 43 | 22 | 0.08 | 4 | 0 | 0 | 0.03 | 0 | 5 | 42.35 | 6.99
0:33 | 1:30 | 400 | 400 | 24 | 23 | 43 | 22 | 0.08 | 4 | 0 | 0 | 0.02 | 0 | 5 | 42.35 | 6.99
0:33 | 1:30 | 400 | 400 | 24 | 23 | 43 | 22 | 0.08 | 4 | 0 | 0 | 0.02 | 0 | 5 | 42.35 | 6.99
0:33 | 1:30 | 400 | 400 | 24 | 23 | 43 | 22 | 0.08 | 4 | 0 | 0 | 0.02 | 0 | 5 | 42.35 | 6.99
0:33 | 1:30 | 400 | 400 | 24 | 23 | 43 | 22 | 0.08 | 4 | 0 | 0 | 0.02 | 0 | 5 | 42.35 | 6.99
0:33 | 1:30 | 400 | 400 | 24 | 23 | 43 | 22 | 0.08 | 4 | 0 | 0 | 0.02 | 0 | 5 | 42.35 | 6.99
0:33 | 1:30 | 400 | 400 | 24 | 23 | 43 | 22 | 0.08 | 4 | 0 | 0 | 0.02 | 0 | 5 | 42.35 | 6.99
0:33 | 1:30 | 400 | 400 | 24 | 23 | 43 | 22 | 0.08 | 4 | 0 | 0 | 0.02 | 0 | 5 | 42.35 | 6.99
0:33 | 1:30 | 400 | 400 | 24 | 23 | 43 | 22 | 0.08 | 4 | 0 | 0 | 0.02 | 0 | 5 | 42.35 | 6.99
0:33 | 1:30 | 400 | 400 | 24 | 23 | 43 | 22 | 0.08 | 4 | 0 | 0 | 0.03 | 0 | 5 | 42.35 | 6.99
0:33 | 1:30 | 400 | 400 | 24 | 23 | 43 | 22 | 0.08 | 4 | 0 | 0 | 0.02 | 0 | 5 | 42.35 | 6.99
0:33 | 1:30 | 400 | 400 | 24 | 23 | 43 | 22 | 0.08 | 4 | 0 | 0 | 0.02 | 0 | 5 | 42.35 | 6.99
0:33 | 1:30 | 400 | 400 | 24 | 23 | 43 | 22 | 0.08 | 4 | 0 | 0 | 0.03 | 0 | 5 | 42.35 | 6.99
0:33 | 1:30 | 400 | 400 | 24 | 23 | 43 | 22 | 0.08 | 4 | 0 | 0 | 0.03 | 0 | 5 | 42.35 | 6.99
0:33 | 1:30 | 400 | 400 | 24 | 23 | 43 | 22 | 0.08 | 4 | 0 | 0 | 0.02 | 0 | 5 | 42.35 | 6.99
0:33 | 1:30 | 400 | 400 | 24 | 23 | 43 | 22 | 0.08 | 4 | 0 | 0 | 0.02 | 0 | 5 | 42.35 | 6.99
0:33 | 1:30 | 400 | 400 | 24 | 23 | 43 | 22 | 0.08 | 4 | 0 | 0 | 0.03 | 0 | 5 | 42.35 | 6.99
0:33 | 1:30 | 400 | 400 | 24 | 23 | 43 | 22 | 0.08 | 4 | 0 | 0 | 0.03 | 0 | 5 | 42.35 | 6.99
0:33 | 1:30 | 400 | 400 | 24 | 23 | 43 | 22 | 0.08 | 4 | 0 | 0 | 0.02 | 0 | 5 | 42.35 | 6.99
0:33 | 1:30 | 400 | 400 | 24 | 23 | 43 | 22 | 0.08 | 4 | 0.02 | 0 | 0.02 | 0 | 5 | 42.35 | 6.99
0:33 | 1:30 | 400 | 400 | 24 | 23 | 43 | 22 | 0.08 | 4 | 0.02 | 0 | 0.03 | 0 | 5 | 42.35 | 6.99
0:33 | 1:30 | 400 | 400 | 24 | 23 | 43 | 22 | 0.08 | 4 | 0.02 | 0 | 0.03 | 0 | 5 | 42.35 | 6.99
0:33 | 1:30 | 400 | 400 | 24 | 23 | 43 | 22 | 0.08 | 4 | 0.02 | 0 | 0.02 | 0 | 5 | 42.35 | 6.99
0:33 | 1:30 | 400 | 400 | 24 | 23 | 43 | 22 | 0.08 | 4 | 0 | 0 | 0.02 | 0 | 5 | 42.35 | 6.99
0:33 | 1:30 | 400 | 400 | 24 | 23 | 43 | 22 | 0.08 | 4 | 0 | 0 | 0.02 | 0 | 5 | 42.35 | 6.99
0:34 | 1:30 | 400 | 400 | 24 | 23 | 43 | 22 | 0.08 | 4 | 0 | 0 | 0.02 | 0 | 5 | 42.35 | 6.99
0:34 | 1:30 | 400 | 400 | 24 | 23 | 43 | 22 | 0.08 | 4 | -0.01 | 0 | 0.02 | 0 | 5 | 42.35 | 6.99
0:34 | 1:30 | 400 | 400 | 24 | 23 | 43 | 22 | 0.08 | 4 | -0.01 | 0 | 0.02 | 0 | 5 | 42.35 | 6.99
0:34 | 1:30 | 400 | 400 | 24 | 23 | 43 | 22 | 0.08 | 4 | -0.01 | 0 | 0.02 | 0 | 5 | 42.35 | 6.99
0:34 | 1:30 | 400 | 400 | 24 | 23 | 42 | 22 | 0.08 | 4 | 0 | 0 | 0.02 | 0 | 5 | 42.35 | 6.99
0:34 | 1:30 | 400 | 400 | 24 | 23 | 42 | 22 | 0.08 | 4 | 0 | 0 | 0.02 | 0 | 5 | 42.35 | 6.99
0:34 | 1:30 | 400 | 400 | 24 | 23 | 42 | 22 | 0.08 | 4 | 0 | 0 | 0.03 | 0 | 5 | 42.35 | 6.99
0:34 | 1:30 | 400 | 400 | 24 | 23 | 42 | 22 | 0.08 | 4 | 0 | 0 | 0.03 | 0 | 5 | 42.35 | 6.99
0:34 | 1:30 | 400 | 400 | 24 | 23 | 42 | 22 | 0.08 | 4 | 0 | 0.01 | 0.02 | 0.0002 | 5 | 42.35 | 6.99
0:34 | 1:30 | 400 | 400 | 24 | 23 | 42 | 22 | 0.08 | 4 | 0 | 0 | 0.03 | 0 | 5 | 42.35 | 6.99
0:34 | 1:30 | 400 | 400 | 24 | 23 | 42 | 22 | 0.08 | 4 | 0 | 0 | 0.02 | 0 | 5 | 42.35 | 6.99
0:34 | 1:30 | 400 | 400 | 24 | 23 | 42 | 22 | 0.08 | 4 | 0 | 0 | 0.02 | 0 | 5 | 42.35 | 6.99
0:34 | 1:30 | 400 | 400 | 24 | 23 | 42 | 22 | 0.08 | 4 | 0 | 0.01 | 0.03 | 0.0003 | 5 | 42.35 | 6.99
0:34 | 1:30 | 400 | 400 | 24 | 23 | 42 | 22 | 0.08 | 4 | 0 | 0 | 0.02 | 0 | 5 | 42.35 | 6.99
0:34 | 1:30 | 400 | 400 | 24 | 23 | 42 | 22 | 0.08 | 4 | 0 | 0 | 0.02 | 0 | 5 | 42.35 | 6.99
0:34 | 1:31 | 400 | 400 | 24 | 23 | 42 | 22 | 0.08 | 4 | 0 | 0 | 0.02 | 0 | 5 | 42.35 | 6.99
0:34 | 1:31 | 400 | 400 | 24 | 23 | 42 | 22 | 0.08 | 4 | 0 | 0 | 0.02 | 0 | 5 | 42.35 | 6.99
0:34 | 1:31 | 400 | 400 | 24 | 23 | 42 | 22 | 0.08 | 4 | 0 | 0 | 0.02 | 0 | 5 | 42.35 | 6.99
0:34 | 1:31 | 400 | 400 | 24 | 23 | 42 | 22 | 0.08 | 4 | 0 | 0 | 0.03 | 0 | 5 | 42.35 | 6.99
0:34 | 1:31 | 400 | 400 | 24 | 23 | 42 | 22 | 0.08 | 4 | 0 | 0 | 0.03 | 0 | 5 | 42.35 | 6.99
0:34 | 1:31 | 400 | 400 | 24 | 23 | 42 | 22 | 0.08 | 4 | 0 | 0 | 0.02 | 0 | 5 | 42.35 | 6.99
0:34 | 1:31 | 400 | 400 | 24 | 23 | 42 | 22 | 0.08 | 4 | 0.01 | 0 | 0.02 | 0 | 5 | 42.35 | 6.99
0:34 | 1:31 | 400 | 400 | 24 | 23 | 42 | 22 | 0.08 | 4 | 0.01 | 0 | 0.02 | 0 | 5 | 42.35 | 6.99
0:34 | 1:31 | 400 | 400 | 24 | 23 | 42 | 22 | 0.08 | 4 | 0.01 | 0 | 0.02 | 0 | 5 | 42.35 | 6.99
0:34 | 1:31 | 400 | 400 | 24 | 23 | 42 | 22 | 0.08 | 4 | 0.01 | 0 | 0.02 | 0 | 5 | 42.35 | 6.99
0:34 | 1:31 | 400 | 400 | 24 | 23 | 42 | 22 | 0.08 | 4 | -0.01 | 0 | 0.03 | 0 | 5 | 42.35 | 6.99
0:34 | 1:31 | 400 | 400 | 24 | 23 | 42 | 22 | 0.08 | 4 | -0.01 | 0 | 0.02 | 0 | 5 | 42.35 | 6.99
0:34 | 1:31 | 400 | 400 | 24 | 23 | 42 | 22 | 0.08 | 4 | -0.01 | 0 | 0.02 | 0 | 5 | 42.35 | 6.99
0:34 | 1:31 | 400 | 400 | 24 | 23 | 42 | 22 | 0.08 | 4 | 0 | 0 | 0.03 | 0 | 5 | 42.35 | 6.99
0:34 | 1:31 | 400 | 400 | 24 | 23 | 42 | 22 | 0.08 | 4 | 0 | 0 | 0.02 | 0 | 5 | 42.35 | 6.99
0:34 | 1:31 | 400 | 400 | 24 | 23 | 42 | 22 | 0.08 | 4 | 0 | 0 | 0.02 | 0 | 5 | 42.35 | 6.99
0:34 | 1:31 | 400 | 400 | 24 | 23 | 42 | 22 | 0.08 | 4 | 0.01 | 0.01 | 0.03 | 0.0003 | 5 | 42.35 | 6.99
0:34 | 1:31 | 400 | 400 | 24 | 23 | 42 | 22 | 0.08 | 4 | 0.01 | 0 | 0.02 | 0 | 5 | 42.35 | 6.99
0:34 | 1:31 | 400 | 400 | 24 | 23 | 42 | 22 | 0.08 | 4 | 0.01 | 0 | 0.02 | 0 | 5 | 42.35 | 6.99
0:34 | 1:31 | 400 | 400 | 24 | 23 | 42 | 22 | 0.08 | 4 | 0 | 0 | 0.02 | 0 | 5 | 42.35 | 6.99
0:34 | 1:31 | 400 | 400 | 24 | 23 | 42 | 22 | 0.08 | 4 | 0 | 0 | 0.02 | 0 | 5 | 42.35 | 6.99
0:34 | 1:31 | 400 | 400 | 24 | 23 | 42 | 22 | 0.08 | 4 | 0 | 0 | 0.03 | 0 | 5 | 42.35 | 6.99
0:34 | 1:31 | 400 | 400 | 24 | 23 | 42 | 22 | 0.08 | 4 | 0 | 0 | 0.02 | 0 | 5 | 42.35 | 6.99
0:34 | 1:31 | 400 | 400 | 24 | 23 | 42 | 22 | 0.08 | 4 | 0.01 | 0 | 0.02 | 0 | 5 | 42.35 | 6.99
0:34 | 1:31 | 400 | 400 | 24 | 23 | 42 | 22 | 0.08 | 4 | 0.01 | 0 | 0.03 | 0 | 5 | 42.35 | 6.99
0:34 | 1:31 | 400 | 400 | 24 | 23 | 42 | 22 | 0.08 | 4 | 0.01 | 0 | 0.02 | 0 | 5 | 42.35 | 6.99

## 1483
P.Zeit |  | Pyrometer | Pyrometer B | MTC1 | MTC2 | MTC3 | MTC4 | Press. abs 1 | Press. abs 2 | Speed | U RMS | I RMS | Power | Force | Abs Piston Tra. | Rel Piston Tra.
0:00 | 0:55 | 400 | 400 | 19 | 20 | 20 | 19 | 0.12 | 4 | 0 | 0 | 0 | 0 | 5 | 32.76
0:00 | 0:55 | 400 | 400 | 19 | 20 | 20 | 19 | 0.12 | 4 | 0 | 0 | 0.01 | 0 | 5 | 32.86
0:00 | 0:55 | 400 | 400 | 19 | 20 | 20 | 19 | 0.12 | 4 | 0 | 0 | 0.01 | 0 | 5 | 33.15
0:00 | 0:55 | 400 | 400 | 19 | 20 | 20 | 19 | 0.12 | 4 | 7.89 | 0 | 0.01 | 0 | 5 | 33.18
0:00 | 0:55 | 400 | 400 | 19 | 20 | 20 | 19 | 0.12 | 4 | 7.89 | 0 | 0.01 | 0 | 5 | 33.18
0:00 | 0:56 | 400 | 400 | 19 | 20 | 20 | 19 | 0.12 | 4 | 7.89 | 0 | 0.01 | 0 | 5 | 33.21
0:00 | 0:56 | 400 | 400 | 19 | 20 | 20 | 19 | 0.12 | 4 | 7.89 | 0 | 0.01 | 0 | 6 | 33.26
0:00 | 0:56 | 400 | 400 | 19 | 20 | 20 | 19 | 0.12 | 4 | 1.54 | 0 | 0.01 | 0 | 6 | 33.28
0:00 | 0:56 | 400 | 400 | 19 | 20 | 20 | 19 | 0.12 | 4 | 1.54 | 0 | 0.01 | 0 | 6 | 33.36
0:00 | 0:56 | 400 | 400 | 19 | 20 | 20 | 19 | 0.12 | 4 | 1.54 | 0 | 0.01 | 0 | 6 | 33.41
0:00 | 0:56 | 400 | 400 | 19 | 20 | 20 | 19 | 0.12 | 4 | 2.87 | 0 | 0.01 | 0 | 6 | 33.43
0:00 | 0:56 | 400 | 400 | 19 | 20 | 20 | 19 | 0.12 | 4 | 2.87 | 0 | 0.01 | 0 | 6 | 33.46
0:00 | 0:56 | 400 | 400 | 19 | 20 | 20 | 19 | 0.12 | 4 | 2.87 | 0 | 0.01 | 0 | 6 | 33.46
0:00 | 0:56 | 400 | 400 | 19 | 20 | 20 | 19 | 0.12 | 4 | 2.87 | 0 | 0.01 | 0 | 6 | 33.48
0:00 | 0:56 | 400 | 400 | 19 | 20 | 20 | 19 | 0.12 | 4 | 1.05 | 0 | 0.01 | 0 | 6 | 33.5
0:00 | 0:56 | 400 | 400 | 19 | 20 | 20 | 19 | 0.12 | 4 | 1.05 | 0 | 0.01 | 0 | 6 | 33.51
0:00 | 0:56 | 400 | 400 | 19 | 20 | 20 | 19 | 0.12 | 4 | 1.05 | 0 | 0.01 | 0 | 6 | 33.54
0:00 | 0:56 | 400 | 400 | 19 | 20 | 20 | 19 | 0.12 | 4 | 1.21 | 0 | 0.01 | 0 | 6 | 33.57
0:00 | 0:56 | 400 | 400 | 19 | 20 | 20 | 19 | 0.12 | 4 | 1.21 | 0 | 0.01 | 0 | 7 | 33.59
0:00 | 0:56 | 400 | 400 | 19 | 20 | 20 | 19 | 0.12 | 4 | 1.21 | 0 | 0.01 | 0 | 7 | 33.65
0:00 | 0:56 | 400 | 400 | 19 | 20 | 20 | 19 | 0.12 | 4 | 2.74 | 0 | 0.01 | 0 | 7 | 33.73
0:00 | 0:56 | 400 | 400 | 19 | 20 | 20 | 19 | 0.12 | 4 | 2.74 | 0 | 0.01 | 0 | 7 | 33.78
0:00 | 0:56 | 400 | 400 | 19 | 20 | 20 | 19 | 0.12 | 4 | 2.74 | 0 | 0.01 | 0 | 7 | 33.84
0:00 | 0:56 | 400 | 400 | 19 | 20 | 20 | 19 | 0.12 | 4 | 3.12 | 0 | 0.01 | 0 | 7 | 33.88
0:00 | 0:56 | 400 | 400 | 19 | 20 | 20 | 19 | 0.12 | 4 | 3.12 | 0 | 0.01 | 0 | 7 | 33.89
0:00 | 0:56 | 400 | 400 | 19 | 20 | 20 | 19 | 0.12 | 4 | 3.12 | 0 | 0 | 0 | 7 | 33.92
0:00 | 0:56 | 400 | 400 | 19 | 20 | 20 | 19 | 0.12 | 4 | 3.12 | 0 | 0.01 | 0 | 7 | 33.93
0:00 | 0:56 | 400 | 400 | 19 | 20 | 20 | 19 | 0.12 | 4 | 1.47 | 0 | 0.01 | 0 | 7 | 33.97
0:00 | 0:56 | 400 | 400 | 19 | 20 | 20 | 19 | 0.12 | 4 | 1.47 | 0 | 0.01 | 0 | 7 | 34.02
0:00 | 0:56 | 400 | 400 | 19 | 20 | 20 | 19 | 0.12 | 4 | 1.47 | 0 | 0.01 | 0 | 7 | 34.04
0:00 | 0:56 | 400 | 400 | 19 | 20 | 20 | 19 | 0.12 | 4 | 2.6 | 0 | 0.01 | 0 | 8 | 34.11
0:01 | 0:56 | 400 | 400 | 19 | 20 | 20 | 19 | 0.12 | 4 | 2.6 | 0 | 0.01 | 0 | 8 | 34.18
0:01 | 0:56 | 400 | 400 | 19 | 20 | 20 | 19 | 0.12 | 4 | 2.6 | 0 | 0.01 | 0 | 8 | 34.2
0:01 | 0:56 | 400 | 400 | 19 | 20 | 20 | 19 | 0.12 | 4 | 2.6 | 0 | 0.01 | 0 | 8 | 34.23
0:01 | 0:56 | 400 | 400 | 19 | 20 | 20 | 19 | 0.12 | 4 | 2.28 | 0 | 0.01 | 0 | 8 | 34.25
0:01 | 0:56 | 400 | 400 | 19 | 20 | 20 | 19 | 0.12 | 4 | 2.28 | 0 | 0.01 | 0 | 8 | 34.26
0:01 | 0:56 | 400 | 400 | 19 | 20 | 20 | 19 | 0.12 | 4 | 2.28 | 0 | 0.01 | 0 | 8 | 34.29
0:01 | 0:56 | 400 | 400 | 19 | 20 | 20 | 19 | 0.12 | 4 | 1.19 | 0 | 0.01 | 0 | 8 | 34.33
0:01 | 0:56 | 400 | 400 | 19 | 20 | 20 | 19 | 0.12 | 4 | 1.19 | 0 | 0.01 | 0 | 8 | 34.36
0:01 | 0:56 | 400 | 400 | 19 | 20 | 20 | 19 | 0.12 | 4 | 1.19 | 0 | 0.01 | 0 | 8 | 34.42
0:01 | 0:56 | 400 | 400 | 19 | 20 | 20 | 19 | 0.12 | 4 | 1.19 | 0 | 0.01 | 0 | 8 | 34.45
0:01 | 0:56 | 400 | 400 | 19 | 20 | 20 | 19 | 0.12 | 4 | 2.79 | 0 | 0.01 | 0 | 8 | 34.48
0:01 | 0:56 | 400 | 400 | 19 | 20 | 20 | 19 | 0.12 | 4 | 2.79 | 0 | 0.01 | 0 | 9 | 34.49
0:01 | 0:56 | 400 | 400 | 19 | 20 | 20 | 19 | 0.12 | 4 | 2.79 | 0 | 0.01 | 0 | 9 | 34.5
0:01 | 0:56 | 400 | 400 | 19 | 20 | 20 | 19 | 0.12 | 4 | 0.97 | 0 | 0.01 | 0 | 9 | 34.52
0:01 | 0:56 | 400 | 400 | 19 | 20 | 20 | 19 | 0.12 | 4 | 0.97 | 0 | 0.01 | 0 | 9 | 34.56
0:01 | 0:56 | 400 | 400 | 19 | 20 | 20 | 19 | 0.12 | 4 | 0.97 | 0 | 0.01 | 0 | 9 | 34.59
0:01 | 0:56 | 400 | 400 | 19 | 20 | 20 | 19 | 0.12 | 4 | 2.23 | 0 | 0.01 | 0 | 9 | 34.65
0:01 | 0:56 | 400 | 400 | 19 | 20 | 20 | 19 | 0.12 | 4 | 2.23 | 0 | 0.01 | 0 | 9 | 34.69
0:01 | 0:56 | 400 | 400 | 19 | 20 | 20 | 19 | 0.12 | 4 | 2.23 | 0 | 0.01 | 0 | 9 | 34.71
0:01 | 0:56 | 400 | 400 | 19 | 20 | 20 | 19 | 0.12 | 4 | 1.61 | 0 | 0.01 | 0 | 9 | 34.73
0:01 | 0:56 | 400 | 400 | 19 | 20 | 20 | 19 | 0.12 | 4 | 1.61 | 0 | 0.01 | 0 | 9 | 34.73
0:01 | 0:56 | 400 | 400 | 19 | 20 | 20 | 19 | 0.12 | 4 | 1.61 | 0 | 0.01 | 0 | 9 | 34.75
0:01 | 0:56 | 400 | 400 | 19 | 20 | 20 | 19 | 0.12 | 4 | 1.61 | 0 | 0.01 | 0 | 9 | 34.77
0:01 | 0:56 | 400 | 400 | 19 | 20 | 20 | 19 | 0.12 | 4 | 0.84 | 0 | 0.01 | 0 | 10 | 34.78
0:01 | 0:56 | 400 | 400 | 19 | 20 | 20 | 19 | 0.12 | 4 | 0.84 | 0 | 0.01 | 0 | 10 | 34.82
0:01 | 0:56 | 400 | 400 | 19 | 20 | 20 | 19 | 0.12 | 4 | 0.84 | 0 | 0.01 | 0 | 10 | 34.87
0:01 | 0:56 | 400 | 400 | 19 | 20 | 20 | 19 | 0.12 | 4 | 2.3 | 0 | 0.01 | 0 | 10 | 34.9
0:01 | 0:56 | 400 | 400 | 19 | 20 | 20 | 19 | 0.12 | 4 | 2.3 | 0 | 0.01 | 0 | 10 | 34.94
0:01 | 0:56 | 400 | 400 | 19 | 20 | 20 | 19 | 0.12 | 4 | 2.3 | 0 | 0.01 | 0 | 10 | 34.97
0:01 | 0:56 | 400 | 400 | 19 | 20 | 20 | 19 | 0.12 | 4 | 2.3 | 0 | 0.01 | 0 | 10 | 34.98
0:01 | 0:56 | 400 | 400 | 19 | 20 | 20 | 19 | 0.12 | 4 | 1.45 | 0 | 0.01 | 0 | 10 | 34.99
0:01 | 0:56 | 400 | 400 | 19 | 20 | 20 | 19 | 0.12 | 4 | 1.45 | 0 | 0.01 | 0 | 10 | 35
0:01 | 0:56 | 400 | 400 | 19 | 20 | 20 | 19 | 0.12 | 4 | 1.45 | 0 | 0.01 | 0 | 10 | 35
0:01 | 0:56 | 400 | 400 | 19 | 20 | 20 | 19 | 0.12 | 4 | 0.43 | 0 | 0.01 | 0 | 10 | 35.01
0:01 | 0:57 | 400 | 400 | 19 | 20 | 20 | 19 | 0.12 | 4 | 0.43 | 0 | 0.01 | 0 | 10 | 35.02
0:01 | 0:57 | 400 | 400 | 19 | 20 | 20 | 19 | 0.12 | 4 | 0.43 | 0 | 0.01 | 0 | 10 | 35.03
0:01 | 0:57 | 400 | 400 | 19 | 20 | 20 | 19 | 0.12 | 4 | 0.68 | 0 | 0.01 | 0 | 10 | 35.05
0:01 | 0:57 | 400 | 400 | 19 | 20 | 20 | 19 | 0.12 | 4 | 0.68 | 0 | 0.01 | 0 | 10 | 35.06
0:01 | 0:57 | 400 | 400 | 19 | 20 | 20 | 19 | 0.12 | 4 | 0.68 | 0 | 0.01 | 0 | 10 | 35.07
0:01 | 0:57 | 400 | 400 | 19 | 20 | 20 | 19 | 0.11 | 4 | 0.6 | 0 | 0.01 | 0 | 10 | 35.08
0:01 | 0:57 | 400 | 400 | 19 | 20 | 20 | 19 | 0.11 | 4 | 0.6 | 0 | 0.01 | 0 | 10 | 35.08
0:01 | 0:57 | 400 | 400 | 19 | 20 | 20 | 19 | 0.11 | 4 | 0.6 | 0 | 0.01 | 0 | 10 | 35.08
0:01 | 0:57 | 400 | 400 | 19 | 20 | 20 | 19 | 0.11 | 4 | 0.6 | 0 | 0 | 0 | 10 | 35.08
0:01 | 0:57 | 400 | 400 | 19 | 20 | 20 | 19 | 0.11 | 4 | 0.11 | 0 | 0.01 | 0 | 10 | 35.09
0:01 | 0:57 | 400 | 400 | 19 | 20 | 20 | 19 | 0.11 | 4 | 0.11 | 0 | 0.01 | 0 | 10 | 35.09
0:01 | 0:57 | 400 | 400 | 19 | 20 | 20 | 19 | 0.11 | 4 | 0.11 | 0 | 0.01 | 0 | 10 | 35.09
0:01 | 0:57 | 400 | 400 | 19 | 20 | 20 | 19 | 0.11 | 4 | 0.12 | 0 | 0.01 | 0 | 10 | 35.09
0:01 | 0:57 | 400 | 400 | 19 | 20 | 20 | 19 | 0.11 | 4 | 0.12 | 0 | 0.01 | 0 | 10 | 35.1
0:01 | 0:57 | 400 | 400 | 19 | 20 | 20 | 19 | 0.11 | 4 | 0.12 | 0 | 0.01 | 0 | 10 | 35.1
0:01 | 0:57 | 400 | 400 | 19 | 20 | 20 | 19 | 0.11 | 4 | 0.12 | 0 | 0.01 | 0 | 10 | 35.11
0:01 | 0:57 | 400 | 400 | 19 | 20 | 20 | 19 | 0.11 | 4 | 0.23 | 0 | 0.01 | 0 | 10 | 35.11
0:01 | 0:57 | 400 | 400 | 19 | 20 | 20 | 19 | 0.11 | 4 | 0.23 | 0 | 0.01 | 0 | 10 | 35.11
0:01 | 0:57 | 400 | 400 | 19 | 20 | 20 | 19 | 0.11 | 4 | 0.23 | 0 | 0.01 | 0 | 10 | 35.11
0:01 | 0:57 | 400 | 400 | 19 | 20 | 20 | 19 | 0.11 | 4 | 0.06 | 0 | 0.01 | 0 | 10 | 35.11
0:01 | 0:57 | 400 | 400 | 19 | 20 | 20 | 19 | 0.11 | 4 | 0.06 | 0 | 0.01 | 0 | 10 | 35.11
0:01 | 0:57 | 400 | 400 | 19 | 20 | 20 | 19 | 0.11 | 4 | 0.06 | 0 | 0.01 | 0 | 10 | 35.11
0:01 | 0:57 | 400 | 400 | 19 | 20 | 20 | 19 | 0.11 | 4 | 0.06 | 0 | 0.01 | 0 | 10 | 35.11
0:01 | 0:57 | 400 | 400 | 19 | 20 | 20 | 19 | 0.11 | 4 | 0.06 | 0 | 0.01 | 0 | 10 | 35.12
0:01 | 0:57 | 400 | 400 | 19 | 20 | 20 | 19 | 0.11 | 4 | 0.06 | 0 | 0.01 | 0 | 10 | 35.12
0:02 | 0:57 | 400 | 400 | 19 | 20 | 20 | 19 | 0.11 | 4 | 0.06 | 0 | 0.01 | 0 | 10 | 35.12
0:02 | 0:57 | 400 | 400 | 19 | 20 | 20 | 19 | 0.11 | 4 | 0.2 | 0 | 0.01 | 0 | 10 | 35.13
0:02 | 0:57 | 400 | 400 | 19 | 20 | 20 | 19 | 0.11 | 4 | 0.2 | 0 | 0.01 | 0 | 10 | 35.13
0:02 | 0:57 | 400 | 400 | 19 | 20 | 20 | 19 | 0.11 | 4 | 0.2 | 0 | 0.01 | 0 | 10 | 35.13
0:02 | 0:57 | 400 | 400 | 19 | 20 | 20 | 19 | 0.11 | 4 | 0.02 | 0 | 0.01 | 0 | 10 | 35.13
0:02 | 0:57 | 400 | 400 | 19 | 20 | 20 | 19 | 0.11 | 4 | 0.02 | 0 | 0.01 | 0 | 10 | 35.13
0:02 | 0:57 | 400 | 400 | 19 | 20 | 20 | 19 | 0.11 | 4 | 0.02 | 0 | 0.01 | 0 | 10 | 35.13
0:02 | 0:57 | 400 | 400 | 19 | 20 | 20 | 19 | 0.11 | 4 | 0.02 | 0 | 0.01 | 0 | 10 | 35.13
0:02 | 0:57 | 400 | 400 | 19 | 20 | 20 | 19 | 0.11 | 4 | 0.02 | 0 | 0.01 | 0 | 10 | 35.13
0:02 | 0:57 | 400 | 400 | 19 | 20 | 20 | 19 | 0.11 | 4 | 0.02 | 0 | 0.01 | 0 | 10 | 35.13
0:02 | 0:57 | 400 | 400 | 19 | 20 | 20 | 19 | 0.11 | 4 | 0.02 | 0 | 0.01 | 0 | 10 | 35.14
0:02 | 0:57 | 400 | 400 | 19 | 20 | 20 | 19 | 0.11 | 4 | 0.12 | 0 | 0.01 | 0 | 10 | 35.14
0:02 | 0:57 | 400 | 400 | 19 | 20 | 20 | 19 | 0.11 | 4 | 0.12 | 0 | 0.01 | 0 | 10 | 35.14
0:02 | 0:57 | 400 | 400 | 19 | 20 | 20 | 19 | 0.11 | 4 | 0.12 | 0 | 0.01 | 0 | 10 | 35.14
0:02 | 0:57 | 400 | 400 | 19 | 20 | 20 | 19 | 0.11 | 4 | 0.03 | 0 | 0.01 | 0 | 10 | 35.14
0:02 | 0:57 | 400 | 400 | 19 | 20 | 20 | 19 | 0.11 | 4 | 0.03 | 0 | 0.01 | 0 | 10 | 35.14
0:02 | 0:57 | 400 | 400 | 19 | 20 | 20 | 19 | 0.11 | 4 | 0.03 | 0 | 0.01 | 0 | 10 | 35.14
0:02 | 0:57 | 400 | 400 | 19 | 20 | 20 | 19 | 0.11 | 4 | 0.03 | 0 | 0.01 | 0 | 10 | 35.14
0:02 | 0:57 | 400 | 400 | 19 | 20 | 20 | 19 | 0.11 | 4 | 0 | 0 | 0.01 | 0 | 10 | 35.14
0:02 | 0:57 | 400 | 400 | 19 | 20 | 20 | 19 | 0.11 | 4 | 0 | 0 | 0.01 | 0 | 10 | 35.14
0:02 | 0:57 | 400 | 400 | 19 | 20 | 20 | 19 | 0.11 | 4 | 0 | 0 | 0.01 | 0 | 10 | 35.14
0:02 | 0:57 | 400 | 400 | 19 | 20 | 20 | 19 | 0.11 | 4 | 0.1 | 0 | 0.01 | 0 | 10 | 35.15
0:02 | 0:57 | 400 | 400 | 19 | 20 | 20 | 19 | 0.11 | 4 | 0.1 | 0 | 0.01 | 0 | 10 | 35.15
0:02 | 0:57 | 400 | 400 | 19 | 20 | 20 | 19 | 0.11 | 4 | 0.1 | 0 | 0.01 | 0 | 10 | 35.15
0:02 | 0:57 | 400 | 400 | 19 | 20 | 20 | 19 | 0.11 | 4 | 0.1 | 0 | 0.01 | 0 | 10 | 35.15
0:02 | 0:57 | 400 | 400 | 19 | 20 | 20 | 19 | 0.11 | 4 | 0.1 | 0 | 0.01 | 0 | 10 | 35.15
0:02 | 0:57 | 400 | 400 | 19 | 20 | 20 | 19 | 0.11 | 4 | 0.1 | 0 | 0.01 | 0 | 10 | 35.15
0:02 | 0:57 | 400 | 400 | 19 | 20 | 20 | 19 | 0.11 | 4 | 0.01 | 0 | 0.01 | 0 | 10 | 35.15
0:02 | 0:57 | 400 | 400 | 19 | 20 | 20 | 19 | 0.11 | 4 | 0.01 | 0 | 0.01 | 0 | 10 | 35.15
0:02 | 0:57 | 400 | 400 | 19 | 20 | 20 | 19 | 0.11 | 4 | 0.01 | 0 | 0.01 | 0 | 10 | 35.15
0:02 | 0:57 | 400 | 400 | 19 | 20 | 20 | 19 | 0.11 | 4 | 0.01 | 0 | 0.01 | 0 | 10 | 35.15
0:02 | 0:57 | 400 | 400 | 19 | 20 | 20 | 19 | 0.11 | 4 | 0 | 0 | 0.01 | 0 | 10 | 35.15
0:02 | 0:57 | 400 | 400 | 19 | 20 | 20 | 19 | 0.11 | 4 | 0 | 0 | 0.01 | 0 | 10 | 35.15
0:02 | 0:57 | 400 | 400 | 19 | 20 | 20 | 19 | 0.11 | 4 | 0 | 0 | 0.01 | 0 | 10 | 35.15
0:02 | 0:57 | 400 | 400 | 19 | 20 | 20 | 19 | 0.11 | 4 | 0.01 | 0 | 0.01 | 0 | 10 | 35.15
0:02 | 0:58 | 400 | 400 | 19 | 20 | 20 | 19 | 0.11 | 4 | 0.01 | 0 | 0.01 | 0 | 10 | 35.15
0:02 | 0:58 | 400 | 400 | 19 | 20 | 20 | 19 | 0.11 | 4 | 0.01 | 0 | 0.01 | 0 | 10 | 35.15
0:02 | 0:58 | 400 | 400 | 19 | 20 | 20 | 19 | 0.11 | 4 | 0.01 | 0 | 0.01 | 0 | 10 | 35.15
0:02 | 0:58 | 400 | 400 | 19 | 20 | 20 | 19 | 0.11 | 4 | 0.02 | 0 | 0.01 | 0 | 10 | 35.15
0:02 | 0:58 | 400 | 400 | 19 | 20 | 20 | 19 | 0.11 | 4 | 0.02 | 0 | 0.01 | 0 | 10 | 35.16
0:02 | 0:58 | 400 | 400 | 19 | 20 | 20 | 19 | 0.11 | 4 | 0.02 | 0 | 0.01 | 0 | 10 | 35.16
0:02 | 0:58 | 400 | 400 | 19 | 20 | 20 | 19 | 0.11 | 4 | 0.09 | 0 | 0.01 | 0 | 10 | 35.16
0:02 | 0:58 | 400 | 400 | 19 | 20 | 20 | 19 | 0.11 | 4 | 0.09 | 0 | 0.01 | 0 | 10 | 35.16
0:02 | 0:58 | 400 | 400 | 19 | 20 | 20 | 19 | 0.11 | 4 | 0.09 | 0 | 0.01 | 0 | 10 | 35.16
0:02 | 0:58 | 400 | 400 | 19 | 20 | 20 | 19 | 0.11 | 4 | 0.09 | 0 | 0.01 | 0 | 10 | 35.16
0:02 | 0:58 | 400 | 400 | 19 | 20 | 20 | 19 | 0.11 | 4 | 0.04 | 0 | 0.01 | 0 | 10 | 35.16
0:02 | 0:58 | 400 | 400 | 19 | 20 | 20 | 19 | 0.11 | 4 | 0.04 | 0 | 0.01 | 0 | 10 | 35.16
0:02 | 0:58 | 400 | 400 | 19 | 20 | 20 | 19 | 0.11 | 4 | 0.04 | 0 | 0.01 | 0 | 10 | 35.16
0:02 | 0:58 | 400 | 400 | 19 | 20 | 20 | 19 | 0.11 | 4 | 0.01 | 0 | 0.01 | 0 | 10 | 35.16
0:02 | 0:58 | 400 | 400 | 19 | 20 | 20 | 19 | 0.11 | 4 | 0.01 | 0 | 0.01 | 0 | 10 | 35.16
0:02 | 0:58 | 400 | 400 | 19 | 20 | 20 | 19 | 0.11 | 4 | 0.01 | 0 | 0.01 | 0 | 10 | 35.16
0:02 | 0:58 | 400 | 400 | 19 | 20 | 20 | 19 | 0.11 | 4 | 0 | 0 | 0.01 | 0 | 10 | 35.16
0:02 | 0:58 | 400 | 400 | 19 | 20 | 20 | 19 | 0.11 | 4 | 0 | 0 | 0.01 | 0 | 10 | 35.16
0:02 | 0:58 | 400 | 400 | 19 | 20 | 20 | 19 | 0.11 | 4 | 0 | 0 | 0.01 | 0 | 10 | 35.16
0:02 | 0:58 | 400 | 400 | 19 | 20 | 20 | 19 | 0.11 | 4 | 0 | 0 | 0.01 | 0 | 10 | 35.16
0:02 | 0:58 | 400 | 400 | 19 | 20 | 20 | 19 | 0.11 | 4 | 0 | 0 | 0.01 | 0 | 10 | 35.16
0:02 | 0:58 | 400 | 400 | 19 | 20 | 20 | 19 | 0.11 | 4 | 0 | 0 | 0.01 | 0 | 10 | 35.16
0:02 | 0:58 | 400 | 400 | 19 | 20 | 20 | 19 | 0.11 | 4 | 0.02 | 0 | 0.01 | 0 | 10 | 35.17
0:02 | 0:58 | 400 | 400 | 19 | 20 | 20 | 19 | 0.11 | 4 | 0.02 | 0 | 0.01 | 0 | 10 | 35.17
0:02 | 0:58 | 400 | 400 | 19 | 20 | 20 | 19 | 0.11 | 4 | 0.02 | 0 | 0.01 | 0 | 10 | 35.17
0:02 | 0:58 | 400 | 400 | 19 | 20 | 20 | 19 | 0.11 | 4 | 0.02 | 0 | 0.01 | 0 | 10 | 35.17
0:03 | 0:58 | 400 | 400 | 19 | 20 | 20 | 19 | 0.11 | 4 | 0.03 | 0 | 0.01 | 0 | 10 | 35.17
0:03 | 0:58 | 400 | 400 | 19 | 20 | 20 | 19 | 0.11 | 4 | 0.03 | 0 | 0.01 | 0 | 10 | 35.17
0:03 | 0:58 | 400 | 400 | 19 | 20 | 20 | 19 | 0.11 | 4 | 0.03 | 0 | 0.01 | 0 | 10 | 35.17
0:03 | 0:58 | 400 | 400 | 19 | 20 | 20 | 19 | 0.11 | 4 | 0.03 | 0 | 0.01 | 0 | 10 | 35.17
0:03 | 0:58 | 400 | 400 | 19 | 20 | 20 | 19 | 0.11 | 4 | 0.03 | 0 | 0.01 | 0 | 10 | 35.17
0:03 | 0:58 | 400 | 400 | 19 | 20 | 20 | 19 | 0.11 | 4 | 0.03 | 0 | 0.01 | 0 | 10 | 35.17
0:03 | 0:58 | 400 | 400 | 19 | 20 | 20 | 19 | 0.11 | 4 | 0.03 | 0 | 0.01 | 0 | 10 | 35.17
0:03 | 0:58 | 400 | 400 | 19 | 20 | 20 | 19 | 0.11 | 4 | 0 | 0 | 0.01 | 0 | 10 | 35.17
0:03 | 0:58 | 400 | 400 | 19 | 20 | 20 | 19 | 0.11 | 4 | 0 | 0 | 0.01 | 0 | 10 | 35.17
0:03 | 0:58 | 400 | 400 | 19 | 20 | 20 | 19 | 0.11 | 4 | 0 | 0 | 0.01 | 0 | 10 | 35.17
0:03 | 0:58 | 400 | 400 | 19 | 20 | 20 | 19 | 0.11 | 4 | 0 | 0 | 0.01 | 0 | 10 | 35.17
0:03 | 0:58 | 400 | 400 | 19 | 20 | 20 | 19 | 0.11 | 4 | 0 | 0 | 0.01 | 0 | 10 | 35.17
0:03 | 0:58 | 400 | 400 | 19 | 20 | 20 | 19 | 0.11 | 4 | 0 | 0 | 0.01 | 0 | 10 | 35.17
0:03 | 0:58 | 400 | 400 | 19 | 20 | 20 | 19 | 0.11 | 4 | 0.01 | 0 | 0.01 | 0 | 10 | 35.17
0:03 | 0:58 | 400 | 400 | 19 | 20 | 20 | 19 | 0.11 | 4 | 0.01 | 0 | 0.01 | 0 | 10 | 35.17
0:03 | 0:58 | 400 | 400 | 19 | 20 | 20 | 19 | 0.11 | 4 | 0.01 | 0 | 0.01 | 0 | 10 | 35.17
0:03 | 0:58 | 400 | 400 | 19 | 20 | 20 | 19 | 0.11 | 4 | 0.01 | 0 | 0.01 | 0 | 10 | 35.17
0:03 | 0:58 | 400 | 400 | 19 | 20 | 20 | 19 | 0.11 | 4 | 0.02 | 0 | 0.01 | 0 | 10 | 35.17
0:03 | 0:58 | 400 | 400 | 19 | 20 | 20 | 19 | 0.11 | 4 | 0.02 | 0 | 0.01 | 0 | 10 | 35.17
0:03 | 0:58 | 400 | 400 | 19 | 20 | 20 | 19 | 0.11 | 4 | 0.02 | 0 | 0.01 | 0 | 10 | 35.17
0:03 | 0:58 | 400 | 400 | 19 | 20 | 20 | 19 | 0.11 | 4 | 0.03 | 0 | 0.01 | 0 | 10 | 35.17
0:03 | 0:58 | 400 | 400 | 19 | 20 | 20 | 19 | 0.11 | 4 | 0.03 | 0 | 0.01 | 0 | 10 | 35.18
0:03 | 0:58 | 400 | 400 | 19 | 20 | 20 | 19 | 0.11 | 4 | 0.03 | 0 | 0.01 | 0 | 10 | 35.18
0:03 | 0:58 | 400 | 400 | 19 | 20 | 20 | 19 | 0.11 | 4 | 0.03 | 0 | 0.01 | 0 | 10 | 35.18
0:03 | 0:58 | 400 | 400 | 19 | 20 | 20 | 19 | 0.11 | 4 | 0.01 | 0 | 0.01 | 0 | 10 | 35.18
0:03 | 0:58 | 400 | 400 | 19 | 20 | 20 | 19 | 0.11 | 4 | 0.01 | 0 | 0.01 | 0 | 10 | 35.18
0:03 | 0:58 | 400 | 400 | 19 | 20 | 20 | 19 | 0.11 | 4 | 0.01 | 0 | 0.01 | 0 | 10 | 35.18
0:03 | 0:58 | 400 | 400 | 19 | 20 | 20 | 19 | 0.11 | 4 | 0 | 0 | 0.01 | 0 | 10 | 35.18
0:03 | 0:58 | 400 | 400 | 19 | 20 | 20 | 19 | 0.11 | 4 | 0 | 0 | 0.01 | 0 | 10 | 35.18
0:03 | 0:58 | 400 | 400 | 19 | 20 | 20 | 19 | 0.11 | 4 | 0 | 0 | 0.01 | 0 | 10 | 35.18
0:03 | 0:58 | 400 | 400 | 19 | 20 | 20 | 19 | 0.11 | 4 | 0 | 0 | 0.01 | 0 | 10 | 35.18
0:03 | 0:58 | 400 | 400 | 19 | 20 | 20 | 19 | 0.11 | 4 | 0 | 0 | 0.01 | 0 | 10 | 35.18
0:03 | 0:58 | 400 | 400 | 19 | 20 | 20 | 19 | 0.11 | 4 | 0 | 0 | 0.01 | 0 | 10 | 35.18
0:03 | 0:58 | 400 | 400 | 19 | 20 | 20 | 19 | 0.11 | 4 | 0 | 0 | 0.01 | 0 | 10 | 35.18
0:03 | 0:59 | 400 | 400 | 19 | 20 | 20 | 19 | 0.11 | 4 | 0.01 | 0 | 0.01 | 0 | 10 | 35.18
0:03 | 0:59 | 400 | 400 | 19 | 20 | 20 | 19 | 0.11 | 4 | 0.01 | 0 | 0.01 | 0 | 10 | 35.18
0:03 | 0:59 | 400 | 400 | 19 | 20 | 20 | 19 | 0.11 | 4 | 0.01 | 0 | 0.01 | 0 | 10 | 35.18
0:03 | 0:59 | 400 | 400 | 19 | 20 | 20 | 19 | 0.11 | 4 | 0.02 | 0 | 0.01 | 0 | 10 | 35.18
0:03 | 0:59 | 400 | 400 | 19 | 20 | 20 | 19 | 0.11 | 4 | 0.02 | 0 | 0.01 | 0 | 10 | 35.18
0:03 | 0:59 | 400 | 400 | 19 | 20 | 20 | 19 | 0.11 | 4 | 0.02 | 0 | 0.01 | 0 | 10 | 35.18
0:03 | 0:59 | 400 | 400 | 19 | 20 | 20 | 19 | 0.11 | 4 | 0.01 | 0 | 0.01 | 0 | 10 | 35.18
0:03 | 0:59 | 400 | 400 | 19 | 20 | 20 | 19 | 0.11 | 4 | 0.01 | 0 | 0.01 | 0 | 10 | 35.18
0:03 | 0:59 | 400 | 400 | 19 | 20 | 20 | 19 | 0.11 | 4 | 0.01 | 0 | 0.01 | 0 | 10 | 35.18
0:03 | 0:59 | 400 | 400 | 19 | 20 | 20 | 19 | 0.11 | 4 | 0.01 | 0 | 0.01 | 0 | 10 | 35.18
0:03 | 0:59 | 400 | 400 | 19 | 20 | 20 | 19 | 0.11 | 4 | -0.01 | 0 | 0.01 | 0 | 10 | 35.18
0:03 | 0:59 | 400 | 400 | 19 | 20 | 20 | 19 | 0.11 | 4 | -0.01 | 0 | 0.01 | 0 | 10 | 35.18
0:03 | 0:59 | 400 | 400 | 19 | 20 | 20 | 19 | 0.11 | 4 | -0.01 | 0 | 0.01 | 0 | 10 | 35.18
0:03 | 0:59 | 400 | 400 | 19 | 20 | 20 | 19 | 0.11 | 4 | -0.01 | 0 | 0.01 | 0 | 10 | 35.18
0:03 | 0:59 | 400 | 400 | 19 | 20 | 20 | 19 | 0.11 | 4 | -0.01 | 0 | 0.01 | 0 | 10 | 35.18
0:03 | 0:59 | 400 | 400 | 19 | 20 | 20 | 19 | 0.11 | 4 | -0.01 | 0 | 0.01 | 0 | 10 | 35.18
0:03 | 0:59 | 400 | 400 | 19 | 20 | 20 | 19 | 0.11 | 4 | -0.01 | 0 | 0.01 | 0 | 10 | 35.18
0:03 | 0:59 | 400 | 400 | 19 | 20 | 20 | 19 | 0.11 | 4 | -0.03 | 0 | 0.01 | 0 | 10 | 35.18
0:03 | 0:59 | 400 | 400 | 19 | 19 | 20 | 19 | 0.11 | 4 | -0.03 | 0 | 0.01 | 0 | 10 | 35.18
0:03 | 0:59 | 400 | 400 | 19 | 19 | 20 | 19 | 0.11 | 4 | -0.03 | 0 | 0.01 | 0 | 10 | 35.18
0:03 | 0:59 | 400 | 400 | 19 | 19 | 20 | 19 | 0.11 | 4 | 0 | 0 | 0.01 | 0 | 10 | 35.18
0:03 | 0:59 | 400 | 400 | 18 | 19 | 20 | 19 | 0.11 | 4 | 0 | 0 | 0.01 | 0 | 10 | 35.18
0:03 | 0:59 | 400 | 400 | 18 | 19 | 20 | 19 | 0.11 | 4 | 0 | 0 | 0.01 | 0 | 10 | 35.18
0:03 | 0:59 | 400 | 400 | 18 | 19 | 20 | 19 | 0.11 | 4 | 0 | 0 | 0.01 | 0 | 10 | 35.18
0:03 | 0:59 | 400 | 400 | 18 | 19 | 20 | 19 | 0.11 | 4 | 0 | 0 | 0.01 | 0 | 10 | 35.18
0:04 | 0:59 | 400 | 400 | 18 | 19 | 20 | 19 | 0.11 | 4 | 0 | 0 | 0.01 | 0 | 10 | 35.18
0:04 | 0:59 | 400 | 400 | 18 | 19 | 20 | 19 | 0.11 | 4 | 0 | 0 | 0.01 | 0 | 10 | 35.18
0:04 | 0:59 | 400 | 400 | 18 | 19 | 20 | 19 | 0.11 | 4 | 0 | 0 | 0.01 | 0 | 10 | 35.18
0:04 | 0:59 | 400 | 400 | 18 | 19 | 20 | 19 | 0.11 | 4 | 0 | 0.01 | 0.01 | 0.0001 | 10 | 35.18
0:04 | 0:59 | 400 | 400 | 18 | 19 | 20 | 19 | 0.11 | 4 | 0 | 0 | 0.01 | 0 | 10 | 35.18
0:04 | 0:59 | 400 | 400 | 18 | 19 | 20 | 19 | 0.11 | 4 | 0 | 0 | 0.01 | 0 | 10 | 35.18
0:04 | 0:59 | 400 | 400 | 18 | 19 | 20 | 19 | 0.11 | 4 | 0 | 0 | 0.01 | 0 | 10 | 35.18
0:04 | 0:59 | 400 | 400 | 18 | 19 | 20 | 19 | 0.11 | 4 | 0 | 0 | 0.01 | 0 | 10 | 35.18
0:04 | 0:59 | 400 | 400 | 18 | 19 | 20 | 19 | 0.11 | 4 | 0 | 0 | 0.01 | 0 | 10 | 35.18
0:04 | 0:59 | 400 | 400 | 18 | 19 | 20 | 19 | 0.11 | 4 | 0 | 0 | 0.01 | 0 | 10 | 35.18
0:04 | 0:59 | 400 | 400 | 18 | 19 | 20 | 19 | 0.11 | 4 | 0 | 0 | 0.01 | 0 | 10 | 35.18
0:04 | 0:59 | 400 | 400 | 18 | 19 | 20 | 19 | 0.11 | 4 | 0 | 0 | 0.01 | 0 | 10 | 35.18
0:04 | 0:59 | 400 | 400 | 18 | 19 | 20 | 19 | 0.11 | 4 | 0 | 0 | 0.01 | 0 | 10 | 35.18
0:04 | 0:59 | 400 | 400 | 18 | 19 | 20 | 19 | 0.11 | 4 | 0 | 0 | 0.01 | 0 | 10 | 35.18
0:04 | 0:59 | 400 | 400 | 18 | 19 | 20 | 19 | 0.11 | 4 | 0 | 0 | 0.01 | 0 | 10 | 35.18
0:04 | 0:59 | 400 | 400 | 18 | 19 | 20 | 19 | 0.11 | 4 | 0.02 | 0 | 0.01 | 0 | 10 | 35.18
0:04 | 0:59 | 400 | 400 | 18 | 19 | 20 | 19 | 0.11 | 4 | 0.02 | 0 | 0.01 | 0 | 10 | 35.18
0:04 | 0:59 | 400 | 400 | 18 | 19 | 20 | 19 | 0.11 | 4 | 0.02 | 0 | 0.01 | 0 | 10 | 35.18
0:04 | 0:59 | 400 | 400 | 18 | 19 | 20 | 19 | 0.11 | 4 | 0.03 | 0 | 0.01 | 0 | 10 | 35.18
0:04 | 0:59 | 400 | 400 | 18 | 19 | 20 | 19 | 0.11 | 4 | 0.03 | 0 | 0.01 | 0 | 10 | 35.18
0:04 | 0:59 | 400 | 400 | 18 | 19 | 20 | 19 | 0.11 | 4 | 0.03 | 0 | 0.01 | 0 | 10 | 35.18
0:04 | 0:59 | 400 | 400 | 18 | 19 | 20 | 19 | 0.11 | 4 | 0.02 | 0 | 0.01 | 0 | 10 | 35.18
0:04 | 0:59 | 400 | 400 | 18 | 19 | 20 | 19 | 0.11 | 4 | 0.02 | 0 | 0.01 | 0 | 10 | 35.18
0:04 | 0:59 | 400 | 400 | 18 | 19 | 20 | 19 | 0.11 | 4 | 0.02 | 0 | 0.01 | 0 | 10 | 35.18
0:04 | 0:59 | 400 | 400 | 18 | 19 | 20 | 19 | 0.11 | 4 | 0.02 | 0 | 0.01 | 0 | 10 | 35.18
0:04 | 0:59 | 400 | 400 | 18 | 19 | 20 | 19 | 0.11 | 4 | 0 | 0 | 0.01 | 0 | 10 | 35.18
0:04 | 0:59 | 400 | 400 | 18 | 19 | 20 | 19 | 0.11 | 4 | 0 | 0 | 0.01 | 0 | 10 | 35.18
0:04 | 0:59 | 400 | 400 | 18 | 19 | 20 | 19 | 0.11 | 4 | 0 | 0 | 0.01 | 0 | 10 | 35.18
0:04 | 0:59 | 400 | 400 | 18 | 19 | 20 | 19 | 0.11 | 4 | 0 | 0 | 0.01 | 0 | 10 | 35.18
0:04 | 0:59 | 400 | 400 | 18 | 19 | 20 | 19 | 0.11 | 4 | 0 | 0 | 0.01 | 0 | 10 | 35.18
0:04 | 0:59 | 400 | 400 | 18 | 19 | 20 | 19 | 0.11 | 4 | 0 | 0 | 0.01 | 0 | 10 | 35.18
0:04 | 0:59 | 400 | 400 | 18 | 19 | 20 | 19 | 0.11 | 4 | 0 | 0 | 0.01 | 0 | 10 | 35.18
0:04 | 0:59 | 400 | 400 | 18 | 19 | 20 | 19 | 0.11 | 4 | 0.02 | 0 | 0.01 | 0 | 10 | 35.18 | 0
0:04 | 0:59 | 400 | 400 | 18 | 19 | 20 | 19 | 0.11 | 4 | 0.02 | 5.85 | 0.79 | 4.6215 | 10 | 35.18 | 0
0:04 | 0:59 | 400 | 400 | 18 | 34 | 20 | 19 | 0.11 | 4 | 0.02 | 5.97 | 0.89 | 5.3133 | 10 | 35.18 | 0
0:04 | 1:00 | 400 | 400 | 18 | 40 | 20 | 19 | 0.11 | 4 | 0.01 | 5.95 | 0.93 | 5.5335 | 10 | 35.18 | 0
0:04 | 1:00 | 400 | 400 | 18 | 40 | 20 | 19 | 0.11 | 4 | 0.01 | 5.94 | 0.96 | 5.7024 | 10 | 35.18 | 0
0:04 | 1:00 | 400 | 400 | 18 | 43 | 20 | 18 | 0.11 | 4 | 0.01 | 5.97 | 0.97 | 5.7909 | 10 | 35.18 | 0
0:04 | 1:00 | 400 | 400 | 18 | 43 | 20 | 18 | 0.11 | 4 | 0.01 | 5.97 | 0.97 | 5.7909 | 10 | 35.18 | 0
0:04 | 1:00 | 400 | 400 | 18 | 44 | 20 | 18 | 0.12 | 4 | -0.01 | 5.94 | 0.99 | 5.8806 | 10 | 35.18 | 0
0:04 | 1:00 | 400 | 400 | 18 | 46 | 20 | 18 | 0.12 | 4 | -0.01 | 5.93 | 1.02 | 6.0486 | 10 | 35.18 | 0
0:04 | 1:00 | 400 | 400 | 18 | 47 | 20 | 18 | 0.12 | 4 | -0.01 | 5.96 | 1.02 | 6.0792 | 10 | 35.18 | 0
0:04 | 1:00 | 400 | 400 | 18 | 47 | 20 | 18 | 0.12 | 4 | 0 | 5.97 | 1.04 | 6.2088 | 10 | 35.18 | 0
0:04 | 1:00 | 400 | 400 | 18 | 49 | 20 | 18 | 0.13 | 4 | 0 | 5.92 | 1.06 | 6.2752 | 10 | 35.18 | 0
0:04 | 1:00 | 400 | 400 | 18 | 50 | 20 | 18 | 0.13 | 4 | 0 | 5.92 | 1.06 | 6.2752 | 10 | 35.18 | 0
0:04 | 1:00 | 400 | 400 | 18 | 51 | 20 | 18 | 0.13 | 4 | -0.01 | 5.91 | 1.07 | 6.3237 | 10 | 35.18 | 0
0:04 | 1:00 | 400 | 400 | 18 | 51 | 20 | 18 | 0.13 | 4 | -0.01 | 5.92 | 1.08 | 6.3936 | 10 | 35.18 | 0
0:04 | 1:00 | 400 | 400 | 18 | 52 | 20 | 18 | 0.13 | 4 | -0.01 | 5.92 | 1.09 | 6.4528 | 10 | 35.18 | 0
0:04 | 1:00 | 400 | 400 | 18 | 53 | 20 | 18 | 0.13 | 4 | 0.01 | 5.89 | 1.09 | 6.4201 | 10 | 35.18 | 0
0:04 | 1:00 | 400 | 400 | 18 | 53 | 20 | 18 | 0.14 | 4 | 0.01 | 5.89 | 1.1 | 6.479 | 10 | 35.18 | 0
0:04 | 1:00 | 400 | 400 | 18 | 54 | 20 | 18 | 0.14 | 4 | 0.01 | 5.92 | 1.1 | 6.512 | 10 | 35.18 | 0
0:04 | 1:00 | 400 | 400 | 18 | 55 | 20 | 18 | 0.14 | 4 | 0.01 | 5.94 | 1.12 | 6.6528 | 10 | 35.18 | 0
0:04 | 1:00 | 400 | 400 | 18 | 55 | 20 | 18 | 0.14 | 4 | -0.01 | 5.94 | 1.12 | 6.6528 | 10 | 35.18 | 0
0:04 | 1:00 | 400 | 400 | 18 | 56 | 20 | 18 | 0.14 | 4 | -0.01 | 5.93 | 1.13 | 6.7009 | 10 | 35.18 | 0
0:04 | 1:00 | 400 | 400 | 18 | 57 | 20 | 18 | 0.14 | 4 | -0.01 | 5.9 | 1.13 | 6.667 | 10 | 35.18 | 0
0:04 | 1:00 | 400 | 400 | 18 | 57 | 20 | 18 | 0.15 | 4 | 0 | 5.9 | 1.13 | 6.667 | 10 | 35.18 | 0
0:04 | 1:00 | 402 | 400 | 18 | 57 | 20 | 18 | 0.15 | 4 | 0 | 5.87 | 1.14 | 6.6918 | 10 | 35.18 | 0
0:04 | 1:00 | 418 | 400 | 18 | 58 | 20 | 18 | 0.15 | 4 | 0 | 5.9 | 1.14 | 6.726 | 10 | 35.18 | 0
0:04 | 1:00 | 418 | 400 | 18 | 58 | 20 | 18 | 0.15 | 4 | 0 | 5.9 | 1.14 | 6.726 | 10 | 35.18 | 0
0:04 | 1:00 | 434 | 400 | 19 | 59 | 20 | 18 | 0.16 | 4 | 0 | 5.9 | 1.16 | 6.844 | 10 | 35.18 | 0
0:04 | 1:00 | 434 | 400 | 19 | 59 | 20 | 18 | 0.16 | 4 | 0 | 5.88 | 1.16 | 6.8208 | 10 | 35.18 | 0
0:05 | 1:00 | 450 | 400 | 19 | 59 | 20 | 18 | 0.16 | 4 | 0 | 5.88 | 1.17 | 6.8796 | 10 | 35.18 | 0
0:05 | 1:00 | 466 | 400 | 19 | 60 | 21 | 18 | 0.16 | 4 | 0 | 5.87 | 1.18 | 6.9266 | 10 | 35.18 | 0
0:05 | 1:00 | 466 | 406 | 19 | 58 | 21 | 18 | 0.16 | 4 | 0 | 0.48 | 0.2 | 0.096 | 10 | 35.18 | 0
0:05 | 1:00 | 472 | 412 | 19 | 58 | 21 | 18 | 0.16 | 4 | 0 | 0.01 | 0.01 | 0.0001 | 10 | 35.18 | 0
0:05 | 1:00 | 468 | 417 | 19 | 52 | 21 | 18 | 0.16 | 4 | 0.14 | 0 | 0.01 | 0 | 10 | 35.19 | 0.01
0:05 | 1:00 | 468 | 421 | 19 | 48 | 21 | 18 | 0.16 | 4 | 0.14 | 0 | 0.01 | 0 | 10 | 35.2 | 0.02
0:05 | 1:00 | 461 | 425 | 20 | 46 | 21 | 18 | 0.17 | 4 | 0.14 | 0 | 0.01 | 0 | 10 | 35.22 | 0.04
0:05 | 1:00 | 453 | 427 | 20 | 46 | 21 | 18 | 0.17 | 4 | 0.14 | 0 | 0.01 | 0 | 10 | 35.24 | 0.06
0:05 | 1:00 | 446 | 427 | 20 | 44 | 22 | 18 | 0.17 | 4 | 0.91 | 2.82 | 0.23 | 0.6486 | 10 | 35.25 | 0.07
0:05 | 1:00 | 446 | 427 | 20 | 44 | 22 | 18 | 0.17 | 4 | 0.91 | 3.58 | 0.38 | 1.3604 | 10 | 35.25 | 0.07
0:05 | 1:00 | 440 | 428 | 20 | 45 | 22 | 18 | 0.17 | 4 | 0.91 | 4.05 | 0.44 | 1.782 | 10 | 35.26 | 0.08
0:05 | 1:00 | 437 | 428 | 20 | 45 | 22 | 18 | 0.17 | 4 | 0.37 | 4.53 | 0.61 | 2.7633 | 10 | 35.26 | 0.08
0:05 | 1:00 | 438 | 428 | 21 | 48 | 22 | 18 | 0.17 | 4 | 0.37 | 4.99 | 0.76 | 3.7924 | 10 | 35.27 | 0.09
0:05 | 1:00 | 438 | 431 | 21 | 51 | 22 | 18 | 0.17 | 4 | 0.37 | 5.19 | 0.83 | 4.3077 | 10 | 35.27 | 0.09
0:05 | 1:00 | 444 | 431 | 21 | 51 | 23 | 18 | 0.17 | 4 | 0.08 | 5.19 | 0.83 | 4.3077 | 10 | 35.27 | 0.09
0:05 | 1:00 | 452 | 433 | 21 | 53 | 23 | 18 | 0.17 | 4 | 0.08 | 5.36 | 0.92 | 4.9312 | 10 | 35.27 | 0.09
0:05 | 1:00 | 452 | 436 | 21 | 53 | 23 | 18 | 0.17 | 4 | 0.08 | 5.36 | 0.92 | 4.9312 | 10 | 35.27 | 0.09
0:05 | 1:00 | 462 | 439 | 22 | 54 | 23 | 18 | 0.17 | 4 | 0.08 | 5.18 | 0.86 | 4.4548 | 10 | 35.27 | 0.09
0:05 | 1:00 | 470 | 442 | 22 | 55 | 23 | 18 | 0.17 | 4 | 0 | 4.93 | 0.8 | 3.944 | 10 | 35.27 | 0.09
0:05 | 1:00 | 470 | 446 | 22 | 55 | 23 | 18 | 0.17 | 4 | 0 | 4.91 | 0.8 | 3.928 | 10 | 35.27 | 0.09
0:05 | 1:00 | 476 | 449 | 22 | 54 | 24 | 18 | 0.18 | 4 | 0 | 4.76 | 0.73 | 3.4748 | 10 | 35.27 | 0.09
0:05 | 1:00 | 480 | 452 | 23 | 54 | 24 | 18 | 0.18 | 4 | 0 | 4.61 | 0.67 | 3.0887 | 10 | 35.27 | 0.09
0:05 | 1:00 | 480 | 455 | 23 | 54 | 24 | 18 | 0.18 | 4 | 0 | 4.58 | 0.68 | 3.1144 | 10 | 35.27 | 0.09
0:05 | 1:00 | 483 | 458 | 23 | 54 | 24 | 18 | 0.18 | 4 | 0 | 4.62 | 0.68 | 3.1416 | 10 | 35.27 | 0.09
0:05 | 1:00 | 485 | 461 | 25 | 55 | 25 | 19 | 0.18 | 4 | 0 | 4.61 | 0.67 | 3.0887 | 10 | 35.27 | 0.09
0:05 | 1:00 | 485 | 463 | 25 | 55 | 25 | 19 | 0.18 | 4 | 0 | 4.68 | 0.71 | 3.3228 | 10 | 35.27 | 0.09
0:05 | 1:00 | 487 | 466 | 25 | 55 | 25 | 19 | 0.18 | 4 | 0 | 4.7 | 0.7 | 3.29 | 10 | 35.27 | 0.09
0:05 | 1:00 | 487 | 468 | 25 | 55 | 25 | 19 | 0.18 | 4 | 0 | 4.7 | 0.7 | 3.29 | 10 | 35.27 | 0.09
0:05 | 1:00 | 490 | 471 | 26 | 56 | 25 | 19 | 0.18 | 4 | 0.02 | 4.74 | 0.72 | 3.4128 | 10 | 35.27 | 0.09
0:05 | 1:00 | 493 | 473 | 26 | 56 | 26 | 19 | 0.19 | 4 | 0.02 | 4.79 | 0.72 | 3.4488 | 10 | 35.27 | 0.09
0:05 | 1:00 | 497 | 475 | 26 | 56 | 26 | 19 | 0.19 | 4 | 0.02 | 4.71 | 0.71 | 3.3441 | 10 | 35.27 | 0.09
0:05 | 1:00 | 497 | 478 | 26 | 56 | 26 | 19 | 0.19 | 4 | 0.04 | 4.67 | 0.71 | 3.3157 | 10 | 35.27 | 0.09
0:05 | 1:00 | 500 | 480 | 27 | 56 | 26 | 19 | 0.19 | 4 | 0.04 | 4.77 | 0.72 | 3.4344 | 10 | 35.27 | 0.09
0:05 | 1:01 | 503 | 482 | 27 | 56 | 26 | 19 | 0.19 | 4 | 0.04 | 4.74 | 0.7 | 3.318 | 10 | 35.27 | 0.09
0:05 | 1:01 | 503 | 484 | 27 | 57 | 27 | 19 | 0.19 | 4 | 0.04 | 4.7 | 0.7 | 3.29 | 10 | 35.28 | 0.1
0:05 | 1:01 | 506 | 487 | 28 | 57 | 27 | 19 | 0.19 | 4 | 0.11 | 4.73 | 0.72 | 3.4056 | 10 | 35.28 | 0.1
0:05 | 1:01 | 509 | 489 | 28 | 57 | 27 | 19 | 0.19 | 4 | 0.11 | 4.7 | 0.71 | 3.337 | 10 | 35.28 | 0.1
0:05 | 1:01 | 511 | 492 | 28 | 57 | 27 | 19 | 0.19 | 4 | 0.11 | 4.64 | 0.69 | 3.2016 | 10 | 35.29 | 0.11
0:05 | 1:01 | 511 | 493 | 28 | 57 | 28 | 19 | 0.19 | 4 | 0.16 | 4.63 | 0.69 | 3.1947 | 10 | 35.29 | 0.11
0:05 | 1:01 | 514 | 496 | 28 | 57 | 28 | 19 | 0.19 | 4 | 0.16 | 4.68 | 0.7 | 3.276 | 10 | 35.29 | 0.11
0:05 | 1:01 | 516 | 497 | 29 | 57 | 28 | 19 | 0.2 | 4 | 0.16 | 4.61 | 0.68 | 3.1348 | 10 | 35.29 | 0.11
0:05 | 1:01 | 516 | 497 | 29 | 57 | 28 | 19 | 0.2 | 4 | 0.16 | 4.61 | 0.68 | 3.1348 | 10 | 35.29 | 0.11
0:05 | 1:01 | 519 | 502 | 29 | 57 | 28 | 19 | 0.2 | 4 | 0.11 | 4.68 | 0.7 | 3.276 | 10 | 35.29 | 0.11
0:05 | 1:01 | 521 | 503 | 29 | 57 | 28 | 19 | 0.2 | 4 | 0.11 | 4.67 | 0.69 | 3.2223 | 10 | 35.3 | 0.12
0:05 | 1:01 | 521 | 503 | 30 | 57 | 28 | 19 | 0.2 | 4 | 0.11 | 4.67 | 0.69 | 3.2223 | 10 | 35.3 | 0.12
0:05 | 1:01 | 523 | 507 | 30 | 58 | 29 | 19 | 0.2 | 4 | 0.1 | 4.66 | 0.71 | 3.3086 | 10 | 35.3 | 0.12
0:05 | 1:01 | 526 | 508 | 30 | 58 | 29 | 19 | 0.2 | 4 | 0.1 | 4.66 | 0.7 | 3.262 | 10 | 35.3 | 0.12
0:05 | 1:01 | 526 | 508 | 30 | 58 | 29 | 19 | 0.2 | 4 | 0.1 | 4.66 | 0.69 | 3.2154 | 10 | 35.3 | 0.12
0:05 | 1:01 | 528 | 512 | 30 | 58 | 29 | 19 | 0.2 | 4 | 0.14 | 4.62 | 0.69 | 3.1878 | 10 | 35.31 | 0.13
0:05 | 1:01 | 530 | 514 | 31 | 58 | 30 | 19 | 0.2 | 4 | 0.14 | 4.66 | 0.71 | 3.3086 | 10 | 35.31 | 0.13
0:05 | 1:01 | 530 | 514 | 31 | 58 | 30 | 19 | 0.2 | 4 | 0.14 | 4.66 | 0.7 | 3.262 | 10 | 35.31 | 0.13
0:05 | 1:01 | 533 | 516 | 31 | 58 | 30 | 19 | 0.2 | 4 | 0.19 | 4.65 | 0.69 | 3.2085 | 10 | 35.31 | 0.13
0:05 | 1:01 | 535 | 520 | 31 | 58 | 30 | 19 | 0.2 | 4 | 0.19 | 4.7 | 0.71 | 3.337 | 10 | 35.32 | 0.14
0:05 | 1:01 | 538 | 520 | 32 | 59 | 30 | 19 | 0.2 | 4 | 0.19 | 4.7 | 0.71 | 3.337 | 10 | 35.32 | 0.14
0:05 | 1:01 | 538 | 522 | 32 | 59 | 31 | 19 | 0.2 | 4 | 0.19 | 4.65 | 0.7 | 3.255 | 10 | 35.32 | 0.14
0:05 | 1:01 | 540 | 523 | 32 | 59 | 31 | 19 | 0.2 | 4 | 0.13 | 4.65 | 0.7 | 3.255 | 10 | 35.32 | 0.14
0:05 | 1:01 | 543 | 525 | 32 | 59 | 31 | 19 | 0.2 | 4 | 0.13 | 4.64 | 0.7 | 3.248 | 10 | 35.32 | 0.14
0:05 | 1:01 | 543 | 528 | 32 | 59 | 31 | 19 | 0.2 | 4 | 0.13 | 4.65 | 0.7 | 3.255 | 10 | 35.33 | 0.15
0:05 | 1:01 | 545 | 528 | 32 | 59 | 31 | 19 | 0.2 | 4 | 0.07 | 4.65 | 0.7 | 3.255 | 10 | 35.33 | 0.15
0:06 | 1:01 | 548 | 530 | 33 | 59 | 31 | 19 | 0.2 | 4 | 0.07 | 4.63 | 0.69 | 3.1947 | 10 | 35.33 | 0.15
0:06 | 1:01 | 550 | 534 | 33 | 59 | 32 | 19 | 0.2 | 4 | 0.07 | 4.65 | 0.7 | 3.255 | 10 | 35.33 | 0.15
0:06 | 1:01 | 550 | 534 | 33 | 59 | 32 | 19 | 0.2 | 4 | 0.07 | 4.65 | 0.7 | 3.255 | 10 | 35.33 | 0.15
0:06 | 1:01 | 552 | 535 | 33 | 59 | 32 | 19 | 0.2 | 4 | 0.08 | 4.67 | 0.7 | 3.269 | 10 | 35.33 | 0.15
0:06 | 1:01 | 555 | 537 | 34 | 59 | 32 | 19 | 0.21 | 4 | 0.08 | 4.71 | 0.71 | 3.3441 | 10 | 35.33 | 0.15
0:06 | 1:01 | 555 | 539 | 34 | 59 | 32 | 19 | 0.21 | 4 | 0.08 | 4.71 | 0.71 | 3.3441 | 10 | 35.34 | 0.16
0:06 | 1:01 | 557 | 540 | 34 | 59 | 32 | 19 | 0.2 | 4 | 0.11 | 4.65 | 0.7 | 3.255 | 10 | 35.34 | 0.16
0:06 | 1:01 | 559 | 542 | 34 | 59 | 32 | 19 | 0.21 | 4 | 0.11 | 4.68 | 0.72 | 3.3696 | 10 | 35.34 | 0.16
0:06 | 1:01 | 559 | 544 | 34 | 59 | 32 | 19 | 0.21 | 4 | 0.11 | 4.68 | 0.72 | 3.3696 | 10 | 35.34 | 0.16
0:06 | 1:01 | 562 | 546 | 34 | 60 | 33 | 20 | 0.2 | 4 | 0.1 | 4.7 | 0.71 | 3.337 | 10 | 35.34 | 0.16
0:06 | 1:01 | 562 | 547 | 35 | 60 | 33 | 20 | 0.2 | 4 | 0.1 | 4.64 | 0.71 | 3.2944 | 10 | 35.34 | 0.16
0:06 | 1:01 | 564 | 549 | 35 | 60 | 33 | 19 | 0.2 | 4 | 0.1 | 4.62 | 0.71 | 3.2802 | 10 | 35.34 | 0.16
0:06 | 1:01 | 566 | 551 | 35 | 60 | 33 | 19 | 0.2 | 4 | 0.04 | 4.73 | 0.73 | 3.4529 | 10 | 35.34 | 0.16
0:06 | 1:01 | 569 | 551 | 35 | 60 | 33 | 19 | 0.2 | 4 | 0.04 | 4.69 | 0.72 | 3.3768 | 10 | 35.34 | 0.16
0:06 | 1:01 | 569 | 554 | 35 | 60 | 33 | 20 | 0.2 | 4 | 0.04 | 4.69 | 0.71 | 3.3299 | 10 | 35.35 | 0.17
0:06 | 1:01 | 571 | 556 | 36 | 60 | 33 | 20 | 0.2 | 4 | 0.04 | 4.71 | 0.73 | 3.4383 | 10 | 35.35 | 0.17
0:06 | 1:01 | 574 | 558 | 36 | 60 | 34 | 20 | 0.2 | 4 | 0.17 | 4.69 | 0.72 | 3.3768 | 10 | 35.35 | 0.17
0:06 | 1:01 | 576 | 560 | 36 | 61 | 34 | 20 | 0.2 | 4 | 0.17 | 4.68 | 0.71 | 3.3228 | 10 | 35.36 | 0.18
0:06 | 1:01 | 576 | 562 | 36 | 61 | 34 | 20 | 0.2 | 4 | 0.17 | 4.63 | 0.71 | 3.2873 | 10 | 35.36 | 0.18
0:06 | 1:01 | 579 | 562 | 36 | 61 | 34 | 20 | 0.2 | 4 | 0.25 | 4.71 | 0.73 | 3.4383 | 10 | 35.37 | 0.19
0:06 | 1:01 | 581 | 565 | 36 | 61 | 34 | 20 | 0.2 | 4 | 0.25 | 4.7 | 0.72 | 3.384 | 10 | 35.37 | 0.19
0:06 | 1:01 | 583 | 567 | 37 | 61 | 34 | 20 | 0.2 | 4 | 0.25 | 4.66 | 0.72 | 3.3552 | 10 | 35.38 | 0.2
0:06 | 1:01 | 583 | 567 | 37 | 61 | 34 | 20 | 0.2 | 4 | 0.25 | 4.66 | 0.73 | 3.4018 | 10 | 35.38 | 0.2
0:06 | 1:01 | 586 | 569 | 37 | 61 | 35 | 20 | 0.2 | 4 | 0.27 | 4.69 | 0.75 | 3.5175 | 10 | 35.39 | 0.21
0:06 | 1:01 | 586 | 570 | 37 | 61 | 35 | 20 | 0.2 | 4 | 0.27 | 4.73 | 0.75 | 3.5475 | 10 | 35.39 | 0.21
0:06 | 1:01 | 588 | 572 | 37 | 61 | 35 | 20 | 0.2 | 4 | 0.27 | 4.71 | 0.73 | 3.4383 | 10 | 35.39 | 0.21
0:06 | 1:01 | 591 | 574 | 37 | 62 | 35 | 20 | 0.2 | 4 | 0.23 | 4.68 | 0.72 | 3.3696 | 10 | 35.4 | 0.22
0:06 | 1:01 | 591 | 576 | 37 | 62 | 35 | 20 | 0.2 | 4 | 0.23 | 4.72 | 0.74 | 3.4928 | 10 | 35.4 | 0.22
0:06 | 1:01 | 593 | 577 | 37 | 62 | 35 | 20 | 0.2 | 4 | 0.23 | 4.75 | 0.74 | 3.515 | 10 | 35.41 | 0.23
0:06 | 1:01 | 596 | 579 | 38 | 62 | 35 | 20 | 0.2 | 4 | 0.24 | 4.69 | 0.73 | 3.4237 | 10 | 35.41 | 0.23
0:06 | 1:01 | 596 | 581 | 38 | 62 | 35 | 20 | 0.2 | 4 | 0.24 | 4.68 | 0.72 | 3.3696 | 10 | 35.41 | 0.23
0:06 | 1:01 | 598 | 582 | 38 | 62 | 35 | 20 | 0.2 | 4 | 0.24 | 4.69 | 0.74 | 3.4706 | 10 | 35.41 | 0.23
0:06 | 1:01 | 600 | 584 | 38 | 62 | 36 | 20 | 0.2 | 4 | 0.16 | 4.73 | 0.73 | 3.4529 | 10 | 35.42 | 0.24
0:06 | 1:01 | 602 | 586 | 38 | 62 | 36 | 20 | 0.2 | 4 | 0.16 | 4.7 | 0.72 | 3.384 | 10 | 35.42 | 0.24
0:06 | 1:02 | 602 | 588 | 38 | 62 | 36 | 20 | 0.2 | 4 | 0.16 | 4.7 | 0.73 | 3.431 | 10 | 35.42 | 0.24
0:06 | 1:02 | 605 | 589 | 38 | 62 | 36 | 20 | 0.2 | 4 | 0.16 | 4.76 | 0.75 | 3.57 | 10 | 35.43 | 0.25
0:06 | 1:02 | 605 | 591 | 39 | 63 | 36 | 20 | 0.2 | 4 | 0.15 | 4.72 | 0.73 | 3.4456 | 10 | 35.43 | 0.25
0:06 | 1:02 | 608 | 592 | 39 | 63 | 36 | 20 | 0.2 | 4 | 0.15 | 4.73 | 0.75 | 3.5475 | 10 | 35.43 | 0.25
0:06 | 1:02 | 610 | 592 | 39 | 63 | 36 | 20 | 0.2 | 4 | 0.15 | 4.73 | 0.75 | 3.5475 | 10 | 35.43 | 0.25
0:06 | 1:02 | 613 | 594 | 39 | 63 | 36 | 20 | 0.2 | 4 | 0.19 | 4.72 | 0.75 | 3.54 | 10 | 35.44 | 0.26
0:06 | 1:02 | 613 | 598 | 39 | 63 | 37 | 20 | 0.2 | 4 | 0.19 | 4.72 | 0.73 | 3.4456 | 10 | 35.44 | 0.26
0:06 | 1:02 | 615 | 598 | 39 | 63 | 37 | 20 | 0.2 | 4 | 0.19 | 4.72 | 0.73 | 3.4456 | 10 | 35.44 | 0.26
0:06 | 1:02 | 617 | 600 | 39 | 63 | 37 | 20 | 0.2 | 4 | 0.19 | 4.76 | 0.75 | 3.57 | 10 | 35.45 | 0.27
0:06 | 1:02 | 619 | 603 | 40 | 63 | 37 | 20 | 0.2 | 4 | 0.22 | 4.75 | 0.73 | 3.4675 | 10 | 35.45 | 0.27
0:06 | 1:02 | 619 | 603 | 40 | 63 | 37 | 20 | 0.2 | 4 | 0.22 | 4.75 | 0.73 | 3.4675 | 10 | 35.45 | 0.27
0:06 | 1:02 | 622 | 604 | 40 | 64 | 37 | 20 | 0.2 | 4 | 0.22 | 4.77 | 0.76 | 3.6252 | 10 | 35.46 | 0.28
0:06 | 1:02 | 624 | 608 | 40 | 64 | 37 | 20 | 0.2 | 4 | 0.25 | 4.73 | 0.75 | 3.5475 | 10 | 35.46 | 0.28
0:06 | 1:02 | 624 | 608 | 40 | 64 | 37 | 20 | 0.2 | 4 | 0.25 | 4.73 | 0.74 | 3.5002 | 10 | 35.46 | 0.28
0:06 | 1:02 | 627 | 612 | 40 | 64 | 37 | 20 | 0.2 | 4 | 0.25 | 4.78 | 0.76 | 3.6328 | 10 | 35.47 | 0.29
0:06 | 1:02 | 629 | 613 | 40 | 64 | 37 | 20 | 0.2 | 4 | 0.21 | 4.74 | 0.75 | 3.555 | 10 | 35.47 | 0.29
0:06 | 1:02 | 629 | 613 | 40 | 64 | 37 | 20 | 0.2 | 4 | 0.21 | 4.74 | 0.75 | 3.555 | 10 | 35.48 | 0.3
0:06 | 1:02 | 632 | 615 | 40 | 64 | 38 | 20 | 0.2 | 4 | 0.21 | 4.71 | 0.76 | 3.5796 | 10 | 35.48 | 0.3
0:06 | 1:02 | 632 | 616 | 41 | 64 | 38 | 20 | 0.2 | 4 | 0.21 | 4.71 | 0.76 | 3.5796 | 10 | 35.48 | 0.3
0:06 | 1:02 | 634 | 618 | 41 | 64 | 38 | 20 | 0.2 | 4 | 0.2 | 4.77 | 0.74 | 3.5298 | 10 | 35.49 | 0.31
0:06 | 1:02 | 637 | 620 | 41 | 64 | 38 | 20 | 0.2 | 4 | 0.2 | 4.7 | 0.75 | 3.525 | 10 | 35.49 | 0.31
0:06 | 1:02 | 639 | 622 | 41 | 65 | 38 | 20 | 0.2 | 4 | 0.2 | 4.7 | 0.75 | 3.525 | 10 | 35.49 | 0.31
0:06 | 1:02 | 639 | 623 | 41 | 65 | 38 | 20 | 0.2 | 4 | 0.22 | 4.74 | 0.76 | 3.6024 | 10 | 35.5 | 0.32
0:06 | 1:02 | 641 | 625 | 41 | 65 | 38 | 20 | 0.2 | 4 | 0.22 | 4.74 | 0.75 | 3.555 | 10 | 35.5 | 0.32
0:06 | 1:02 | 644 | 626 | 41 | 65 | 38 | 20 | 0.2 | 4 | 0.22 | 4.74 | 0.75 | 3.555 | 10 | 35.5 | 0.32
0:06 | 1:02 | 646 | 628 | 41 | 65 | 38 | 20 | 0.2 | 4 | 0.22 | 4.73 | 0.76 | 3.5948 | 10 | 35.51 | 0.33
0:07 | 1:02 | 646 | 630 | 42 | 65 | 39 | 20 | 0.2 | 4 | 0.24 | 4.73 | 0.75 | 3.5475 | 10 | 35.52 | 0.34
0:07 | 1:02 | 648 | 631 | 42 | 65 | 39 | 20 | 0.2 | 4 | 0.24 | 4.73 | 0.75 | 3.5475 | 10 | 35.52 | 0.34
0:07 | 1:02 | 651 | 633 | 42 | 65 | 39 | 20 | 0.2 | 4 | 0.24 | 4.75 | 0.76 | 3.61 | 10 | 35.52 | 0.34
0:07 | 1:02 | 651 | 635 | 42 | 65 | 39 | 20 | 0.2 | 4 | 0.19 | 4.81 | 0.77 | 3.7037 | 10 | 35.52 | 0.34
0:07 | 1:02 | 653 | 636 | 42 | 65 | 39 | 20 | 0.2 | 4 | 0.19 | 4.82 | 0.76 | 3.6632 | 10 | 35.53 | 0.35
0:07 | 1:02 | 656 | 638 | 42 | 66 | 39 | 20 | 0.2 | 4 | 0.19 | 4.75 | 0.76 | 3.61 | 10 | 35.53 | 0.35
0:07 | 1:02 | 656 | 640 | 42 | 66 | 39 | 20 | 0.2 | 4 | 0.19 | 4.8 | 0.78 | 3.744 | 10 | 35.53 | 0.35
0:07 | 1:02 | 658 | 642 | 42 | 66 | 39 | 20 | 0.2 | 4 | 0.15 | 4.77 | 0.77 | 3.6729 | 10 | 35.53 | 0.35
0:07 | 1:02 | 660 | 643 | 42 | 66 | 39 | 20 | 0.2 | 4 | 0.15 | 4.73 | 0.77 | 3.6421 | 10 | 35.53 | 0.35
0:07 | 1:02 | 660 | 645 | 43 | 66 | 39 | 20 | 0.2 | 4 | 0.15 | 4.76 | 0.77 | 3.6652 | 10 | 35.53 | 0.35
0:07 | 1:02 | 663 | 647 | 43 | 66 | 39 | 20 | 0.2 | 4 | 0.08 | 4.84 | 0.78 | 3.7752 | 10 | 35.54 | 0.36
0:07 | 1:02 | 666 | 648 | 43 | 66 | 40 | 20 | 0.19 | 4 | 0.08 | 4.78 | 0.76 | 3.6328 | 10 | 35.54 | 0.36
0:07 | 1:02 | 666 | 650 | 43 | 66 | 40 | 20 | 0.19 | 4 | 0.08 | 4.74 | 0.76 | 3.6024 | 10 | 35.54 | 0.36
0:07 | 1:02 | 668 | 652 | 43 | 66 | 40 | 20 | 0.2 | 4 | 0.04 | 4.8 | 0.78 | 3.744 | 10 | 35.54 | 0.36
0:07 | 1:02 | 670 | 654 | 43 | 66 | 40 | 20 | 0.19 | 4 | 0.04 | 4.78 | 0.77 | 3.6806 | 10 | 35.54 | 0.36
0:07 | 1:02 | 670 | 654 | 43 | 66 | 40 | 20 | 0.19 | 4 | 0.04 | 4.77 | 0.77 | 3.6729 | 10 | 35.54 | 0.36
0:07 | 1:02 | 673 | 657 | 43 | 66 | 40 | 20 | 0.19 | 4 | 0.17 | 4.79 | 0.78 | 3.7362 | 10 | 35.55 | 0.37
0:07 | 1:02 | 675 | 657 | 43 | 67 | 40 | 20 | 0.19 | 4 | 0.17 | 4.83 | 0.78 | 3.7674 | 10 | 35.55 | 0.37
0:07 | 1:02 | 675 | 660 | 44 | 67 | 40 | 20 | 0.19 | 4 | 0.17 | 4.79 | 0.77 | 3.6883 | 10 | 35.56 | 0.38
0:07 | 1:02 | 677 | 663 | 44 | 67 | 40 | 20 | 0.19 | 4 | 0.17 | 4.75 | 0.77 | 3.6575 | 10 | 35.56 | 0.38
0:07 | 1:02 | 680 | 663 | 44 | 67 | 40 | 20 | 0.19 | 4 | 0.24 | 4.75 | 0.8 | 3.8 | 10 | 35.56 | 0.38
0:07 | 1:02 | 682 | 664 | 44 | 67 | 40 | 20 | 0.19 | 4 | 0.24 | 4.79 | 0.78 | 3.7362 | 10 | 35.57 | 0.39
0:07 | 1:02 | 682 | 668 | 44 | 67 | 41 | 20 | 0.19 | 4 | 0.24 | 4.79 | 0.78 | 3.7362 | 10 | 35.57 | 0.39
0:07 | 1:02 | 685 | 668 | 44 | 67 | 41 | 20 | 0.19 | 4 | 0.23 | 4.79 | 0.78 | 3.7362 | 10 | 35.58 | 0.4
0:07 | 1:02 | 687 | 670 | 44 | 67 | 41 | 20 | 0.19 | 4 | 0.23 | 4.81 | 0.79 | 3.7999 | 10 | 35.58 | 0.4
0:07 | 1:02 | 690 | 673 | 44 | 67 | 41 | 20 | 0.19 | 4 | 0.23 | 4.81 | 0.79 | 3.7999 | 10 | 35.58 | 0.4
0:07 | 1:02 | 690 | 673 | 44 | 67 | 41 | 20 | 0.19 | 4 | 0.23 | 4.81 | 0.79 | 3.7999 | 10 | 35.59 | 0.41
0:07 | 1:02 | 692 | 675 | 44 | 67 | 41 | 20 | 0.2 | 4 | 0.18 | 4.84 | 0.8 | 3.872 | 10 | 35.59 | 0.41
0:07 | 1:02 | 692 | 676 | 45 | 67 | 41 | 20 | 0.2 | 4 | 0.18 | 4.84 | 0.8 | 3.872 | 10 | 35.59 | 0.41
0:07 | 1:02 | 694 | 678 | 45 | 68 | 41 | 20 | 0.2 | 4 | 0.18 | 4.81 | 0.78 | 3.7518 | 10 | 35.6 | 0.42
0:07 | 1:02 | 697 | 680 | 45 | 68 | 41 | 20 | 0.2 | 4 | 0.25 | 4.79 | 0.8 | 3.832 | 10 | 35.6 | 0.42
0:07 | 1:02 | 697 | 681 | 45 | 68 | 41 | 20 | 0.2 | 4 | 0.25 | 4.79 | 0.8 | 3.832 | 10 | 35.61 | 0.43
0:07 | 1:02 | 699 | 683 | 45 | 68 | 41 | 20 | 0.2 | 4 | 0.25 | 4.84 | 0.8 | 3.872 | 10 | 35.61 | 0.43
0:07 | 1:02 | 701 | 685 | 45 | 68 | 42 | 20 | 0.2 | 4 | 0.17 | 4.8 | 0.79 | 3.792 | 10 | 35.61 | 0.43
0:07 | 1:03 | 701 | 687 | 45 | 68 | 42 | 20 | 0.2 | 4 | 0.17 | 4.8 | 0.79 | 3.792 | 10 | 35.62 | 0.44
0:07 | 1:03 | 704 | 688 | 45 | 68 | 42 | 20 | 0.2 | 4 | 0.17 | 4.89 | 0.81 | 3.9609 | 10 | 35.62 | 0.44
0:07 | 1:03 | 706 | 691 | 46 | 68 | 42 | 20 | 0.2 | 4 | 0.16 | 4.8 | 0.79 | 3.792 | 10 | 35.62 | 0.44
0:07 | 1:03 | 709 | 691 | 46 | 68 | 42 | 20 | 0.2 | 4 | 0.16 | 4.8 | 0.79 | 3.792 | 10 | 35.62 | 0.44
0:07 | 1:03 | 709 | 693 | 46 | 68 | 42 | 20 | 0.2 | 4 | 0.16 | 4.88 | 0.8 | 3.904 | 10 | 35.62 | 0.44
0:07 | 1:03 | 711 | 697 | 46 | 68 | 42 | 20 | 0.2 | 4 | 0.16 | 4.81 | 0.79 | 3.7999 | 10 | 35.63 | 0.45
0:07 | 1:03 | 713 | 697 | 46 | 69 | 42 | 20 | 0.2 | 4 | 0.13 | 4.81 | 0.82 | 3.9442 | 10 | 35.63 | 0.45
0:07 | 1:03 | 716 | 701 | 46 | 69 | 42 | 20 | 0.2 | 4 | 0.13 | 4.86 | 0.8 | 3.888 | 10 | 35.63 | 0.45
0:07 | 1:03 | 716 | 703 | 46 | 69 | 42 | 20 | 0.2 | 4 | 0.13 | 4.86 | 0.8 | 3.888 | 10 | 35.63 | 0.45
0:07 | 1:03 | 718 | 704 | 46 | 69 | 42 | 20 | 0.2 | 4 | 0.1 | 4.82 | 0.83 | 4.0006 | 10 | 35.63 | 0.45
0:07 | 1:03 | 721 | 706 | 46 | 69 | 43 | 20 | 0.2 | 4 | 0.1 | 4.84 | 0.81 | 3.9204 | 10 | 35.63 | 0.45
0:07 | 1:03 | 721 | 708 | 46 | 69 | 43 | 20 | 0.2 | 4 | 0.1 | 4.84 | 0.81 | 3.9204 | 10 | 35.63 | 0.45
0:07 | 1:03 | 723 | 709 | 46 | 69 | 43 | 20 | 0.2 | 4 | 0.1 | 4.87 | 0.82 | 3.9934 | 10 | 35.63 | 0.45
0:07 | 1:03 | 726 | 712 | 47 | 69 | 43 | 20 | 0.2 | 4 | 0.04 | 4.87 | 0.81 | 3.9447 | 10 | 35.63 | 0.45
0:07 | 1:03 | 726 | 712 | 47 | 69 | 43 | 20 | 0.2 | 4 | 0.04 | 4.87 | 0.8 | 3.896 | 10 | 35.64 | 0.46
0:07 | 1:03 | 729 | 716 | 47 | 69 | 43 | 20 | 0.2 | 4 | 0.04 | 4.86 | 0.83 | 4.0338 | 10 | 35.64 | 0.46
0:07 | 1:03 | 731 | 718 | 47 | 69 | 43 | 20 | 0.2 | 4 | 0.03 | 4.84 | 0.81 | 3.9204 | 10 | 35.64 | 0.46
0:07 | 1:03 | 731 | 718 | 47 | 69 | 43 | 20 | 0.2 | 4 | 0.03 | 4.84 | 0.8 | 3.872 | 10 | 35.64 | 0.46
0:07 | 1:03 | 733 | 719 | 47 | 69 | 43 | 20 | 0.21 | 4 | 0.03 | 4.85 | 0.81 | 3.9285 | 10 | 35.64 | 0.46
0:07 | 1:03 | 733 | 721 | 47 | 70 | 44 | 20 | 0.21 | 4 | 0.03 | 4.8 | 0.81 | 3.888 | 10 | 35.64 | 0.46
0:07 | 1:03 | 736 | 723 | 47 | 70 | 44 | 20 | 0.21 | 4 | 0.11 | 4.88 | 0.82 | 4.0016 | 10 | 35.64 | 0.46
0:07 | 1:03 | 738 | 725 | 47 | 70 | 44 | 20 | 0.21 | 4 | 0.11 | 4.86 | 0.8 | 3.888 | 10 | 35.65 | 0.47
0:07 | 1:03 | 741 | 727 | 47 | 70 | 44 | 20 | 0.21 | 4 | 0.11 | 4.86 | 0.8 | 3.888 | 10 | 35.65 | 0.47
0:07 | 1:03 | 741 | 729 | 48 | 70 | 44 | 20 | 0.21 | 4 | 0.16 | 4.81 | 0.8 | 3.848 | 10 | 35.65 | 0.47
0:07 | 1:03 | 743 | 730 | 48 | 70 | 44 | 20 | 0.21 | 4 | 0.16 | 4.87 | 0.82 | 3.9934 | 10 | 35.66 | 0.48
0:07 | 1:03 | 745 | 732 | 48 | 70 | 44 | 20 | 0.21 | 4 | 0.16 | 4.85 | 0.82 | 3.977 | 10 | 35.66 | 0.48
0:08 | 1:03 | 745 | 733 | 48 | 70 | 44 | 20 | 0.21 | 5 | 0.27 | 4.86 | 0.82 | 3.9852 | 10 | 35.67 | 0.49
0:08 | 1:03 | 747 | 735 | 48 | 70 | 44 | 20 | 0.21 | 4 | 0.27 | 4.87 | 0.83 | 4.0421 | 10 | 35.67 | 0.49
0:08 | 1:03 | 750 | 735 | 48 | 70 | 44 | 20 | 0.22 | 4 | 0.27 | 4.91 | 0.84 | 4.1244 | 10 | 35.67 | 0.49
0:08 | 1:03 | 752 | 739 | 48 | 70 | 45 | 20 | 0.22 | 4 | 0.22 | 4.87 | 0.82 | 3.9934 | 10 | 35.68 | 0.5
0:08 | 1:03 | 752 | 739 | 48 | 70 | 45 | 20 | 0.22 | 4 | 0.22 | 4.87 | 0.82 | 3.9934 | 10 | 35.68 | 0.5
0:08 | 1:03 | 755 | 741 | 48 | 70 | 45 | 20 | 0.22 | 4 | 0.22 | 4.82 | 0.82 | 3.9524 | 10 | 35.69 | 0.51
0:08 | 1:03 | 757 | 744 | 48 | 70 | 45 | 20 | 0.22 | 4 | 0.22 | 4.86 | 0.83 | 4.0338 | 10 | 35.69 | 0.51
0:08 | 1:03 | 757 | 744 | 48 | 70 | 45 | 20 | 0.22 | 4 | 0.25 | 4.86 | 0.83 | 4.0338 | 10 | 35.7 | 0.52
0:08 | 1:03 | 760 | 746 | 49 | 71 | 45 | 20 | 0.22 | 4 | 0.25 | 4.83 | 0.82 | 3.9606 | 10 | 35.7 | 0.52
0:08 | 1:03 | 762 | 747 | 49 | 71 | 45 | 20 | 0.22 | 4 | 0.25 | 4.9 | 0.83 | 4.067 | 10 | 35.71 | 0.53
0:08 | 1:03 | 762 | 749 | 49 | 71 | 45 | 20 | 0.22 | 4 | 0.26 | 4.9 | 0.83 | 4.067 | 10 | 35.71 | 0.53
0:08 | 1:03 | 764 | 750 | 49 | 71 | 45 | 20 | 0.23 | 4 | 0.26 | 4.86 | 0.82 | 3.9852 | 10 | 35.71 | 0.53
0:08 | 1:03 | 767 | 754 | 49 | 71 | 46 | 20 | 0.23 | 4 | 0.26 | 4.91 | 0.83 | 4.0753 | 10 | 35.72 | 0.54
0:08 | 1:03 | 767 | 754 | 49 | 71 | 46 | 20 | 0.23 | 4 | 0.26 | 4.91 | 0.83 | 4.0753 | 10 | 35.72 | 0.54
0:08 | 1:03 | 769 | 755 | 49 | 71 | 46 | 20 | 0.23 | 4 | 0.19 | 4.86 | 0.82 | 3.9852 | 10 | 35.72 | 0.54
0:08 | 1:03 | 771 | 757 | 49 | 71 | 46 | 20 | 0.23 | 4 | 0.19 | 4.83 | 0.83 | 4.0089 | 10 | 35.72 | 0.54
0:08 | 1:03 | 771 | 759 | 49 | 71 | 46 | 20 | 0.23 | 4 | 0.19 | 4.83 | 0.83 | 4.0089 | 10 | 35.73 | 0.55
0:08 | 1:03 | 774 | 761 | 50 | 71 | 46 | 20 | 0.23 | 4 | 0.14 | 4.89 | 0.83 | 4.0587 | 10 | 35.73 | 0.55
0:08 | 1:03 | 776 | 762 | 50 | 71 | 46 | 20 | 0.23 | 4 | 0.14 | 4.87 | 0.83 | 4.0421 | 10 | 35.73 | 0.55
0:08 | 1:03 | 776 | 764 | 50 | 71 | 46 | 20 | 0.23 | 4 | 0.14 | 4.88 | 0.83 | 4.0504 | 10 | 35.73 | 0.55
0:08 | 1:03 | 779 | 765 | 50 | 72 | 46 | 20 | 0.23 | 4 | 0.11 | 4.93 | 0.83 | 4.0919 | 10 | 35.73 | 0.55
0:08 | 1:03 | 781 | 767 | 50 | 72 | 47 | 20 | 0.24 | 4 | 0.11 | 4.86 | 0.83 | 4.0338 | 10 | 35.73 | 0.55
0:08 | 1:03 | 784 | 769 | 50 | 72 | 47 | 20 | 0.24 | 4 | 0.11 | 4.88 | 0.85 | 4.148 | 10 | 35.74 | 0.56
0:08 | 1:03 | 784 | 771 | 50 | 72 | 47 | 20 | 0.24 | 4 | 0.12 | 4.94 | 0.86 | 4.2484 | 10 | 35.74 | 0.56
0:08 | 1:03 | 786 | 772 | 50 | 72 | 47 | 20 | 0.24 | 4 | 0.12 | 4.88 | 0.84 | 4.0992 | 10 | 35.74 | 0.56
0:08 | 1:03 | 789 | 774 | 50 | 72 | 47 | 20 | 0.24 | 4 | 0.12 | 4.88 | 0.83 | 4.0504 | 10 | 35.74 | 0.56
0:08 | 1:03 | 789 | 776 | 50 | 72 | 47 | 20 | 0.24 | 4 | 0.12 | 4.86 | 0.83 | 4.0338 | 10 | 35.75 | 0.57
0:08 | 1:03 | 791 | 778 | 50 | 72 | 47 | 20 | 0.24 | 5 | 0.21 | 4.93 | 0.86 | 4.2398 | 10 | 35.75 | 0.57
0:08 | 1:03 | 793 | 779 | 51 | 72 | 47 | 20 | 0.24 | 4 | 0.21 | 4.88 | 0.84 | 4.0992 | 10 | 35.76 | 0.58
0:08 | 1:03 | 796 | 781 | 51 | 72 | 48 | 20 | 0.24 | 4 | 0.21 | 4.86 | 0.84 | 4.0824 | 10 | 35.76 | 0.58
0:08 | 1:03 | 796 | 782 | 51 | 72 | 48 | 20 | 0.24 | 4 | 0.22 | 4.93 | 0.85 | 4.1905 | 10 | 35.76 | 0.58
0:08 | 1:03 | 798 | 784 | 51 | 72 | 48 | 20 | 0.24 | 4 | 0.22 | 4.88 | 0.84 | 4.0992 | 10 | 35.77 | 0.59
0:08 | 1:03 | 798 | 784 | 51 | 72 | 48 | 20 | 0.24 | 4 | 0.22 | 4.89 | 0.84 | 4.1076 | 10 | 35.77 | 0.59
0:08 | 1:03 | 800 | 787 | 51 | 72 | 48 | 20 | 0.24 | 4 | 0.22 | 4.88 | 0.85 | 4.148 | 10 | 35.78 | 0.6
0:08 | 1:04 | 802 | 789 | 51 | 73 | 48 | 20 | 0.25 | 4 | 0.27 | 4.93 | 0.86 | 4.2398 | 10 | 35.78 | 0.6
0:08 | 1:04 | 802 | 789 | 51 | 73 | 48 | 20 | 0.25 | 4 | 0.27 | 4.97 | 0.86 | 4.2742 | 10 | 35.79 | 0.61
0:08 | 1:04 | 805 | 792 | 51 | 73 | 48 | 20 | 0.25 | 4 | 0.27 | 4.91 | 0.86 | 4.2226 | 10 | 35.79 | 0.61
0:08 | 1:04 | 807 | 794 | 52 | 73 | 48 | 20 | 0.25 | 4 | 0.25 | 4.98 | 0.89 | 4.4322 | 10 | 35.79 | 0.61
0:08 | 1:04 | 810 | 794 | 52 | 73 | 49 | 20 | 0.25 | 4 | 0.25 | 4.96 | 0.87 | 4.3152 | 10 | 35.8 | 0.62
0:08 | 1:04 | 810 | 796 | 52 | 73 | 49 | 20 | 0.25 | 4 | 0.25 | 4.88 | 0.85 | 4.148 | 10 | 35.8 | 0.62
0:08 | 1:04 | 813 | 799 | 52 | 73 | 49 | 20 | 0.25 | 4 | 0.23 | 4.92 | 0.87 | 4.2804 | 10 | 35.81 | 0.63
0:08 | 1:04 | 815 | 799 | 52 | 73 | 49 | 20 | 0.25 | 4 | 0.23 | 4.94 | 0.86 | 4.2484 | 10 | 35.81 | 0.63
0:08 | 1:04 | 815 | 801 | 52 | 73 | 49 | 20 | 0.25 | 4 | 0.23 | 4.91 | 0.84 | 4.1244 | 10 | 35.81 | 0.63
0:08 | 1:04 | 818 | 803 | 52 | 73 | 49 | 20 | 0.25 | 4 | 0.23 | 4.91 | 0.84 | 4.1244 | 10 | 35.81 | 0.63
0:08 | 1:04 | 820 | 805 | 52 | 73 | 49 | 20 | 0.25 | 5 | 0.19 | 4.88 | 0.84 | 4.0992 | 10 | 35.82 | 0.64
0:08 | 1:04 | 822 | 806 | 52 | 73 | 49 | 20 | 0.25 | 5 | 0.19 | 4.96 | 0.86 | 4.2656 | 10 | 35.82 | 0.64
0:08 | 1:04 | 822 | 808 | 52 | 73 | 49 | 20 | 0.25 | 5 | 0.19 | 4.96 | 0.86 | 4.2656 | 10 | 35.82 | 0.64
0:08 | 1:04 | 824 | 809 | 53 | 74 | 50 | 20 | 0.25 | 4 | 0.14 | 4.9 | 0.88 | 4.312 | 10 | 35.83 | 0.65
0:08 | 1:04 | 827 | 813 | 53 | 74 | 50 | 20 | 0.25 | 4 | 0.14 | 4.93 | 0.87 | 4.2891 | 10 | 35.83 | 0.65
0:08 | 1:04 | 827 | 813 | 53 | 74 | 50 | 20 | 0.25 | 4 | 0.14 | 4.93 | 0.87 | 4.2891 | 10 | 35.83 | 0.65
0:08 | 1:04 | 829 | 814 | 53 | 74 | 50 | 20 | 0.25 | 4 | 0.14 | 4.94 | 0.86 | 4.2484 | 10 | 35.83 | 0.65
0:08 | 1:04 | 831 | 816 | 53 | 74 | 50 | 20 | 0.25 | 4 | 0.14 | 5 | 0.88 | 4.4 | 10 | 35.83 | 0.65
0:08 | 1:04 | 831 | 817 | 53 | 74 | 50 | 20 | 0.25 | 4 | 0.14 | 5 | 0.88 | 4.4 | 10 | 35.83 | 0.65
0:08 | 1:04 | 834 | 819 | 53 | 74 | 50 | 20 | 0.25 | 4 | 0.14 | 4.98 | 0.87 | 4.3326 | 10 | 35.84 | 0.66
0:08 | 1:04 | 837 | 821 | 53 | 74 | 50 | 20 | 0.25 | 4 | 0.09 | 5.02 | 0.9 | 4.518 | 10 | 35.84 | 0.66
0:08 | 1:04 | 837 | 823 | 53 | 74 | 50 | 20 | 0.25 | 4 | 0.09 | 5.02 | 0.9 | 4.518 | 10 | 35.85 | 0.67
0:08 | 1:04 | 839 | 824 | 53 | 74 | 51 | 20 | 0.25 | 5 | 0.09 | 4.97 | 0.88 | 4.3736 | 10 | 35.86 | 0.68
0:08 | 1:04 | 842 | 826 | 54 | 74 | 51 | 20 | 0.25 | 5 | 0.42 | 4.95 | 0.87 | 4.3065 | 10 | 35.86 | 0.68
0:08 | 1:04 | 842 | 828 | 54 | 75 | 51 | 21 | 0.25 | 5 | 0.42 | 4.95 | 0.89 | 4.4055 | 10 | 35.87 | 0.69
0:08 | 1:04 | 844 | 829 | 54 | 75 | 51 | 21 | 0.25 | 5 | 0.42 | 4.97 | 0.88 | 4.3736 | 10 | 35.87 | 0.69
0:08 | 1:04 | 846 | 831 | 54 | 75 | 51 | 21 | 0.25 | 5 | 0.42 | 4.91 | 0.87 | 4.2717 | 10 | 35.87 | 0.69
0:09 | 1:04 | 846 | 833 | 54 | 75 | 51 | 21 | 0.25 | 4 | 0.15 | 4.98 | 0.89 | 4.4322 | 10 | 35.87 | 0.69
0:09 | 1:04 | 849 | 834 | 54 | 75 | 51 | 21 | 0.25 | 4 | 0.15 | 4.9 | 0.87 | 4.263 | 10 | 35.87 | 0.69
0:09 | 1:04 | 852 | 836 | 54 | 75 | 51 | 21 | 0.25 | 4 | 0.15 | 4.9 | 0.87 | 4.263 | 10 | 35.87 | 0.69
0:09 | 1:04 | 854 | 837 | 54 | 75 | 51 | 21 | 0.25 | 5 | 0.11 | 4.9 | 0.87 | 4.263 | 10 | 35.88 | 0.7
0:09 | 1:04 | 854 | 839 | 54 | 75 | 52 | 21 | 0.25 | 4 | 0.11 | 5.02 | 0.88 | 4.4176 | 10 | 35.89 | 0.71
0:09 | 1:04 | 856 | 841 | 54 | 75 | 52 | 21 | 0.25 | 4 | 0.11 | 4.96 | 0.88 | 4.3648 | 10 | 35.9 | 0.72
0:09 | 1:04 | 859 | 842 | 55 | 75 | 52 | 21 | 0.25 | 4 | 0.48 | 4.94 | 0.87 | 4.2978 | 10 | 35.91 | 0.73
0:09 | 1:04 | 859 | 844 | 55 | 75 | 52 | 21 | 0.25 | 4 | 0.48 | 4.99 | 0.9 | 4.491 | 10 | 35.91 | 0.73
0:09 | 1:04 | 861 | 846 | 55 | 75 | 52 | 21 | 0.25 | 5 | 0.48 | 4.97 | 0.88 | 4.3736 | 10 | 35.91 | 0.73
0:09 | 1:04 | 863 | 847 | 55 | 75 | 52 | 21 | 0.25 | 5 | 0.28 | 4.94 | 0.87 | 4.2978 | 10 | 35.92 | 0.74
0:09 | 1:04 | 863 | 848 | 55 | 75 | 52 | 21 | 0.25 | 4 | 0.28 | 5.03 | 0.89 | 4.4767 | 10 | 35.92 | 0.74
0:09 | 1:04 | 865 | 850 | 55 | 75 | 52 | 21 | 0.25 | 4 | 0.28 | 4.97 | 0.89 | 4.4233 | 10 | 35.93 | 0.75
0:09 | 1:04 | 868 | 852 | 55 | 75 | 52 | 21 | 0.25 | 5 | 0.28 | 4.96 | 0.88 | 4.3648 | 10 | 35.93 | 0.75
0:09 | 1:04 | 868 | 854 | 55 | 76 | 52 | 21 | 0.25 | 5 | 0.15 | 4.96 | 0.88 | 4.3648 | 10 | 35.93 | 0.75
0:09 | 1:04 | 870 | 856 | 55 | 76 | 53 | 21 | 0.25 | 4 | 0.15 | 4.95 | 0.89 | 4.4055 | 10 | 35.93 | 0.75
0:09 | 1:04 | 873 | 858 | 55 | 76 | 53 | 21 | 0.25 | 5 | 0.15 | 5.02 | 0.9 | 4.518 | 10 | 35.94 | 0.76
0:09 | 1:04 | 873 | 858 | 56 | 76 | 53 | 21 | 0.25 | 5 | 0.4 | 4.98 | 0.89 | 4.4322 | 10 | 35.95 | 0.77
0:09 | 1:04 | 875 | 861 | 56 | 76 | 53 | 21 | 0.25 | 5 | 0.4 | 4.99 | 0.89 | 4.4411 | 10 | 35.96 | 0.78
0:09 | 1:04 | 878 | 861 | 56 | 76 | 53 | 21 | 0.25 | 5 | 0.4 | 4.99 | 0.89 | 4.4411 | 10 | 35.96 | 0.78
0:09 | 1:04 | 880 | 863 | 56 | 76 | 53 | 21 | 0.25 | 4 | 0.4 | 5.02 | 0.89 | 4.4678 | 10 | 35.97 | 0.79
0:09 | 1:04 | 880 | 866 | 56 | 76 | 53 | 21 | 0.25 | 4 | 0.37 | 4.94 | 0.88 | 4.3472 | 10 | 35.98 | 0.8
0:09 | 1:04 | 883 | 866 | 56 | 76 | 53 | 21 | 0.25 | 5 | 0.37 | 4.99 | 0.9 | 4.491 | 10 | 35.98 | 0.8
0:09 | 1:04 | 885 | 869 | 56 | 76 | 53 | 21 | 0.25 | 5 | 0.37 | 4.97 | 0.89 | 4.4233 | 10 | 35.98 | 0.8
0:09 | 1:04 | 885 | 871 | 56 | 76 | 53 | 21 | 0.25 | 4 | 0.21 | 4.94 | 0.89 | 4.3966 | 10 | 35.99 | 0.81
0:09 | 1:04 | 887 | 871 | 56 | 76 | 53 | 21 | 0.25 | 5 | 0.21 | 4.94 | 0.91 | 4.4954 | 10 | 35.99 | 0.81
0:09 | 1:04 | 890 | 874 | 56 | 76 | 54 | 21 | 0.25 | 5 | 0.21 | 5 | 0.9 | 4.5 | 10 | 36 | 0.82
0:09 | 1:04 | 892 | 876 | 56 | 76 | 54 | 21 | 0.25 | 5 | 0.44 | 4.96 | 0.89 | 4.4144 | 10 | 36.01 | 0.83
0:09 | 1:04 | 892 | 877 | 56 | 76 | 54 | 21 | 0.25 | 4 | 0.44 | 4.99 | 0.91 | 4.5409 | 10 | 36.02 | 0.84
0:09 | 1:04 | 895 | 879 | 57 | 77 | 54 | 21 | 0.25 | 4 | 0.44 | 5.04 | 0.91 | 4.5864 | 10 | 36.03 | 0.85
0:09 | 1:04 | 897 | 880 | 57 | 77 | 54 | 21 | 0.25 | 5 | 0.55 | 4.97 | 0.9 | 4.473 | 10 | 36.04 | 0.86
0:09 | 1:04 | 897 | 880 | 57 | 77 | 54 | 21 | 0.25 | 4 | 0.55 | 4.97 | 0.9 | 4.473 | 10 | 36.04 | 0.86
0:09 | 1:04 | 899 | 884 | 57 | 77 | 54 | 21 | 0.25 | 4 | 0.55 | 5.01 | 0.91 | 4.5591 | 10 | 36.05 | 0.87
0:09 | 1:04 | 899 | 884 | 57 | 77 | 54 | 21 | 0.25 | 4 | 0.55 | 5.01 | 0.9 | 4.509 | 10 | 36.05 | 0.87
0:09 | 1:05 | 902 | 885 | 57 | 77 | 54 | 21 | 0.25 | 5 | 0.31 | 5 | 0.91 | 4.55 | 10 | 36.06 | 0.88
0:09 | 1:05 | 904 | 888 | 57 | 77 | 55 | 21 | 0.25 | 5 | 0.31 | 5.06 | 0.93 | 4.7058 | 10 | 36.06 | 0.88
0:09 | 1:05 | 904 | 888 | 57 | 77 | 55 | 21 | 0.25 | 5 | 0.31 | 5.06 | 0.93 | 4.7058 | 10 | 36.07 | 0.89
0:09 | 1:05 | 906 | 890 | 57 | 77 | 55 | 21 | 0.25 | 5 | 0.28 | 4.99 | 0.91 | 4.5409 | 10 | 36.07 | 0.89
0:09 | 1:05 | 909 | 894 | 57 | 77 | 55 | 21 | 0.25 | 5 | 0.28 | 5.05 | 0.93 | 4.6965 | 10 | 36.08 | 0.9
0:09 | 1:05 | 909 | 894 | 58 | 77 | 55 | 21 | 0.25 | 5 | 0.28 | 5.05 | 0.93 | 4.6965 | 10 | 36.08 | 0.9
0:09 | 1:05 | 912 | 896 | 58 | 77 | 55 | 21 | 0.25 | 5 | 0.28 | 4.96 | 0.91 | 4.5136 | 10 | 36.09 | 0.91
0:09 | 1:05 | 914 | 899 | 58 | 77 | 55 | 21 | 0.25 | 4 | 0.35 | 5.01 | 0.93 | 4.6593 | 10 | 36.1 | 0.92
0:09 | 1:05 | 916 | 899 | 58 | 78 | 55 | 21 | 0.25 | 4 | 0.35 | 5.02 | 0.93 | 4.6686 | 10 | 36.1 | 0.92
0:09 | 1:05 | 916 | 901 | 58 | 78 | 55 | 21 | 0.25 | 5 | 0.35 | 5.02 | 0.92 | 4.6184 | 10 | 36.12 | 0.94
0:09 | 1:05 | 919 | 904 | 58 | 78 | 55 | 21 | 0.25 | 5 | 0.66 | 5 | 0.92 | 4.6 | 10 | 36.14 | 0.96
0:09 | 1:05 | 921 | 904 | 58 | 78 | 55 | 21 | 0.25 | 5 | 0.66 | 5 | 0.92 | 4.6 | 10 | 36.15 | 0.97
0:09 | 1:05 | 923 | 906 | 58 | 78 | 56 | 21 | 0.25 | 4 | 0.66 | 5.09 | 0.94 | 4.7846 | 10 | 36.16 | 0.98
0:09 | 1:05 | 923 | 908 | 58 | 78 | 56 | 21 | 0.25 | 5 | 0.66 | 5.06 | 0.94 | 4.7564 | 10 | 36.16 | 0.98
0:09 | 1:05 | 926 | 909 | 58 | 78 | 56 | 21 | 0.25 | 5 | 0.66 | 5 | 0.92 | 4.6 | 10 | 36.17 | 0.99
0:09 | 1:05 | 928 | 911 | 58 | 78 | 56 | 21 | 0.25 | 5 | 0.66 | 5.01 | 0.92 | 4.6092 | 10 | 36.18 | 1
0:09 | 1:05 | 928 | 913 | 58 | 78 | 56 | 21 | 0.25 | 5 | 0.66 | 5.06 | 0.94 | 4.7564 | 10 | 36.19 | 1.01
0:09 | 1:05 | 931 | 914 | 59 | 78 | 56 | 21 | 0.25 | 5 | 0.46 | 5.01 | 0.92 | 4.6092 | 10 | 36.19 | 1.01
0:09 | 1:05 | 933 | 916 | 59 | 78 | 56 | 21 | 0.25 | 5 | 0.46 | 5.05 | 0.92 | 4.646 | 10 | 36.2 | 1.02
0:09 | 1:05 | 933 | 918 | 59 | 78 | 56 | 21 | 0.25 | 5 | 0.46 | 5.06 | 0.94 | 4.7564 | 10 | 36.2 | 1.02
0:09 | 1:05 | 936 | 919 | 59 | 78 | 56 | 21 | 0.25 | 5 | 0.39 | 5.08 | 0.94 | 4.7752 | 10 | 36.22 | 1.04
0:09 | 1:05 | 938 | 921 | 59 | 79 | 56 | 21 | 0.25 | 5 | 0.39 | 5.07 | 0.93 | 4.7151 | 10 | 36.24 | 1.06
0:09 | 1:05 | 938 | 921 | 59 | 79 | 56 | 21 | 0.25 | 5 | 0.39 | 5.05 | 0.92 | 4.646 | 10 | 36.25 | 1.07
0:09 | 1:05 | 940 | 925 | 59 | 79 | 57 | 21 | 0.25 | 5 | 0.96 | 5.04 | 0.94 | 4.7376 | 10 | 36.27 | 1.09
0:09 | 1:05 | 943 | 925 | 59 | 79 | 57 | 21 | 0.25 | 5 | 0.96 | 5.04 | 0.94 | 4.7376 | 10 | 36.28 | 1.1
0:09 | 1:05 | 943 | 927 | 59 | 79 | 57 | 21 | 0.25 | 5 | 0.96 | 5.06 | 0.94 | 4.7564 | 10 | 36.29 | 1.11
0:10 | 1:05 | 945 | 928 | 59 | 79 | 57 | 21 | 0.25 | 5 | 0.96 | 5.06 | 0.93 | 4.7058 | 10 | 36.31 | 1.13
0:10 | 1:05 | 948 | 930 | 59 | 79 | 57 | 21 | 0.25 | 5 | 0.75 | 5.06 | 0.93 | 4.7058 | 10 | 36.31 | 1.13
0:10 | 1:05 | 950 | 932 | 60 | 79 | 57 | 21 | 0.25 | 5 | 0.75 | 5.06 | 0.95 | 4.807 | 10 | 36.33 | 1.15
0:10 | 1:05 | 950 | 934 | 60 | 79 | 57 | 21 | 0.25 | 5 | 0.75 | 5.06 | 0.95 | 4.807 | 10 | 36.34 | 1.16
0:10 | 1:05 | 953 | 935 | 60 | 79 | 57 | 21 | 0.25 | 5 | 0.75 | 5.05 | 0.94 | 4.747 | 10 | 36.35 | 1.17
0:10 | 1:05 | 955 | 937 | 60 | 79 | 58 | 21 | 0.25 | 5 | 0.75 | 5.06 | 0.94 | 4.7564 | 10 | 36.36 | 1.18
0:10 | 1:05 | 955 | 938 | 60 | 80 | 58 | 21 | 0.25 | 5 | 0.75 | 5.09 | 0.96 | 4.8864 | 10 | 36.38 | 1.2
0:10 | 1:05 | 957 | 940 | 60 | 80 | 58 | 21 | 0.25 | 5 | 0.75 | 5.09 | 0.94 | 4.7846 | 10 | 36.38 | 1.2
0:10 | 1:05 | 960 | 942 | 60 | 80 | 58 | 21 | 0.25 | 5 | 0.61 | 5.04 | 0.94 | 4.7376 | 10 | 36.39 | 1.21
0:10 | 1:05 | 960 | 943 | 60 | 80 | 58 | 21 | 0.25 | 4 | 0.61 | 5.11 | 0.96 | 4.9056 | 10 | 36.4 | 1.22
0:10 | 1:05 | 962 | 945 | 60 | 80 | 58 | 21 | 0.25 | 5 | 0.61 | 5.11 | 0.95 | 4.8545 | 10 | 36.41 | 1.23
0:10 | 1:05 | 965 | 947 | 60 | 80 | 58 | 21 | 0.25 | 5 | 0.67 | 5.08 | 0.95 | 4.826 | 10 | 36.43 | 1.25
0:10 | 1:05 | 965 | 949 | 61 | 80 | 58 | 21 | 0.25 | 5 | 0.67 | 5.07 | 0.96 | 4.8672 | 10 | 36.44 | 1.26
0:10 | 1:05 | 967 | 950 | 61 | 80 | 58 | 21 | 0.25 | 4 | 0.67 | 5.12 | 0.96 | 4.9152 | 10 | 36.46 | 1.28
0:10 | 1:05 | 969 | 952 | 61 | 80 | 58 | 21 | 0.25 | 5 | 0.94 | 5.06 | 0.94 | 4.7564 | 10 | 36.48 | 1.3
0:10 | 1:05 | 969 | 954 | 61 | 80 | 58 | 21 | 0.25 | 5 | 0.94 | 5.07 | 0.95 | 4.8165 | 10 | 36.49 | 1.31
0:10 | 1:05 | 972 | 955 | 61 | 80 | 59 | 21 | 0.25 | 5 | 0.94 | 5.11 | 0.97 | 4.9567 | 10 | 36.51 | 1.33
0:10 | 1:05 | 974 | 956 | 61 | 80 | 59 | 21 | 0.26 | 5 | 0.94 | 5.09 | 0.95 | 4.8355 | 10 | 36.54 | 1.36
0:10 | 1:05 | 974 | 958 | 61 | 80 | 59 | 21 | 0.26 | 5 | 1.17 | 5.03 | 0.95 | 4.7785 | 10 | 36.55 | 1.37
0:10 | 1:05 | 977 | 960 | 61 | 80 | 59 | 21 | 0.26 | 5 | 1.17 | 5.08 | 0.97 | 4.9276 | 10 | 36.57 | 1.39
0:10 | 1:05 | 979 | 962 | 61 | 81 | 59 | 21 | 0.26 | 5 | 1.17 | 5.08 | 0.96 | 4.8768 | 10 | 36.59 | 1.41
0:10 | 1:05 | 979 | 963 | 61 | 81 | 59 | 21 | 0.26 | 5 | 1.06 | 5.06 | 0.95 | 4.807 | 10 | 36.6 | 1.42
0:10 | 1:05 | 982 | 965 | 62 | 81 | 59 | 21 | 0.26 | 5 | 1.06 | 5.03 | 0.95 | 4.7785 | 10 | 36.63 | 1.45
0:10 | 1:05 | 984 | 966 | 62 | 81 | 59 | 21 | 0.26 | 5 | 1.06 | 5.11 | 0.96 | 4.9056 | 10 | 36.65 | 1.47
0:10 | 1:05 | 986 | 968 | 62 | 81 | 59 | 21 | 0.26 | 5 | 1.06 | 5.04 | 0.96 | 4.8384 | 10 | 36.66 | 1.48
0:10 | 1:05 | 986 | 970 | 62 | 81 | 60 | 21 | 0.26 | 5 | 1.02 | 5.05 | 0.95 | 4.7975 | 10 | 36.68 | 1.5
0:10 | 1:05 | 988 | 970 | 62 | 81 | 60 | 21 | 0.26 | 5 | 1.02 | 5.05 | 0.98 | 4.949 | 10 | 36.69 | 1.51
0:10 | 1:05 | 991 | 973 | 62 | 81 | 60 | 21 | 0.26 | 5 | 1.02 | 5.15 | 0.97 | 4.9955 | 10 | 36.72 | 1.54
0:10 | 1:05 | 993 | 974 | 62 | 81 | 60 | 21 | 0.26 | 5 | 1.17 | 5.11 | 0.97 | 4.9567 | 10 | 36.74 | 1.56
0:10 | 1:05 | 993 | 974 | 62 | 81 | 60 | 21 | 0.26 | 5 | 1.17 | 5.11 | 0.97 | 4.9567 | 10 | 36.75 | 1.57
0:10 | 1:05 | 996 | 978 | 62 | 81 | 60 | 21 | 0.26 | 5 | 1.17 | 5.13 | 0.99 | 5.0787 | 10 | 36.78 | 1.6
0:10 | 1:05 | 998 | 979 | 62 | 82 | 60 | 21 | 0.26 | 5 | 1.18 | 5.1 | 0.97 | 4.947 | 10 | 36.8 | 1.62
0:10 | 1:05 | 998 | 979 | 62 | 82 | 60 | 21 | 0.26 | 5 | 1.18 | 5.1 | 0.97 | 4.947 | 10 | 36.81 | 1.63
0:10 | 1:05 | 1001 | 981 | 62 | 82 | 60 | 21 | 0.27 | 5 | 1.18 | 5.12 | 0.97 | 4.9664 | 10 | 36.84 | 1.66
0:10 | 1:06 | 1003 | 983 | 63 | 82 | 61 | 21 | 0.27 | 5 | 1.25 | 5.14 | 0.99 | 5.0886 | 10 | 36.86 | 1.68
0:10 | 1:06 | 1003 | 985 | 63 | 82 | 61 | 21 | 0.27 | 5 | 1.25 | 5.14 | 0.99 | 5.0886 | 10 | 36.87 | 1.69
0:10 | 1:06 | 1006 | 987 | 63 | 82 | 61 | 21 | 0.27 | 5 | 1.25 | 5.09 | 0.97 | 4.9373 | 10 | 36.9 | 1.72
0:10 | 1:06 | 1008 | 988 | 63 | 82 | 61 | 21 | 0.27 | 5 | 1.25 | 5.1 | 0.96 | 4.896 | 10 | 36.92 | 1.74
0:10 | 1:06 | 1008 | 990 | 63 | 82 | 61 | 21 | 0.27 | 5 | 1.18 | 5.09 | 0.98 | 4.9882 | 10 | 36.93 | 1.75
0:10 | 1:06 | 1010 | 992 | 63 | 82 | 61 | 22 | 0.27 | 5 | 1.18 | 5.14 | 0.98 | 5.0372 | 10 | 36.96 | 1.78
0:10 | 1:06 | 1010 | 994 | 63 | 82 | 61 | 22 | 0.27 | 5 | 1.18 | 5.11 | 0.97 | 4.9567 | 10 | 36.97 | 1.79
0:10 | 1:06 | 1013 | 995 | 63 | 82 | 61 | 22 | 0.27 | 5 | 1.13 | 5.13 | 0.99 | 5.0787 | 10 | 36.99 | 1.81
0:10 | 1:06 | 1015 | 996 | 63 | 82 | 61 | 22 | 0.27 | 5 | 1.13 | 5.1 | 0.99 | 5.049 | 10 | 37.02 | 1.84
0:10 | 1:06 | 1018 | 998 | 64 | 82 | 62 | 22 | 0.27 | 5 | 1.13 | 5.08 | 0.97 | 4.9276 | 10 | 37.03 | 1.85
0:10 | 1:06 | 1018 | 1000 | 64 | 82 | 62 | 22 | 0.27 | 5 | 1.13 | 5.1 | 0.98 | 4.998 | 10 | 37.05 | 1.87
0:10 | 1:06 | 1020 | 1002 | 64 | 82 | 62 | 22 | 0.27 | 5 | 1.09 | 5.14 | 1 | 5.14 | 10 | 37.07 | 1.89
0:10 | 1:06 | 1022 | 1004 | 64 | 83 | 62 | 22 | 0.27 | 5 | 1.09 | 5.18 | 0.99 | 5.1282 | 10 | 37.08 | 1.9
0:10 | 1:06 | 1022 | 1005 | 64 | 83 | 62 | 22 | 0.27 | 5 | 1.09 | 5.14 | 0.98 | 5.0372 | 10 | 37.12 | 1.94
0:10 | 1:06 | 1025 | 1006 | 64 | 83 | 62 | 22 | 0.27 | 5 | 1.45 | 5.18 | 1.01 | 5.2318 | 10 | 37.15 | 1.97
0:10 | 1:06 | 1027 | 1008 | 64 | 83 | 62 | 22 | 0.28 | 5 | 1.45 | 5.16 | 0.99 | 5.1084 | 10 | 37.17 | 1.99
0:10 | 1:06 | 1030 | 1010 | 64 | 83 | 62 | 22 | 0.28 | 5 | 1.45 | 5.12 | 0.98 | 5.0176 | 10 | 37.21 | 2.03
0:10 | 1:06 | 1030 | 1012 | 64 | 83 | 63 | 22 | 0.28 | 5 | 1.79 | 5.13 | 1 | 5.13 | 10 | 37.24 | 2.06
0:10 | 1:06 | 1032 | 1013 | 64 | 83 | 63 | 22 | 0.28 | 5 | 1.79 | 5.14 | 1 | 5.14 | 10 | 37.26 | 2.08
0:10 | 1:06 | 1034 | 1015 | 65 | 83 | 63 | 22 | 0.28 | 5 | 1.79 | 5.13 | 0.99 | 5.0787 | 10 | 37.28 | 2.1
0:10 | 1:06 | 1034 | 1015 | 65 | 83 | 63 | 22 | 0.28 | 5 | 1.79 | 5.13 | 0.99 | 5.0787 | 10 | 37.3 | 2.12
0:10 | 1:06 | 1037 | 1017 | 65 | 83 | 63 | 22 | 0.28 | 5 | 1.41 | 5.15 | 1.01 | 5.2015 | 10 | 37.32 | 2.14
0:10 | 1:06 | 1039 | 1020 | 65 | 83 | 63 | 22 | 0.28 | 5 | 1.41 | 5.2 | 1.01 | 5.252 | 10 | 37.35 | 2.17
0:10 | 1:06 | 1039 | 1020 | 65 | 83 | 63 | 22 | 0.28 | 5 | 1.41 | 5.2 | 1.01 | 5.252 | 10 | 37.36 | 2.18
0:10 | 1:06 | 1042 | 1022 | 65 | 83 | 63 | 22 | 0.28 | 5 | 1.36 | 5.16 | 0.99 | 5.1084 | 10 | 37.39 | 2.21
0:10 | 1:06 | 1044 | 1025 | 65 | 84 | 63 | 22 | 0.28 | 5 | 1.36 | 5.18 | 1.01 | 5.2318 | 10 | 37.42 | 2.24
0:10 | 1:06 | 1044 | 1025 | 65 | 84 | 63 | 22 | 0.28 | 5 | 1.36 | 5.18 | 1.01 | 5.2318 | 10 | 37.43 | 2.25
0:11 | 1:06 | 1047 | 1026 | 65 | 84 | 64 | 22 | 0.29 | 5 | 1.45 | 5.11 | 1 | 5.11 | 10 | 37.47 | 2.29
0:11 | 1:06 | 1049 | 1029 | 65 | 84 | 64 | 22 | 0.29 | 5 | 1.45 | 5.16 | 1.03 | 5.3148 | 10 | 37.5 | 2.32
0:11 | 1:06 | 1049 | 1029 | 65 | 84 | 64 | 22 | 0.29 | 5 | 1.45 | 5.16 | 1.03 | 5.3148 | 10 | 37.52 | 2.34
0:11 | 1:06 | 1051 | 1031 | 66 | 84 | 64 | 22 | 0.29 | 5 | 1.45 | 5.23 | 1.02 | 5.3346 | 10 | 37.55 | 2.37
0:11 | 1:06 | 1054 | 1033 | 66 | 84 | 64 | 22 | 0.29 | 5 | 1.57 | 5.18 | 1.01 | 5.2318 | 10 | 37.56 | 2.38
0:11 | 1:06 | 1056 | 1035 | 66 | 84 | 64 | 22 | 0.29 | 5 | 1.57 | 5.12 | 1 | 5.12 | 10 | 37.6 | 2.42
0:11 | 1:06 | 1056 | 1037 | 66 | 84 | 64 | 22 | 0.29 | 5 | 1.57 | 5.16 | 1.02 | 5.2632 | 10 | 37.63 | 2.45
0:11 | 1:06 | 1059 | 1038 | 66 | 84 | 64 | 22 | 0.29 | 5 | 1.78 | 5.18 | 1.02 | 5.2836 | 10 | 37.65 | 2.47
0:11 | 1:06 | 1061 | 1040 | 66 | 84 | 64 | 22 | 0.29 | 5 | 1.78 | 5.18 | 1.01 | 5.2318 | 10 | 37.69 | 2.51
0:11 | 1:06 | 1063 | 1042 | 66 | 84 | 65 | 22 | 0.29 | 5 | 1.78 | 5.19 | 1.02 | 5.2938 | 10 | 37.73 | 2.55
0:11 | 1:06 | 1063 | 1043 | 66 | 84 | 65 | 22 | 0.29 | 5 | 1.78 | 5.22 | 1.04 | 5.4288 | 10 | 37.75 | 2.57
0:11 | 1:06 | 1066 | 1045 | 66 | 85 | 65 | 22 | 0.29 | 5 | 1.8 | 5.22 | 1.03 | 5.3766 | 10 | 37.78 | 2.6
0:11 | 1:06 | 1066 | 1047 | 67 | 86 | 65 | 23 | 0.29 | 5 | 1.8 | 5.16 | 1.01 | 5.2116 | 10 | 37.82 | 2.64
0:11 | 1:06 | 1069 | 1048 | 67 | 86 | 65 | 23 | 0.3 | 5 | 1.8 | 5.27 | 1.05 | 5.5335 | 10 | 37.84 | 2.66
0:11 | 1:06 | 1071 | 1050 | 67 | 86 | 65 | 23 | 0.3 | 5 | 1.7 | 5.16 | 1.02 | 5.2632 | 10 | 37.87 | 2.69
0:11 | 1:06 | 1071 | 1051 | 67 | 86 | 66 | 23 | 0.3 | 5 | 1.7 | 5.14 | 1.01 | 5.1914 | 10 | 37.9 | 2.72
0:11 | 1:06 | 1074 | 1053 | 67 | 86 | 66 | 23 | 0.3 | 5 | 1.7 | 5.26 | 1.04 | 5.4704 | 10 | 37.92 | 2.74
0:11 | 1:06 | 1076 | 1055 | 68 | 86 | 66 | 23 | 0.3 | 5 | 1.69 | 5.17 | 1.02 | 5.2734 | 10 | 37.96 | 2.78
0:11 | 1:06 | 1076 | 1055 | 68 | 86 | 66 | 23 | 0.3 | 5 | 1.69 | 5.17 | 1.02 | 5.2734 | 10 | 37.97 | 2.79
0:11 | 1:06 | 1078 | 1058 | 68 | 86 | 66 | 23 | 0.3 | 5 | 1.69 | 5.22 | 1.05 | 5.481 | 10 | 38.01 | 2.83
0:11 | 1:06 | 1081 | 1059 | 68 | 86 | 66 | 23 | 0.3 | 5 | 1.63 | 5.24 | 1.04 | 5.4496 | 10 | 38.04 | 2.86
0:11 | 1:06 | 1081 | 1059 | 68 | 86 | 66 | 23 | 0.3 | 5 | 1.63 | 5.24 | 1.02 | 5.3448 | 10 | 38.05 | 2.87
0:11 | 1:06 | 1083 | 1063 | 68 | 86 | 66 | 23 | 0.3 | 5 | 1.63 | 5.17 | 1.05 | 5.4285 | 10 | 38.08 | 2.9
0:11 | 1:06 | 1085 | 1064 | 68 | 86 | 66 | 23 | 0.3 | 5 | 1.63 | 5.25 | 1.04 | 5.46 | 10 | 38.11 | 2.93
0:11 | 1:06 | 1085 | 1065 | 68 | 87 | 67 | 23 | 0.3 | 5 | 1.44 | 5.18 | 1.03 | 5.3354 | 10 | 38.13 | 2.95
0:11 | 1:06 | 1088 | 1067 | 68 | 87 | 67 | 23 | 0.3 | 5 | 1.44 | 5.2 | 1.04 | 5.408 | 10 | 38.16 | 2.98
0:11 | 1:06 | 1090 | 1069 | 68 | 87 | 67 | 23 | 0.3 | 5 | 1.44 | 5.25 | 1.06 | 5.565 | 10 | 38.2 | 3.02
0:11 | 1:06 | 1092 | 1070 | 69 | 87 | 67 | 23 | 0.3 | 5 | 1.72 | 5.2 | 1.04 | 5.408 | 10 | 38.22 | 3.04
0:11 | 1:06 | 1092 | 1072 | 69 | 87 | 67 | 23 | 0.3 | 5 | 1.72 | 5.19 | 1.03 | 5.3457 | 10 | 38.25 | 3.07
0:11 | 1:06 | 1095 | 1072 | 69 | 87 | 67 | 23 | 0.3 | 5 | 1.72 | 5.25 | 1.06 | 5.565 | 10 | 38.28 | 3.1
0:11 | 1:06 | 1097 | 1074 | 69 | 87 | 67 | 23 | 0.3 | 5 | 1.72 | 5.25 | 1.06 | 5.565 | 10 | 38.32 | 3.14
0:11 | 1:06 | 1097 | 1076 | 69 | 87 | 67 | 23 | 0.3 | 5 | 1.93 | 5.23 | 1.05 | 5.4915 | 10 | 38.35 | 3.17
0:11 | 1:06 | 1100 | 1077 | 69 | 87 | 67 | 23 | 0.3 | 5 | 1.93 | 5.2 | 1.05 | 5.46 | 10 | 38.37 | 3.19
0:11 | 1:07 | 1102 | 1079 | 69 | 87 | 68 | 23 | 0.3 | 5 | 1.93 | 5.2 | 1.05 | 5.46 | 10 | 38.41 | 3.23
0:11 | 1:07 | 1105 | 1080 | 69 | 87 | 68 | 23 | 0.3 | 5 | 1.72 | 5.22 | 1.06 | 5.5332 | 10 | 38.44 | 3.26
0:11 | 1:07 | 1105 | 1082 | 69 | 87 | 68 | 23 | 0.3 | 5 | 1.72 | 5.21 | 1.06 | 5.5226 | 10 | 38.46 | 3.28
0:11 | 1:07 | 1107 | 1084 | 69 | 88 | 68 | 23 | 0.3 | 5 | 1.72 | 5.24 | 1.05 | 5.502 | 10 | 38.49 | 3.31
0:11 | 1:07 | 1110 | 1085 | 70 | 88 | 68 | 23 | 0.3 | 5 | 1.63 | 5.2 | 1.06 | 5.512 | 10 | 38.52 | 3.34
0:11 | 1:07 | 1110 | 1087 | 70 | 88 | 68 | 23 | 0.3 | 5 | 1.63 | 5.2 | 1.06 | 5.512 | 10 | 38.54 | 3.36
0:11 | 1:07 | 1112 | 1088 | 70 | 88 | 68 | 23 | 0.3 | 5 | 1.63 | 5.16 | 1.05 | 5.418 | 10 | 38.57 | 3.39
0:11 | 1:07 | 1115 | 1090 | 70 | 88 | 68 | 23 | 0.3 | 5 | 1.63 | 5.2 | 1.06 | 5.512 | 10 | 38.6 | 3.42
0:11 | 1:07 | 1115 | 1091 | 70 | 88 | 68 | 23 | 0.3 | 5 | 1.63 | 5.2 | 1.06 | 5.512 | 10 | 38.62 | 3.44
0:11 | 1:07 | 1117 | 1093 | 70 | 88 | 68 | 23 | 0.3 | 5 | 1.63 | 5.23 | 1.05 | 5.4915 | 10 | 38.65 | 3.47
0:11 | 1:07 | 1119 | 1094 | 70 | 88 | 69 | 23 | 0.3 | 5 | 1.63 | 5.17 | 1.04 | 5.3768 | 10 | 38.67 | 3.49
0:11 | 1:07 | 1119 | 1096 | 70 | 88 | 69 | 23 | 0.3 | 5 | 1.49 | 5.25 | 1.06 | 5.565 | 10 | 38.7 | 3.52
0:11 | 1:07 | 1121 | 1097 | 70 | 88 | 69 | 23 | 0.3 | 5 | 1.49 | 5.24 | 1.06 | 5.5544 | 10 | 38.73 | 3.55
0:11 | 1:07 | 1124 | 1099 | 70 | 88 | 69 | 23 | 0.3 | 5 | 1.49 | 5.22 | 1.05 | 5.481 | 10 | 38.74 | 3.56
0:11 | 1:07 | 1124 | 1101 | 71 | 89 | 69 | 23 | 0.3 | 5 | 1.49 | 5.24 | 1.08 | 5.6592 | 10 | 38.77 | 3.59
0:11 | 1:07 | 1126 | 1102 | 71 | 89 | 69 | 23 | 0.3 | 5 | 1.49 | 5.28 | 1.07 | 5.6496 | 10 | 38.8 | 3.62
0:11 | 1:07 | 1129 | 1103 | 71 | 89 | 69 | 23 | 0.3 | 5 | 1.49 | 5.24 | 1.07 | 5.6068 | 10 | 38.82 | 3.64
0:11 | 1:07 | 1131 | 1105 | 71 | 89 | 69 | 23 | 0.3 | 5 | 1.49 | 5.2 | 1.06 | 5.512 | 10 | 38.85 | 3.67
0:11 | 1:07 | 1131 | 1107 | 71 | 89 | 70 | 23 | 0.3 | 5 | 1.5 | 5.26 | 1.07 | 5.6282 | 10 | 38.88 | 3.7
0:11 | 1:07 | 1133 | 1108 | 71 | 89 | 70 | 23 | 0.3 | 5 | 1.5 | 5.29 | 1.09 | 5.7661 | 10 | 38.89 | 3.71
0:11 | 1:07 | 1136 | 1110 | 71 | 89 | 70 | 23 | 0.3 | 5 | 1.5 | 5.24 | 1.07 | 5.6068 | 10 | 38.92 | 3.74
0:11 | 1:07 | 1136 | 1110 | 71 | 89 | 70 | 23 | 0.3 | 5 | 1.43 | 5.2 | 1.07 | 5.564 | 10 | 38.93 | 3.75
0:11 | 1:07 | 1138 | 1114 | 71 | 89 | 70 | 23 | 0.3 | 5 | 1.43 | 5.24 | 1.08 | 5.6592 | 10 | 38.96 | 3.78
0:11 | 1:07 | 1141 | 1115 | 72 | 90 | 70 | 23 | 0.3 | 5 | 1.43 | 5.25 | 1.07 | 5.6175 | 10 | 38.99 | 3.81
0:11 | 1:07 | 1141 | 1115 | 72 | 90 | 70 | 23 | 0.3 | 5 | 1.43 | 5.2 | 1.06 | 5.512 | 10 | 39.01 | 3.83
0:11 | 1:07 | 1143 | 1118 | 72 | 90 | 70 | 23 | 0.3 | 5 | 1.42 | 5.23 | 1.08 | 5.6484 | 10 | 39.04 | 3.86
0:12 | 1:07 | 1146 | 1120 | 72 | 90 | 70 | 23 | 0.3 | 5 | 1.42 | 5.27 | 1.09 | 5.7443 | 10 | 39.07 | 3.89
0:12 | 1:07 | 1146 | 1120 | 72 | 90 | 70 | 24 | 0.3 | 5 | 1.42 | 5.27 | 1.09 | 5.7443 | 10 | 39.08 | 3.9
0:12 | 1:07 | 1148 | 1122 | 72 | 90 | 71 | 24 | 0.3 | 5 | 1.44 | 5.21 | 1.07 | 5.5747 | 10 | 39.11 | 3.93
0:12 | 1:07 | 1150 | 1125 | 72 | 90 | 71 | 24 | 0.3 | 5 | 1.44 | 5.29 | 1.1 | 5.819 | 10 | 39.14 | 3.96
0:12 | 1:07 | 1150 | 1125 | 72 | 90 | 71 | 24 | 0.3 | 5 | 1.44 | 5.29 | 1.1 | 5.819 | 10 | 39.16 | 3.98
0:12 | 1:07 | 1153 | 1128 | 73 | 90 | 71 | 24 | 0.3 | 5 | 1.42 | 5.22 | 1.08 | 5.6376 | 10 | 39.18 | 4
0:12 | 1:07 | 1155 | 1129 | 73 | 90 | 71 | 24 | 0.3 | 5 | 1.42 | 5.26 | 1.1 | 5.786 | 10 | 39.21 | 4.03
0:12 | 1:07 | 1157 | 1129 | 73 | 90 | 71 | 24 | 0.3 | 5 | 1.42 | 5.26 | 1.1 | 5.786 | 10 | 39.23 | 4.05
0:12 | 1:07 | 1157 | 1131 | 73 | 91 | 71 | 24 | 0.3 | 5 | 1.38 | 5.26 | 1.08 | 5.6808 | 10 | 39.25 | 4.07
0:12 | 1:07 | 1160 | 1133 | 73 | 91 | 71 | 24 | 0.3 | 5 | 1.38 | 5.26 | 1.08 | 5.6808 | 10 | 39.27 | 4.09
0:12 | 1:07 | 1162 | 1134 | 73 | 91 | 71 | 24 | 0.3 | 5 | 1.38 | 5.22 | 1.08 | 5.6376 | 10 | 39.29 | 4.11
0:12 | 1:07 | 1165 | 1136 | 73 | 91 | 72 | 24 | 0.3 | 5 | 1.38 | 5.28 | 1.08 | 5.7024 | 10 | 39.32 | 4.14
0:12 | 1:07 | 1165 | 1137 | 73 | 91 | 72 | 24 | 0.3 | 5 | 1.23 | 5.28 | 1.08 | 5.7024 | 10 | 39.33 | 4.15
0:12 | 1:07 | 1167 | 1138 | 73 | 91 | 72 | 24 | 0.3 | 5 | 1.23 | 5.25 | 1.11 | 5.8275 | 10 | 39.35 | 4.17
0:12 | 1:07 | 1169 | 1141 | 74 | 91 | 72 | 24 | 0.3 | 5 | 1.23 | 5.29 | 1.09 | 5.7661 | 10 | 39.38 | 4.2
0:12 | 1:07 | 1169 | 1141 | 74 | 91 | 72 | 24 | 0.3 | 5 | 1.29 | 5.29 | 1.09 | 5.7661 | 10 | 39.39 | 4.21
0:12 | 1:07 | 1172 | 1143 | 74 | 91 | 72 | 24 | 0.3 | 5 | 1.29 | 5.27 | 1.11 | 5.8497 | 10 | 39.42 | 4.24
0:12 | 1:07 | 1174 | 1144 | 74 | 91 | 72 | 24 | 0.29 | 5 | 1.29 | 5.28 | 1.11 | 5.8608 | 10 | 39.45 | 4.27
0:12 | 1:07 | 1174 | 1146 | 74 | 91 | 72 | 24 | 0.29 | 5 | 1.29 | 5.32 | 1.11 | 5.9052 | 10 | 39.46 | 4.28
0:12 | 1:07 | 1177 | 1147 | 74 | 92 | 72 | 24 | 0.29 | 5 | 1.38 | 5.27 | 1.11 | 5.8497 | 10 | 39.49 | 4.31
0:12 | 1:07 | 1179 | 1149 | 74 | 92 | 73 | 24 | 0.29 | 5 | 1.38 | 5.28 | 1.1 | 5.808 | 10 | 39.52 | 4.34
0:12 | 1:07 | 1179 | 1150 | 74 | 92 | 73 | 24 | 0.29 | 5 | 1.38 | 5.3 | 1.1 | 5.83 | 10 | 39.54 | 4.36
0:12 | 1:07 | 1182 | 1152 | 74 | 92 | 73 | 24 | 0.29 | 5 | 1.48 | 5.33 | 1.13 | 6.0229 | 10 | 39.57 | 4.39
0:12 | 1:07 | 1182 | 1152 | 74 | 92 | 73 | 24 | 0.29 | 5 | 1.48 | 5.34 | 1.11 | 5.9274 | 10 | 39.58 | 4.4
0:12 | 1:07 | 1184 | 1154 | 75 | 92 | 73 | 24 | 0.29 | 5 | 1.48 | 5.29 | 1.1 | 5.819 | 10 | 39.61 | 4.43
0:12 | 1:07 | 1187 | 1155 | 75 | 92 | 73 | 24 | 0.29 | 5 | 1.45 | 5.35 | 1.13 | 6.0455 | 10 | 39.64 | 4.46
0:12 | 1:07 | 1189 | 1156 | 75 | 92 | 73 | 24 | 0.29 | 5 | 1.45 | 5.3 | 1.11 | 5.883 | 10 | 39.66 | 4.48
0:12 | 1:07 | 1189 | 1157 | 75 | 93 | 73 | 24 | 0.29 | 5 | 1.45 | 5.22 | 1.1 | 5.742 | 10 | 39.69 | 4.51
0:12 | 1:07 | 1192 | 1157 | 75 | 93 | 73 | 24 | 0.29 | 5 | 1.45 | 5.3 | 1.13 | 5.989 | 10 | 39.7 | 4.52
0:12 | 1:07 | 1194 | 1159 | 75 | 93 | 73 | 24 | 0.29 | 5 | 1.39 | 5.29 | 1.11 | 5.8719 | 10 | 39.73 | 4.55
0:12 | 1:07 | 1194 | 1159 | 75 | 93 | 73 | 24 | 0.29 | 5 | 1.39 | 5.29 | 1.11 | 5.8719 | 10 | 39.74 | 4.56
0:12 | 1:07 | 1196 | 1160 | 75 | 93 | 74 | 24 | 0.29 | 5 | 1.39 | 5.31 | 1.1 | 5.841 | 10 | 39.77 | 4.59
0:12 | 1:07 | 1199 | 1161 | 75 | 93 | 74 | 24 | 0.29 | 5 | 1.33 | 5.28 | 1.13 | 5.9664 | 10 | 39.8 | 4.62
0:12 | 1:07 | 1199 | 1162 | 76 | 93 | 74 | 24 | 0.29 | 5 | 1.33 | 5.3 | 1.13 | 5.989 | 10 | 39.81 | 4.63
0:12 | 1:08 | 1201 | 1163 | 76 | 93 | 74 | 24 | 0.29 | 5 | 1.33 | 5.28 | 1.12 | 5.9136 | 10 | 39.84 | 4.66
0:12 | 1:08 | 1203 | 1163 | 76 | 93 | 74 | 24 | 0.29 | 5 | 1.25 | 5.28 | 1.13 | 5.9664 | 10 | 39.86 | 4.68
0:12 | 1:08 | 1203 | 1177 | 76 | 94 | 74 | 24 | 0.29 | 5 | 1.25 | 5.3 | 1.13 | 5.989 | 10 | 39.87 | 4.69
0:12 | 1:08 | 1205 | 1177 | 76 | 94 | 74 | 24 | 0.29 | 5 | 1.25 | 5.3 | 1.14 | 6.042 | 10 | 39.89 | 4.71
0:12 | 1:08 | 1208 | 1182 | 76 | 94 | 74 | 24 | 0.28 | 5 | 1.25 | 5.31 | 1.13 | 6.0003 | 10 | 39.91 | 4.73
0:12 | 1:08 | 1208 | 1184 | 76 | 94 | 75 | 24 | 0.28 | 5 | 1.17 | 5.31 | 1.13 | 6.0003 | 10 | 39.93 | 4.75
0:12 | 1:08 | 1210 | 1184 | 76 | 94 | 75 | 24 | 0.28 | 5 | 1.17 | 5.31 | 1.13 | 6.0003 | 10 | 39.94 | 4.76
0:12 | 1:08 | 1213 | 1185 | 76 | 94 | 75 | 24 | 0.28 | 5 | 1.17 | 5.32 | 1.14 | 6.0648 | 10 | 39.96 | 4.78
0:12 | 1:08 | 1216 | 1189 | 77 | 94 | 75 | 24 | 0.28 | 5 | 1.09 | 5.36 | 1.13 | 6.0568 | 10 | 39.99 | 4.81
0:12 | 1:08 | 1216 | 1189 | 77 | 94 | 75 | 24 | 0.28 | 5 | 1.09 | 5.36 | 1.13 | 6.0568 | 10 | 40 | 4.82
0:12 | 1:08 | 1218 | 1190 | 77 | 95 | 75 | 24 | 0.28 | 5 | 1.09 | 5.33 | 1.15 | 6.1295 | 10 | 40.02 | 4.84
0:12 | 1:08 | 1220 | 1193 | 77 | 95 | 75 | 24 | 0.28 | 5 | 1.09 | 5.34 | 1.13 | 6.0342 | 10 | 40.04 | 4.86
0:12 | 1:08 | 1220 | 1193 | 77 | 95 | 75 | 25 | 0.28 | 5 | 1.12 | 5.34 | 1.13 | 6.0342 | 10 | 40.06 | 4.88
0:12 | 1:08 | 1222 | 1195 | 77 | 95 | 75 | 25 | 0.28 | 5 | 1.12 | 5.28 | 1.15 | 6.072 | 10 | 40.08 | 4.9
0:12 | 1:08 | 1222 | 1196 | 77 | 95 | 75 | 25 | 0.28 | 5 | 1.12 | 5.28 | 1.15 | 6.072 | 10 | 40.09 | 4.91
0:12 | 1:08 | 1225 | 1197 | 78 | 95 | 76 | 25 | 0.28 | 5 | 1.13 | 5.32 | 1.14 | 6.0648 | 10 | 40.11 | 4.93
0:12 | 1:08 | 1227 | 1201 | 78 | 95 | 76 | 25 | 0.28 | 5 | 1.13 | 5.33 | 1.17 | 6.2361 | 10 | 40.13 | 4.95
0:12 | 1:08 | 1227 | 1201 | 78 | 95 | 76 | 25 | 0.28 | 5 | 1.13 | 5.33 | 1.17 | 6.2361 | 10 | 40.14 | 4.96
0:12 | 1:08 | 1230 | 1202 | 78 | 95 | 76 | 25 | 0.28 | 5 | 1.13 | 5.32 | 1.14 | 6.0648 | 10 | 40.17 | 4.99
0:12 | 1:08 | 1232 | 1205 | 78 | 95 | 76 | 25 | 0.28 | 5 | 1.12 | 5.32 | 1.15 | 6.118 | 10 | 40.19 | 5.01
0:12 | 1:08 | 1234 | 1205 | 78 | 95 | 76 | 25 | 0.28 | 5 | 1.12 | 5.32 | 1.17 | 6.2244 | 10 | 40.2 | 5.02
0:12 | 1:08 | 1234 | 1206 | 78 | 96 | 76 | 25 | 0.28 | 5 | 1.12 | 5.37 | 1.15 | 6.1755 | 10 | 40.22 | 5.04
0:12 | 1:08 | 1237 | 1210 | 78 | 96 | 76 | 25 | 0.28 | 5 | 1.14 | 5.34 | 1.15 | 6.141 | 10 | 40.25 | 5.07
0:12 | 1:08 | 1239 | 1210 | 78 | 96 | 77 | 25 | 0.27 | 5 | 1.14 | 5.34 | 1.15 | 6.141 | 10 | 40.26 | 5.08
0:12 | 1:08 | 1239 | 1212 | 79 | 96 | 77 | 25 | 0.27 | 5 | 1.14 | 5.36 | 1.17 | 6.2712 | 10 | 40.28 | 5.1
0:12 | 1:08 | 1242 | 1213 | 79 | 96 | 77 | 25 | 0.27 | 5 | 1.18 | 5.34 | 1.14 | 6.0876 | 10 | 40.31 | 5.13
0:12 | 1:08 | 1245 | 1215 | 79 | 96 | 77 | 25 | 0.27 | 5 | 1.18 | 5.34 | 1.14 | 6.0876 | 10 | 40.32 | 5.14
0:13 | 1:08 | 1247 | 1217 | 79 | 96 | 77 | 25 | 0.27 | 5 | 1.18 | 5.36 | 1.17 | 6.2712 | 10 | 40.34 | 5.16
0:13 | 1:08 | 1247 | 1219 | 79 | 96 | 77 | 25 | 0.27 | 5 | 1.18 | 5.36 | 1.17 | 6.2712 | 10 | 40.36 | 5.18
0:13 | 1:08 | 1250 | 1220 | 79 | 96 | 77 | 25 | 0.27 | 5 | 1.24 | 5.35 | 1.16 | 6.206 | 10 | 40.38 | 5.2
0:13 | 1:08 | 1252 | 1222 | 79 | 96 | 77 | 25 | 0.27 | 5 | 1.24 | 5.33 | 1.14 | 6.0762 | 10 | 40.41 | 5.23
0:13 | 1:08 | 1252 | 1223 | 79 | 96 | 77 | 25 | 0.27 | 5 | 1.24 | 5.33 | 1.17 | 6.2361 | 10 | 40.43 | 5.25
0:13 | 1:08 | 1255 | 1225 | 79 | 97 | 78 | 25 | 0.27 | 5 | 1.33 | 5.34 | 1.16 | 6.1944 | 10 | 40.45 | 5.27
0:13 | 1:08 | 1257 | 1226 | 80 | 97 | 78 | 25 | 0.27 | 5 | 1.33 | 5.3 | 1.14 | 6.042 | 10 | 40.48 | 5.3
0:13 | 1:08 | 1257 | 1228 | 80 | 97 | 78 | 25 | 0.27 | 5 | 1.33 | 5.3 | 1.14 | 6.042 | 10 | 40.49 | 5.31
0:13 | 1:08 | 1259 | 1230 | 80 | 97 | 78 | 25 | 0.27 | 5 | 1.2 | 5.31 | 1.16 | 6.1596 | 10 | 40.51 | 5.33
0:13 | 1:08 | 1261 | 1231 | 80 | 97 | 78 | 25 | 0.27 | 5 | 1.2 | 5.31 | 1.15 | 6.1065 | 10 | 40.53 | 5.35
0:13 | 1:08 | 1261 | 1231 | 80 | 97 | 78 | 25 | 0.27 | 5 | 1.2 | 5.31 | 1.15 | 6.1065 | 10 | 40.54 | 5.36
0:13 | 1:08 | 1264 | 1234 | 80 | 97 | 78 | 25 | 0.27 | 5 | 1.2 | 5.32 | 1.16 | 6.1712 | 10 | 40.57 | 5.39
0:13 | 1:08 | 1266 | 1234 | 80 | 97 | 78 | 25 | 0.27 | 5 | 1.06 | 5.32 | 1.16 | 6.1712 | 10 | 40.58 | 5.4
0:13 | 1:08 | 1266 | 1236 | 80 | 98 | 79 | 25 | 0.27 | 5 | 1.06 | 5.41 | 1.18 | 6.3838 | 10 | 40.59 | 5.41
0:13 | 1:08 | 1268 | 1238 | 81 | 98 | 79 | 25 | 0.27 | 5 | 1.06 | 5.34 | 1.16 | 6.1944 | 10 | 40.61 | 5.43
0:13 | 1:08 | 1271 | 1238 | 81 | 98 | 79 | 25 | 0.27 | 5 | 0.95 | 5.34 | 1.16 | 6.1944 | 10 | 40.62 | 5.44
0:13 | 1:08 | 1271 | 1240 | 81 | 98 | 79 | 25 | 0.27 | 5 | 0.95 | 5.34 | 1.18 | 6.3012 | 10 | 40.64 | 5.46
0:13 | 1:08 | 1273 | 1242 | 81 | 98 | 79 | 25 | 0.26 | 5 | 0.95 | 5.33 | 1.16 | 6.1828 | 10 | 40.65 | 5.47
0:13 | 1:08 | 1276 | 1242 | 81 | 98 | 79 | 25 | 0.26 | 5 | 0.95 | 5.33 | 1.16 | 6.1828 | 10 | 40.66 | 5.48
0:13 | 1:08 | 1278 | 1244 | 81 | 98 | 79 | 25 | 0.26 | 5 | 0.78 | 5.36 | 1.18 | 6.3248 | 10 | 40.68 | 5.5
0:13 | 1:08 | 1278 | 1247 | 81 | 98 | 79 | 25 | 0.26 | 5 | 0.78 | 5.36 | 1.17 | 6.2712 | 10 | 40.69 | 5.51
0:13 | 1:08 | 1281 | 1247 | 81 | 98 | 79 | 25 | 0.26 | 5 | 0.78 | 5.36 | 1.17 | 6.2712 | 10 | 40.71 | 5.53
0:13 | 1:08 | 1283 | 1248 | 81 | 99 | 79 | 25 | 0.26 | 5 | 0.91 | 5.39 | 1.18 | 6.3602 | 10 | 40.73 | 5.55
0:13 | 1:08 | 1286 | 1251 | 82 | 99 | 80 | 25 | 0.26 | 5 | 0.91 | 5.35 | 1.16 | 6.206 | 10 | 40.75 | 5.57
0:13 | 1:08 | 1286 | 1251 | 82 | 99 | 80 | 25 | 0.26 | 5 | 0.91 | 5.35 | 1.16 | 6.206 | 10 | 40.76 | 5.58
0:13 | 1:08 | 1288 | 1253 | 82 | 99 | 80 | 26 | 0.26 | 5 | 1.07 | 5.36 | 1.16 | 6.2176 | 10 | 40.78 | 5.6
0:13 | 1:08 | 1288 | 1254 | 82 | 99 | 80 | 26 | 0.26 | 5 | 1.07 | 5.37 | 1.19 | 6.3903 | 10 | 40.8 | 5.62
0:13 | 1:08 | 1290 | 1256 | 82 | 99 | 80 | 26 | 0.26 | 5 | 1.07 | 5.36 | 1.18 | 6.3248 | 10 | 40.82 | 5.64
0:13 | 1:08 | 1292 | 1258 | 82 | 99 | 80 | 26 | 0.26 | 5 | 1.09 | 5.35 | 1.17 | 6.2595 | 10 | 40.84 | 5.66
0:13 | 1:08 | 1292 | 1259 | 82 | 99 | 80 | 26 | 0.26 | 5 | 1.09 | 5.38 | 1.17 | 6.2946 | 10 | 40.85 | 5.67
0:13 | 1:08 | 1295 | 1261 | 82 | 99 | 80 | 26 | 0.26 | 5 | 1.09 | 5.45 | 1.2 | 6.54 | 10 | 40.86 | 5.68
0:13 | 1:08 | 1297 | 1263 | 82 | 100 | 81 | 26 | 0.26 | 5 | 1.09 | 5.42 | 1.2 | 6.504 | 10 | 40.87 | 5.69
0:13 | 1:08 | 1297 | 1264 | 83 | 100 | 81 | 26 | 0.26 | 5 | 0.64 | 5.38 | 1.18 | 6.3484 | 10 | 40.87 | 5.69
0:13 | 1:09 | 1300 | 1266 | 83 | 100 | 81 | 26 | 0.26 | 5 | 0.64 | 5.4 | 1.21 | 6.534 | 10 | 40.89 | 5.71
0:13 | 1:09 | 1302 | 1267 | 83 | 100 | 81 | 26 | 0.26 | 4 | 0.64 | 5.41 | 1.2 | 6.492 | 10 | 40.9 | 5.72
0:13 | 1:09 | 1302 | 1269 | 83 | 100 | 81 | 26 | 0.26 | 4 | 0.76 | 5.38 | 1.18 | 6.3484 | 10 | 40.92 | 5.74
0:13 | 1:09 | 1305 | 1271 | 83 | 101 | 81 | 26 | 0.26 | 5 | 0.76 | 5.36 | 1.18 | 6.3248 | 10 | 40.94 | 5.76
0:13 | 1:09 | 1307 | 1272 | 83 | 101 | 81 | 26 | 0.26 | 5 | 0.76 | 5.43 | 1.21 | 6.5703 | 10 | 40.96 | 5.78
0:13 | 1:09 | 1310 | 1272 | 83 | 101 | 81 | 26 | 0.26 | 5 | 0.76 | 5.4 | 1.2 | 6.48 | 10 | 40.97 | 5.79
0:13 | 1:09 | 1310 | 1275 | 83 | 101 | 82 | 26 | 0.26 | 5 | 1.02 | 5.38 | 1.18 | 6.3484 | 10 | 40.99 | 5.81
0:13 | 1:09 | 1312 | 1275 | 83 | 101 | 82 | 26 | 0.26 | 5 | 1.02 | 5.45 | 1.21 | 6.5945 | 10 | 41 | 5.82
0:13 | 1:09 | 1314 | 1278 | 84 | 101 | 82 | 26 | 0.26 | 5 | 1.02 | 5.39 | 1.21 | 6.5219 | 10 | 41.01 | 5.83
0:13 | 1:09 | 1317 | 1281 | 84 | 101 | 82 | 26 | 0.26 | 5 | 0.77 | 5.35 | 1.19 | 6.3665 | 10 | 41.02 | 5.84
0:13 | 1:09 | 1317 | 1281 | 84 | 101 | 82 | 26 | 0.26 | 5 | 0.77 | 5.35 | 1.19 | 6.3665 | 10 | 41.03 | 5.85
0:13 | 1:09 | 1319 | 1282 | 84 | 101 | 82 | 26 | 0.26 | 5 | 0.77 | 5.37 | 1.19 | 6.3903 | 10 | 41.04 | 5.86
0:13 | 1:09 | 1322 | 1284 | 84 | 102 | 82 | 26 | 0.26 | 5 | 0.51 | 5.42 | 1.21 | 6.5582 | 10 | 41.05 | 5.87
0:13 | 1:09 | 1322 | 1285 | 84 | 102 | 82 | 26 | 0.26 | 5 | 0.51 | 5.42 | 1.21 | 6.5582 | 10 | 41.06 | 5.88
0:13 | 1:09 | 1324 | 1287 | 84 | 102 | 83 | 26 | 0.25 | 5 | 0.51 | 5.38 | 1.21 | 6.5098 | 10 | 41.08 | 5.9
0:13 | 1:09 | 1326 | 1290 | 85 | 102 | 83 | 26 | 0.25 | 5 | 0.81 | 5.39 | 1.22 | 6.5758 | 10 | 41.09 | 5.91
0:13 | 1:09 | 1326 | 1290 | 85 | 102 | 83 | 26 | 0.25 | 4 | 0.81 | 5.39 | 1.22 | 6.5758 | 10 | 41.1 | 5.92
0:13 | 1:09 | 1329 | 1292 | 85 | 102 | 83 | 26 | 0.25 | 4 | 0.81 | 5.4 | 1.2 | 6.48 | 10 | 41.12 | 5.94
0:13 | 1:09 | 1329 | 1294 | 85 | 102 | 83 | 26 | 0.25 | 4 | 0.81 | 5.4 | 1.2 | 6.48 | 10 | 41.12 | 5.94
0:13 | 1:09 | 1331 | 1297 | 85 | 103 | 83 | 26 | 0.25 | 5 | 0.84 | 5.47 | 1.23 | 6.7281 | 10 | 41.14 | 5.96
0:13 | 1:09 | 1334 | 1299 | 85 | 103 | 83 | 26 | 0.25 | 5 | 0.84 | 5.43 | 1.22 | 6.6246 | 10 | 41.15 | 5.97
0:13 | 1:09 | 1336 | 1300 | 85 | 103 | 83 | 26 | 0.25 | 5 | 0.84 | 5.41 | 1.21 | 6.5461 | 10 | 41.16 | 5.98
0:13 | 1:09 | 1336 | 1302 | 86 | 103 | 83 | 26 | 0.25 | 5 | 0.55 | 5.38 | 1.2 | 6.456 | 10 | 41.17 | 5.99
0:13 | 1:09 | 1338 | 1304 | 86 | 103 | 84 | 26 | 0.25 | 5 | 0.55 | 5.45 | 1.22 | 6.649 | 10 | 41.17 | 5.99
0:13 | 1:09 | 1341 | 1305 | 86 | 103 | 84 | 26 | 0.25 | 5 | 0.55 | 5.45 | 1.22 | 6.649 | 10 | 41.18 | 6
0:13 | 1:09 | 1343 | 1307 | 86 | 103 | 84 | 26 | 0.25 | 5 | 0.55 | 5.45 | 1.2 | 6.54 | 10 | 41.19 | 6.01
0:14 | 1:09 | 1343 | 1309 | 86 | 104 | 84 | 27 | 0.25 | 5 | 0.38 | 5.44 | 1.23 | 6.6912 | 10 | 41.2 | 6.02
0:14 | 1:09 | 1345 | 1310 | 86 | 104 | 84 | 27 | 0.25 | 5 | 0.38 | 5.44 | 1.22 | 6.6368 | 10 | 41.2 | 6.02
0:14 | 1:09 | 1348 | 1312 | 86 | 104 | 84 | 27 | 0.25 | 5 | 0.38 | 5.41 | 1.22 | 6.6002 | 10 | 41.22 | 6.04
0:14 | 1:09 | 1348 | 1313 | 87 | 104 | 85 | 27 | 0.25 | 4 | 0.66 | 5.44 | 1.23 | 6.6912 | 10 | 41.23 | 6.05
0:14 | 1:09 | 1350 | 1315 | 87 | 104 | 85 | 27 | 0.25 | 5 | 0.66 | 5.47 | 1.25 | 6.8375 | 10 | 41.24 | 6.06
0:14 | 1:09 | 1352 | 1317 | 87 | 104 | 85 | 27 | 0.25 | 5 | 0.66 | 5.42 | 1.22 | 6.6124 | 10 | 41.25 | 6.07
0:14 | 1:09 | 1352 | 1317 | 87 | 104 | 85 | 27 | 0.25 | 5 | 0.66 | 5.42 | 1.22 | 6.6124 | 10 | 41.26 | 6.08
0:14 | 1:09 | 1355 | 1318 | 87 | 105 | 85 | 27 | 0.25 | 5 | 0.66 | 5.44 | 1.25 | 6.8 | 10 | 41.27 | 6.09
0:14 | 1:09 | 1358 | 1321 | 87 | 105 | 85 | 27 | 0.24 | 5 | 0.66 | 5.46 | 1.23 | 6.7158 | 10 | 41.28 | 6.1
0:14 | 1:09 | 1358 | 1321 | 87 | 105 | 85 | 27 | 0.24 | 4 | 0.66 | 5.46 | 1.23 | 6.7158 | 10 | 41.28 | 6.1
0:14 | 1:09 | 1360 | 1325 | 87 | 105 | 85 | 27 | 0.24 | 4 | 0.33 | 5.5 | 1.26 | 6.93 | 10 | 41.28 | 6.1
0:14 | 1:09 | 1363 | 1326 | 88 | 105 | 85 | 27 | 0.24 | 5 | 0.33 | 5.48 | 1.23 | 6.7404 | 10 | 41.29 | 6.11
0:14 | 1:09 | 1363 | 1327 | 88 | 105 | 85 | 27 | 0.24 | 5 | 0.33 | 5.43 | 1.22 | 6.6246 | 10 | 41.29 | 6.11
0:14 | 1:09 | 1365 | 1329 | 88 | 105 | 86 | 27 | 0.24 | 4 | 0.35 | 5.51 | 1.24 | 6.8324 | 10 | 41.3 | 6.12
0:14 | 1:09 | 1368 | 1331 | 88 | 106 | 86 | 27 | 0.24 | 4 | 0.35 | 5.47 | 1.24 | 6.7828 | 10 | 41.31 | 6.13
0:14 | 1:09 | 1368 | 1332 | 88 | 106 | 86 | 27 | 0.24 | 4 | 0.35 | 5.43 | 1.23 | 6.6789 | 10 | 41.32 | 6.14
0:14 | 1:09 | 1370 | 1334 | 88 | 106 | 86 | 27 | 0.24 | 5 | 0.35 | 5.43 | 1.24 | 6.7332 | 10 | 41.33 | 6.15
0:14 | 1:09 | 1372 | 1334 | 88 | 106 | 86 | 27 | 0.24 | 5 | 0.49 | 5.43 | 1.25 | 6.7875 | 10 | 41.34 | 6.16
0:14 | 1:09 | 1372 | 1335 | 88 | 106 | 86 | 27 | 0.24 | 4 | 0.49 | 5.43 | 1.23 | 6.6789 | 10 | 41.35 | 6.17
0:14 | 1:09 | 1375 | 1339 | 89 | 106 | 86 | 27 | 0.24 | 4 | 0.49 | 5.44 | 1.23 | 6.6912 | 10 | 41.35 | 6.17
0:14 | 1:09 | 1377 | 1339 | 89 | 106 | 87 | 27 | 0.24 | 4 | 0.48 | 5.44 | 1.26 | 6.8544 | 10 | 41.36 | 6.18
0:14 | 1:09 | 1379 | 1342 | 89 | 107 | 87 | 27 | 0.24 | 4 | 0.48 | 5.47 | 1.25 | 6.8375 | 10 | 41.36 | 6.18
0:14 | 1:09 | 1379 | 1343 | 89 | 107 | 87 | 27 | 0.24 | 4 | 0.48 | 5.48 | 1.24 | 6.7952 | 10 | 41.36 | 6.18
0:14 | 1:09 | 1382 | 1343 | 89 | 107 | 87 | 27 | 0.24 | 4 | 0.15 | 5.48 | 1.27 | 6.9596 | 10 | 41.36 | 6.18
0:14 | 1:09 | 1384 | 1345 | 89 | 107 | 87 | 27 | 0.23 | 4 | 0.15 | 5.54 | 1.25 | 6.925 | 10 | 41.37 | 6.19
0:14 | 1:09 | 1387 | 1348 | 89 | 107 | 87 | 27 | 0.23 | 4 | 0.15 | 5.46 | 1.25 | 6.825 | 10 | 41.37 | 6.19
0:14 | 1:09 | 1387 | 1348 | 89 | 107 | 87 | 27 | 0.23 | 4 | 0.15 | 5.46 | 1.26 | 6.8796 | 10 | 41.37 | 6.19
0:14 | 1:09 | 1389 | 1351 | 90 | 107 | 87 | 27 | 0.23 | 4 | 0.18 | 5.5 | 1.27 | 6.985 | 10 | 41.38 | 6.2
0:14 | 1:09 | 1392 | 1353 | 90 | 108 | 88 | 27 | 0.23 | 5 | 0.18 | 5.46 | 1.24 | 6.7704 | 10 | 41.38 | 6.2
0:14 | 1:09 | 1392 | 1354 | 90 | 108 | 88 | 27 | 0.23 | 4 | 0.18 | 5.46 | 1.25 | 6.825 | 10 | 41.39 | 6.21
0:14 | 1:09 | 1394 | 1356 | 90 | 108 | 88 | 27 | 0.23 | 4 | 0.22 | 5.49 | 1.27 | 6.9723 | 10 | 41.39 | 6.21
0:14 | 1:09 | 1396 | 1358 | 90 | 108 | 88 | 28 | 0.23 | 4 | 0.22 | 5.52 | 1.25 | 6.9 | 10 | 41.4 | 6.22
0:14 | 1:09 | 1399 | 1360 | 90 | 108 | 88 | 28 | 0.23 | 4 | 0.22 | 5.47 | 1.25 | 6.8375 | 10 | 41.4 | 6.22
0:14 | 1:09 | 1399 | 1360 | 90 | 108 | 88 | 28 | 0.23 | 4 | 0.32 | 5.47 | 1.26 | 6.8922 | 10 | 41.41 | 6.23
0:14 | 1:10 | 1401 | 1362 | 91 | 109 | 88 | 28 | 0.23 | 4 | 0.32 | 5.53 | 1.26 | 6.9678 | 10 | 41.41 | 6.23
0:14 | 1:10 | 1401 | 1362 | 91 | 109 | 88 | 28 | 0.23 | 4 | 0.32 | 5.53 | 1.26 | 6.9678 | 10 | 41.42 | 6.24
0:14 | 1:10 | 1403 | 1365 | 91 | 109 | 88 | 28 | 0.23 | 4 | 0.35 | 5.47 | 1.27 | 6.9469 | 10 | 41.43 | 6.25
0:14 | 1:10 | 1406 | 1367 | 91 | 109 | 89 | 28 | 0.23 | 4 | 0.35 | 5.56 | 1.28 | 7.1168 | 10 | 41.43 | 6.25
0:14 | 1:10 | 1406 | 1367 | 91 | 109 | 89 | 28 | 0.23 | 4 | 0.35 | 5.56 | 1.26 | 7.0056 | 10 | 41.43 | 6.25
0:14 | 1:10 | 1408 | 1370 | 91 | 109 | 89 | 28 | 0.23 | 4 | 0.35 | 5.51 | 1.27 | 6.9977 | 10 | 41.43 | 6.25
0:14 | 1:10 | 1411 | 1372 | 91 | 110 | 89 | 28 | 0.23 | 4 | 0.17 | 5.54 | 1.28 | 7.0912 | 10 | 41.43 | 6.25
0:14 | 1:10 | 1411 | 1372 | 92 | 110 | 89 | 28 | 0.23 | 4 | 0.17 | 5.54 | 1.28 | 7.0912 | 10 | 41.44 | 6.26
0:14 | 1:10 | 1413 | 1375 | 92 | 110 | 89 | 28 | 0.23 | 4 | 0.17 | 5.47 | 1.25 | 6.8375 | 10 | 41.44 | 6.26
0:14 | 1:10 | 1416 | 1376 | 92 | 110 | 89 | 28 | 0.22 | 4 | 0.05 | 5.53 | 1.28 | 7.0784 | 10 | 41.44 | 6.26
0:14 | 1:10 | 1416 | 1376 | 92 | 110 | 90 | 28 | 0.22 | 4 | 0.05 | 5.48 | 1.24 | 6.7952 | 10 | 41.44 | 6.26
0:14 | 1:10 | 1419 | 1379 | 92 | 111 | 90 | 28 | 0.22 | 4 | 0.05 | 5.5 | 1.25 | 6.875 | 10 | 41.44 | 6.26
0:14 | 1:10 | 1421 | 1379 | 92 | 111 | 90 | 28 | 0.22 | 4 | 0.05 | 5.5 | 1.25 | 6.875 | 10 | 41.44 | 6.26
0:14 | 1:10 | 1423 | 1381 | 92 | 111 | 90 | 28 | 0.22 | 4 | 0.04 | 5.55 | 1.27 | 7.0485 | 10 | 41.44 | 6.26
0:14 | 1:10 | 1423 | 1383 | 93 | 111 | 90 | 28 | 0.22 | 4 | 0.04 | 5.5 | 1.26 | 6.93 | 10 | 41.44 | 6.26
0:14 | 1:10 | 1426 | 1384 | 93 | 111 | 90 | 28 | 0.22 | 4 | 0.04 | 5.5 | 1.26 | 6.93 | 10 | 41.44 | 6.26
0:14 | 1:10 | 1428 | 1386 | 93 | 111 | 90 | 28 | 0.22 | 4 | 0.03 | 5.45 | 1.27 | 6.9215 | 10 | 41.44 | 6.26
0:14 | 1:10 | 1428 | 1387 | 93 | 111 | 91 | 28 | 0.22 | 4 | 0.03 | 5.53 | 1.27 | 7.0231 | 10 | 41.44 | 6.26
0:14 | 1:10 | 1430 | 1388 | 93 | 111 | 91 | 28 | 0.22 | 4 | 0.03 | 5.51 | 1.27 | 6.9977 | 10 | 41.44 | 6.26
0:14 | 1:10 | 1433 | 1390 | 93 | 112 | 91 | 28 | 0.22 | 4 | 0.03 | 5.53 | 1.26 | 6.9678 | 10 | 41.44 | 6.26
0:14 | 1:10 | 1435 | 1392 | 93 | 112 | 91 | 28 | 0.22 | 4 | 0.03 | 5.58 | 1.28 | 7.1424 | 10 | 41.44 | 6.26
0:14 | 1:10 | 1435 | 1393 | 93 | 112 | 91 | 28 | 0.22 | 4 | 0.03 | 5.57 | 1.28 | 7.1296 | 10 | 41.44 | 6.26
0:14 | 1:10 | 1437 | 1395 | 94 | 112 | 91 | 28 | 0.22 | 4 | 0.03 | 5.51 | 1.27 | 6.9977 | 10 | 41.45 | 6.27
0:14 | 1:10 | 1440 | 1396 | 94 | 113 | 91 | 29 | 0.22 | 4 | 0.03 | 5.5 | 1.27 | 6.985 | 10 | 41.45 | 6.27
0:14 | 1:10 | 1440 | 1398 | 94 | 113 | 91 | 29 | 0.22 | 4 | 0.03 | 5.54 | 1.29 | 7.1466 | 10 | 41.45 | 6.27
0:14 | 1:10 | 1442 | 1399 | 94 | 113 | 91 | 29 | 0.22 | 4 | 0.03 | 5.55 | 1.28 | 7.104 | 10 | 41.45 | 6.27
0:15 | 1:10 | 1442 | 1401 | 94 | 113 | 92 | 29 | 0.22 | 4 | 0.04 | 5.5 | 1.27 | 6.985 | 10 | 41.45 | 6.27
0:15 | 1:10 | 1445 | 1403 | 94 | 113 | 92 | 29 | 0.21 | 4 | 0.04 | 5.54 | 1.28 | 7.0912 | 10 | 41.45 | 6.27
0:15 | 1:10 | 1447 | 1404 | 94 | 113 | 92 | 29 | 0.21 | 4 | 0.04 | 5.58 | 1.3 | 7.254 | 10 | 41.45 | 6.27
0:15 | 1:10 | 1447 | 1404 | 95 | 114 | 92 | 29 | 0.21 | 4 | 0.04 | 5.58 | 1.28 | 7.1424 | 10 | 41.45 | 6.27
0:15 | 1:10 | 1450 | 1407 | 95 | 114 | 92 | 29 | 0.21 | 4 | 0.01 | 5.53 | 1.27 | 7.0231 | 10 | 41.45 | 6.27
0:15 | 1:10 | 1452 | 1409 | 95 | 114 | 92 | 29 | 0.21 | 4 | 0.01 | 5.54 | 1.28 | 7.0912 | 10 | 41.45 | 6.27
0:15 | 1:10 | 1454 | 1409 | 95 | 114 | 92 | 29 | 0.21 | 4 | 0.01 | 5.54 | 1.28 | 7.0912 | 10 | 41.45 | 6.27
0:15 | 1:10 | 1454 | 1412 | 95 | 114 | 93 | 29 | 0.21 | 4 | 0.01 | 5.52 | 1.29 | 7.1208 | 10 | 41.45 | 6.27
0:15 | 1:10 | 1457 | 1414 | 95 | 115 | 93 | 29 | 0.21 | 4 | 0.01 | 5.52 | 1.27 | 7.0104 | 10 | 41.45 | 6.27
0:15 | 1:10 | 1459 | 1414 | 95 | 115 | 93 | 29 | 0.21 | 4 | 0.01 | 5.52 | 1.3 | 7.176 | 10 | 41.45 | 6.27
0:15 | 1:10 | 1461 | 1417 | 96 | 115 | 93 | 29 | 0.21 | 4 | 0 | 5.54 | 1.28 | 7.0912 | 10 | 41.45 | 6.27
0:15 | 1:10 | 1461 | 1418 | 96 | 115 | 93 | 29 | 0.21 | 4 | 0 | 5.53 | 1.28 | 7.0784 | 10 | 41.45 | 6.27
0:15 | 1:10 | 1463 | 1418 | 96 | 115 | 93 | 29 | 0.21 | 4 | 0 | 5.53 | 1.31 | 7.2443 | 10 | 41.45 | 6.27
0:15 | 1:10 | 1466 | 1420 | 96 | 116 | 93 | 29 | 0.21 | 4 | 0 | 5.64 | 1.31 | 7.3884 | 10 | 41.45 | 6.27
0:15 | 1:10 | 1466 | 1421 | 96 | 116 | 93 | 29 | 0.21 | 4 | 0 | 5.64 | 1.31 | 7.3884 | 10 | 41.45 | 6.27
0:15 | 1:10 | 1469 | 1423 | 96 | 116 | 94 | 29 | 0.2 | 4 | 0 | 5.57 | 1.3 | 7.241 | 10 | 41.45 | 6.27
0:15 | 1:10 | 1471 | 1425 | 96 | 116 | 94 | 29 | 0.2 | 4 | 0 | 5.55 | 1.32 | 7.326 | 10 | 41.45 | 6.27
0:15 | 1:10 | 1471 | 1426 | 97 | 116 | 94 | 29 | 0.2 | 4 | 0.01 | 5.58 | 1.32 | 7.3656 | 10 | 41.45 | 6.27
0:15 | 1:10 | 1473 | 1428 | 97 | 117 | 94 | 29 | 0.2 | 4 | 0.01 | 5.55 | 1.29 | 7.1595 | 10 | 41.45 | 6.27
0:15 | 1:10 | 1476 | 1429 | 97 | 117 | 94 | 29 | 0.2 | 4 | 0.01 | 5.52 | 1.29 | 7.1208 | 10 | 41.45 | 6.27
0:15 | 1:10 | 1476 | 1431 | 97 | 117 | 94 | 30 | 0.2 | 4 | -0.01 | 5.61 | 1.32 | 7.4052 | 10 | 41.45 | 6.27
0:15 | 1:10 | 1478 | 1433 | 97 | 117 | 94 | 30 | 0.2 | 4 | -0.01 | 5.62 | 1.32 | 7.4184 | 10 | 41.45 | 6.27
0:15 | 1:10 | 1481 | 1435 | 97 | 118 | 95 | 30 | 0.2 | 4 | -0.01 | 5.61 | 1.3 | 7.293 | 10 | 41.45 | 6.27
0:15 | 1:10 | 1481 | 1436 | 97 | 118 | 95 | 30 | 0.2 | 4 | -0.01 | 5.54 | 1.29 | 7.1466 | 10 | 41.45 | 6.27
0:15 | 1:10 | 1483 | 1438 | 98 | 118 | 95 | 30 | 0.2 | 4 | 0 | 5.61 | 1.32 | 7.4052 | 10 | 41.45 | 6.27
0:15 | 1:10 | 1486 | 1439 | 98 | 118 | 95 | 30 | 0.2 | 4 | 0 | 5.56 | 1.3 | 7.228 | 10 | 41.45 | 6.27
0:15 | 1:10 | 1486 | 1441 | 98 | 118 | 95 | 30 | 0.2 | 4 | 0 | 5.54 | 1.29 | 7.1466 | 10 | 41.45 | 6.27
0:15 | 1:10 | 1488 | 1443 | 98 | 118 | 95 | 30 | 0.2 | 4 | -0.01 | 5.59 | 1.32 | 7.3788 | 10 | 41.45 | 6.27
0:15 | 1:10 | 1491 | 1444 | 98 | 119 | 95 | 30 | 0.2 | 4 | -0.01 | 5.61 | 1.31 | 7.3491 | 10 | 41.45 | 6.27
0:15 | 1:10 | 1493 | 1446 | 98 | 119 | 96 | 30 | 0.2 | 4 | -0.01 | 5.58 | 1.29 | 7.1982 | 10 | 41.45 | 6.27
0:15 | 1:10 | 1493 | 1447 | 98 | 119 | 96 | 30 | 0.2 | 4 | -0.01 | 5.61 | 1.32 | 7.4052 | 10 | 41.45 | 6.27
0:15 | 1:10 | 1495 | 1449 | 98 | 119 | 96 | 30 | 0.2 | 4 | -0.01 | 5.58 | 1.31 | 7.3098 | 10 | 41.45 | 6.27
0:15 | 1:10 | 1497 | 1451 | 99 | 120 | 96 | 30 | 0.19 | 4 | -0.01 | 5.6 | 1.3 | 7.28 | 10 | 41.45 | 6.27
0:15 | 1:10 | 1500 | 1452 | 99 | 120 | 96 | 30 | 0.19 | 4 | -0.01 | 5.61 | 1.31 | 7.3491 | 10 | 41.45 | 6.27
0:15 | 1:11 | 1500 | 1454 | 99 | 120 | 96 | 30 | 0.19 | 4 | -0.01 | 5.68 | 1.33 | 7.5544 | 10 | 41.45 | 6.27
0:15 | 1:11 | 1502 | 1455 | 99 | 120 | 96 | 30 | 0.19 | 4 | -0.01 | 5.6 | 1.31 | 7.336 | 10 | 41.45 | 6.27
0:15 | 1:11 | 1504 | 1457 | 99 | 121 | 97 | 30 | 0.19 | 4 | -0.01 | 5.53 | 1.29 | 7.1337 | 10 | 41.45 | 6.27
0:15 | 1:11 | 1504 | 1458 | 99 | 121 | 97 | 30 | 0.19 | 4 | -0.01 | 5.47 | 1.26 | 6.8922 | 10 | 41.45 | 6.27
0:15 | 1:11 | 1505 | 1459 | 100 | 120 | 97 | 30 | 0.19 | 4 | -0.01 | 5.38 | 1.21 | 6.5098 | 10 | 41.45 | 6.27
0:15 | 1:11 | 1505 | 1460 | 100 | 120 | 97 | 30 | 0.19 | 4 | -0.01 | 5.34 | 1.18 | 6.3012 | 10 | 41.45 | 6.27
0:15 | 1:11 | 1506 | 1461 | 100 | 120 | 97 | 30 | 0.19 | 4 | 0 | 5.29 | 1.16 | 6.1364 | 10 | 41.45 | 6.27
0:15 | 1:11 | 1505 | 1462 | 100 | 120 | 97 | 30 | 0.19 | 4 | 0 | 5.27 | 1.14 | 6.0078 | 10 | 41.45 | 6.27
0:15 | 1:11 | 1505 | 1462 | 100 | 119 | 97 | 31 | 0.19 | 4 | 0 | 5.27 | 1.14 | 6.0078 | 10 | 41.45 | 6.27
0:15 | 1:11 | 1504 | 1463 | 101 | 119 | 97 | 31 | 0.19 | 4 | 0 | 5.26 | 1.15 | 6.049 | 10 | 41.45 | 6.27
0:15 | 1:11 | 1503 | 1464 | 101 | 119 | 98 | 31 | 0.19 | 4 | 0 | 5.23 | 1.13 | 5.9099 | 10 | 41.45 | 6.27
0:15 | 1:11 | 1502 | 1464 | 101 | 119 | 98 | 31 | 0.19 | 4 | 0 | 5.28 | 1.16 | 6.1248 | 10 | 41.45 | 6.27
0:15 | 1:11 | 1502 | 1465 | 101 | 119 | 98 | 31 | 0.19 | 4 | 0 | 5.34 | 1.18 | 6.3012 | 10 | 41.45 | 6.27
0:15 | 1:11 | 1501 | 1465 | 101 | 119 | 98 | 31 | 0.19 | 4 | 0 | 5.31 | 1.18 | 6.2658 | 10 | 41.45 | 6.27
0:15 | 1:11 | 1500 | 1465 | 101 | 119 | 98 | 31 | 0.19 | 4 | 0 | 5.35 | 1.2 | 6.42 | 10 | 41.45 | 6.27
0:15 | 1:11 | 1500 | 1465 | 102 | 120 | 99 | 31 | 0.19 | 4 | 0 | 5.35 | 1.2 | 6.42 | 10 | 41.45 | 6.27
0:15 | 1:11 | 1500 | 1465 | 102 | 120 | 99 | 31 | 0.19 | 4 | 0 | 5.4 | 1.2 | 6.48 | 10 | 41.45 | 6.27
0:15 | 1:11 | 1500 | 1465 | 102 | 120 | 99 | 31 | 0.19 | 4 | 0 | 5.38 | 1.21 | 6.5098 | 10 | 41.45 | 6.27
0:15 | 1:11 | 1500 | 1465 | 102 | 120 | 99 | 31 | 0.19 | 4 | 0 | 5.4 | 1.21 | 6.534 | 10 | 41.45 | 6.27
0:15 | 1:11 | 1500 | 1465 | 102 | 120 | 99 | 31 | 0.19 | 4 | 0 | 5.38 | 1.21 | 6.5098 | 10 | 41.45 | 6.27
0:15 | 1:11 | 1500 | 1466 | 102 | 120 | 99 | 31 | 0.19 | 4 | 0 | 5.39 | 1.21 | 6.5219 | 10 | 41.45 | 6.27
0:15 | 1:11 | 1497 | 1464 | 103 | 119 | 99 | 31 | 0.19 | 4 | 0 | 0.03 | 0.02 | 0.0006 | 10 | 41.45 | 6.27
0:15 | 1:11 | 1497 | 1464 | 103 | 119 | 99 | 31 | 0.19 | 4 | 0 | 0 | 0.01 | 0 | 10 | 41.45 | 6.27
0:15 | 1:11 | 1489 | 1460 | 103 | 116 | 100 | 31 | 0.19 | 4 | 0.16 | 0 | 0.01 | 0 | 10 | 41.46 | 6.28
0:15 | 1:11 | 1479 | 1458 | 103 | 114 | 100 | 31 | 0.19 | 4 | 0.16 | 0 | 0.01 | 0 | 10 | 41.49 | 6.31
0:15 | 1:11 | 1479 | 1458 | 103 | 114 | 100 | 31 | 0.18 | 4 | 0.16 | 0 | 0.01 | 0 | 10 | 41.5 | 6.32
0:16 | 1:11 | 1467 | 1452 | 103 | 112 | 100 | 31 | 0.18 | 4 | 1.12 | 0 | 0.01 | 0 | 10 | 41.52 | 6.34
0:16 | 1:11 | 1456 | 1448 | 103 | 111 | 100 | 31 | 0.18 | 4 | 1.12 | 0 | 0.01 | 0 | 10 | 41.54 | 6.36
0:16 | 1:11 | 1456 | 1448 | 104 | 111 | 100 | 31 | 0.18 | 4 | 1.12 | 0 | 0.01 | 0 | 10 | 41.54 | 6.36
0:16 | 1:11 | 1444 | 1444 | 104 | 110 | 100 | 31 | 0.18 | 4 | 1.12 | 0 | 0.01 | 0 | 10 | 41.56 | 6.38
0:16 | 1:11 | 1432 | 1435 | 104 | 109 | 101 | 31 | 0.18 | 4 | 0.72 | 0 | 0.01 | 0 | 10 | 41.57 | 6.39
0:16 | 1:11 | 1432 | 1435 | 104 | 108 | 101 | 31 | 0.18 | 4 | 0.72 | 0 | 0.01 | 0 | 10 | 41.58 | 6.4
0:16 | 1:11 | 1421 | 1431 | 104 | 108 | 101 | 31 | 0.18 | 4 | 0.72 | 0 | 0.01 | 0 | 10 | 41.59 | 6.41
0:16 | 1:11 | 1410 | 1425 | 104 | 107 | 101 | 31 | 0.18 | 4 | 0.55 | 0 | 0.01 | 0 | 10 | 41.59 | 6.41
0:16 | 1:11 | 1410 | 1420 | 104 | 106 | 101 | 31 | 0.18 | 4 | 0.55 | 0 | 0.01 | 0 | 10 | 41.6 | 6.42
0:16 | 1:11 | 1400 | 1414 | 104 | 106 | 101 | 31 | 0.18 | 4 | 0.55 | 0 | 0.01 | 0 | 10 | 41.61 | 6.43
0:16 | 1:11 | 1390 | 1409 | 104 | 106 | 101 | 31 | 0.18 | 4 | 0.55 | 0 | 0.01 | 0 | 10 | 41.61 | 6.43
0:16 | 1:11 | 1380 | 1404 | 104 | 105 | 101 | 31 | 0.18 | 4 | 0.34 | 0 | 0.01 | 0 | 10 | 41.62 | 6.44
0:16 | 1:11 | 1380 | 1398 | 105 | 104 | 101 | 31 | 0.17 | 4 | 0.34 | 0 | 0.01 | 0 | 10 | 41.63 | 6.45
0:16 | 1:11 | 1370 | 1393 | 105 | 104 | 101 | 31 | 0.17 | 4 | 0.34 | 0 | 0.01 | 0 | 10 | 41.63 | 6.45
0:16 | 1:11 | 1361 | 1388 | 105 | 104 | 101 | 31 | 0.17 | 4 | 0.48 | 0 | 0.01 | 0 | 10 | 41.65 | 6.47
0:16 | 1:11 | 1361 | 1377 | 105 | 103 | 102 | 31 | 0.17 | 4 | 0.48 | 0 | 0.01 | 0 | 10 | 41.66 | 6.48
0:16 | 1:11 | 1351 | 1377 | 105 | 103 | 102 | 31 | 0.17 | 4 | 0.48 | 0 | 0.01 | 0 | 10 | 41.67 | 6.49
0:16 | 1:11 | 1342 | 1371 | 105 | 103 | 102 | 31 | 0.17 | 4 | 0.76 | 0 | 0.01 | 0 | 10 | 41.68 | 6.5
0:16 | 1:11 | 1332 | 1365 | 105 | 102 | 102 | 31 | 0.17 | 4 | 0.76 | 0 | 0.01 | 0 | 10 | 41.69 | 6.51
0:16 | 1:11 | 1332 | 1359 | 105 | 102 | 102 | 31 | 0.17 | 4 | 0.76 | 0 | 0.01 | 0 | 10 | 41.69 | 6.51
0:16 | 1:11 | 1323 | 1353 | 105 | 101 | 102 | 31 | 0.16 | 4 | 0.25 | 0 | 0.01 | 0 | 10 | 41.7 | 6.52
0:16 | 1:11 | 1323 | 1347 | 105 | 101 | 102 | 31 | 0.16 | 4 | 0.25 | 0 | 0.01 | 0 | 10 | 41.7 | 6.52
0:16 | 1:11 | 1314 | 1341 | 105 | 101 | 102 | 32 | 0.16 | 4 | 0.25 | 0 | 0.01 | 0 | 10 | 41.7 | 6.52
0:16 | 1:11 | 1305 | 1335 | 105 | 100 | 102 | 32 | 0.16 | 4 | 0.25 | 0 | 0.01 | 0 | 10 | 41.71 | 6.53
0:16 | 1:11 | 1305 | 1329 | 105 | 100 | 102 | 32 | 0.16 | 4 | 0.16 | 0 | 0.01 | 0 | 10 | 41.71 | 6.53
0:16 | 1:11 | 1296 | 1324 | 105 | 100 | 102 | 32 | 0.16 | 4 | 0.16 | 0 | 0.01 | 0 | 10 | 41.72 | 6.54
0:16 | 1:11 | 1287 | 1318 | 105 | 99 | 102 | 32 | 0.16 | 4 | 0.16 | 0 | 0.01 | 0 | 10 | 41.73 | 6.55
0:16 | 1:11 | 1287 | 1312 | 105 | 99 | 102 | 32 | 0.16 | 4 | 0.46 | 0 | 0.01 | 0 | 10 | 41.73 | 6.55
0:16 | 1:11 | 1277 | 1306 | 105 | 99 | 102 | 32 | 0.16 | 4 | 0.46 | 0 | 0 | 0 | 10 | 41.74 | 6.56
0:16 | 1:11 | 1268 | 1300 | 105 | 98 | 102 | 32 | 0.15 | 4 | 0.46 | 0 | 0.01 | 0 | 10 | 41.75 | 6.57
0:16 | 1:11 | 1268 | 1295 | 105 | 98 | 102 | 32 | 0.15 | 4 | 0.46 | 0 | 0.01 | 0 | 10 | 41.75 | 6.57
0:16 | 1:11 | 1259 | 1289 | 105 | 98 | 102 | 32 | 0.15 | 4 | 0.4 | 0 | 0.01 | 0 | 10 | 41.76 | 6.58
0:16 | 1:11 | 1250 | 1283 | 105 | 98 | 102 | 32 | 0.15 | 4 | 0.4 | 0 | 0.01 | 0 | 10 | 41.77 | 6.59
0:16 | 1:11 | 1242 | 1276 | 105 | 97 | 102 | 32 | 0.15 | 4 | 0.4 | 0 | 0.01 | 0 | 10 | 41.77 | 6.59
0:16 | 1:12 | 1242 | 1271 | 105 | 97 | 102 | 32 | 0.15 | 4 | 0.39 | 0 | 0.01 | 0 | 10 | 41.78 | 6.6
0:16 | 1:12 | 1234 | 1265 | 105 | 97 | 102 | 32 | 0.15 | 4 | 0.39 | 0 | 0.01 | 0 | 10 | 41.78 | 6.6
0:16 | 1:12 | 1227 | 1258 | 104 | 96 | 102 | 32 | 0.15 | 4 | 0.39 | 0 | 0.01 | 0 | 10 | 41.79 | 6.61
0:16 | 1:12 | 1227 | 1252 | 104 | 96 | 102 | 32 | 0.15 | 4 | 0.43 | 0 | 0.01 | 0 | 10 | 41.8 | 6.62
0:16 | 1:12 | 1219 | 1247 | 104 | 96 | 102 | 32 | 0.15 | 4 | 0.43 | 0 | 0.01 | 0 | 10 | 41.81 | 6.63
0:16 | 1:12 | 1211 | 1240 | 104 | 96 | 102 | 32 | 0.14 | 4 | 0.43 | 0 | 0.01 | 0 | 10 | 41.82 | 6.64
0:16 | 1:12 | 1203 | 1236 | 104 | 95 | 102 | 32 | 0.14 | 4 | 0.43 | 0 | 0.01 | 0 | 10 | 41.83 | 6.65
0:16 | 1:12 | 1203 | 1231 | 104 | 95 | 102 | 32 | 0.14 | 4 | 0.47 | 0 | 0.01 | 0 | 10 | 41.83 | 6.65
0:16 | 1:12 | 1196 | 1225 | 104 | 95 | 102 | 32 | 0.14 | 4 | 0.47 | 0 | 0.01 | 0 | 10 | 41.84 | 6.66
0:16 | 1:12 | 1188 | 1219 | 104 | 94 | 102 | 32 | 0.14 | 4 | 0.47 | 0 | 0.01 | 0 | 10 | 41.84 | 6.66
0:16 | 1:12 | 1188 | 1213 | 104 | 94 | 102 | 32 | 0.14 | 4 | 0.22 | 0 | 0.01 | 0 | 10 | 41.84 | 6.66
0:16 | 1:12 | 1180 | 1208 | 104 | 94 | 102 | 32 | 0.14 | 4 | 0.22 | 0 | 0.01 | 0 | 10 | 41.84 | 6.66
0:16 | 1:12 | 1173 | 1203 | 104 | 94 | 102 | 32 | 0.14 | 4 | 0.22 | 0 | 0.01 | 0 | 10 | 41.85 | 6.67
0:16 | 1:12 | 1173 | 1198 | 103 | 93 | 102 | 32 | 0.14 | 4 | 0.22 | 0 | 0.01 | 0 | 10 | 41.85 | 6.67
0:16 | 1:12 | 1165 | 1193 | 103 | 93 | 102 | 32 | 0.14 | 4 | 0.09 | 0 | 0.01 | 0 | 10 | 41.85 | 6.67
0:16 | 1:12 | 1165 | 1193 | 103 | 93 | 102 | 32 | 0.14 | 4 | 0.09 | 0 | 0.01 | 0 | 10 | 41.85 | 6.67
0:16 | 1:12 | 1158 | 1182 | 103 | 93 | 102 | 32 | 0.13 | 4 | 0.09 | 0 | 0.01 | 0 | 10 | 41.86 | 6.68
0:16 | 1:12 | 1150 | 1177 | 103 | 93 | 102 | 32 | 0.13 | 4 | 0.2 | 0 | 0.01 | 0 | 10 | 41.86 | 6.68
0:16 | 1:12 | 1142 | 1172 | 103 | 92 | 102 | 32 | 0.13 | 4 | 0.2 | 0 | 0.01 | 0 | 10 | 41.86 | 6.68
0:16 | 1:12 | 1142 | 1167 | 103 | 92 | 102 | 32 | 0.13 | 4 | 0.2 | 0 | 0.01 | 0 | 10 | 41.87 | 6.69
0:16 | 1:12 | 1135 | 1162 | 103 | 92 | 102 | 32 | 0.13 | 4 | 0.35 | 0 | 0.01 | 0 | 9 | 41.88 | 6.7
0:16 | 1:12 | 1127 | 1157 | 103 | 92 | 102 | 32 | 0.13 | 4 | 0.35 | 0 | 0.01 | 0 | 9 | 41.88 | 6.7
0:16 | 1:12 | 1120 | 1151 | 102 | 91 | 102 | 32 | 0.13 | 4 | 0.35 | 0 | 0.01 | 0 | 9 | 41.89 | 6.71
0:16 | 1:12 | 1120 | 1147 | 102 | 91 | 102 | 32 | 0.13 | 4 | 0.38 | 0 | 0.01 | 0 | 9 | 41.9 | 6.72
0:16 | 1:12 | 1112 | 1142 | 102 | 91 | 102 | 32 | 0.13 | 4 | 0.38 | 0 | 0.01 | 0 | 9 | 41.9 | 6.72
0:16 | 1:12 | 1105 | 1137 | 102 | 90 | 102 | 32 | 0.13 | 4 | 0.38 | 0 | 0.01 | 0 | 9 | 41.91 | 6.73
0:16 | 1:12 | 1098 | 1132 | 102 | 90 | 102 | 32 | 0.13 | 4 | 0.38 | 0 | 0.01 | 0 | 9 | 41.92 | 6.74
0:17 | 1:12 | 1098 | 1128 | 102 | 90 | 102 | 32 | 0.12 | 4 | 0.36 | 0 | 0.01 | 0 | 9 | 41.92 | 6.74
0:17 | 1:12 | 1090 | 1123 | 102 | 90 | 103 | 32 | 0.12 | 4 | 0.36 | 0 | 0.01 | 0 | 9 | 41.93 | 6.75
0:17 | 1:12 | 1090 | 1117 | 102 | 90 | 103 | 32 | 0.12 | 4 | 0.36 | 0 | 0.01 | 0 | 9 | 41.93 | 6.75
0:17 | 1:12 | 1083 | 1112 | 102 | 90 | 103 | 32 | 0.12 | 4 | 0.2 | 0 | 0.01 | 0 | 9 | 41.93 | 6.75
0:17 | 1:12 | 1076 | 1107 | 101 | 89 | 103 | 32 | 0.12 | 4 | 0.2 | 0 | 0.01 | 0 | 9 | 41.94 | 6.76
0:17 | 1:12 | 1076 | 1102 | 101 | 89 | 103 | 32 | 0.12 | 4 | 0.2 | 0 | 0.01 | 0 | 9 | 41.94 | 6.76
0:17 | 1:12 | 1069 | 1098 | 101 | 89 | 103 | 32 | 0.12 | 4 | 0.2 | 0 | 0.01 | 0 | 9 | 41.95 | 6.77
0:17 | 1:12 | 1063 | 1092 | 101 | 89 | 103 | 32 | 0.12 | 4 | 0.28 | 0 | 0.01 | 0 | 9 | 41.95 | 6.77
0:17 | 1:12 | 1063 | 1088 | 101 | 89 | 103 | 32 | 0.12 | 4 | 0.28 | 0 | 0.01 | 0 | 9 | 41.95 | 6.77
0:17 | 1:12 | 1056 | 1083 | 101 | 88 | 103 | 32 | 0.12 | 4 | 0.28 | 0 | 0.01 | 0 | 9 | 41.96 | 6.78
0:17 | 1:12 | 1050 | 1078 | 100 | 88 | 103 | 32 | 0.12 | 4 | 0.25 | 0 | 0.01 | 0 | 9 | 41.96 | 6.78
0:17 | 1:12 | 1050 | 1074 | 100 | 88 | 103 | 32 | 0.12 | 4 | 0.25 | 0 | 0.01 | 0 | 9 | 41.96 | 6.78
0:17 | 1:12 | 1043 | 1069 | 100 | 88 | 102 | 32 | 0.12 | 4 | 0.25 | 0 | 0.01 | 0 | 9 | 41.97 | 6.79
0:17 | 1:12 | 1036 | 1064 | 100 | 87 | 102 | 32 | 0.12 | 4 | 0.22 | 0 | 0.01 | 0 | 9 | 41.97 | 6.79
0:17 | 1:12 | 1036 | 1060 | 100 | 87 | 102 | 32 | 0.12 | 4 | 0.22 | 0 | 0.01 | 0 | 9 | 41.98 | 6.8
0:17 | 1:12 | 1030 | 1056 | 99 | 87 | 102 | 32 | 0.11 | 4 | 0.22 | 0 | 0.01 | 0 | 9 | 41.98 | 6.8
0:17 | 1:12 | 1023 | 1056 | 99 | 87 | 102 | 32 | 0.11 | 4 | 0.22 | 0 | 0 | 0 | 9 | 41.98 | 6.8
0:17 | 1:12 | 1017 | 1046 | 99 | 86 | 102 | 32 | 0.11 | 4 | 0.2 | 0 | 0.01 | 0 | 9 | 41.99 | 6.81
0:17 | 1:12 | 1017 | 1042 | 99 | 86 | 102 | 32 | 0.11 | 4 | 0.2 | 0 | 0.01 | 0 | 9 | 41.99 | 6.81
0:17 | 1:12 | 1010 | 1042 | 99 | 86 | 102 | 32 | 0.11 | 4 | 0.2 | 0 | 0.01 | 0 | 9 | 41.99 | 6.81
0:17 | 1:12 | 1004 | 1032 | 99 | 85 | 102 | 32 | 0.11 | 4 | 0.22 | 0 | 0.01 | 0 | 9 | 42 | 6.82
0:17 | 1:12 | 1004 | 1027 | 98 | 85 | 102 | 32 | 0.11 | 4 | 0.22 | 0 | 0.01 | 0 | 9 | 42 | 6.82
0:17 | 1:12 | 997 | 1027 | 98 | 85 | 102 | 32 | 0.11 | 4 | 0.22 | 0 | 0.01 | 0 | 9 | 42 | 6.82
0:17 | 1:12 | 991 | 1022 | 98 | 85 | 102 | 32 | 0.11 | 4 | 0.22 | 0 | 0.01 | 0 | 9 | 42.01 | 6.83
0:17 | 1:12 | 984 | 1013 | 98 | 84 | 102 | 32 | 0.11 | 4 | 0.22 | 0 | 0.01 | 0 | 9 | 42.02 | 6.84
0:17 | 1:12 | 984 | 1013 | 98 | 84 | 102 | 32 | 0.11 | 4 | 0.22 | 0 | 0.01 | 0 | 9 | 42.02 | 6.84
0:17 | 1:12 | 984 | 1009 | 98 | 84 | 102 | 32 | 0.11 | 4 | 0.22 | 0 | 0.01 | 0 | 9 | 42.02 | 6.84
0:17 | 1:12 | 978 | 1004 | 97 | 84 | 102 | 32 | 0.11 | 4 | 0.23 | 0 | 0.01 | 0 | 9 | 42.02 | 6.84
0:17 | 1:12 | 971 | 1000 | 97 | 84 | 102 | 32 | 0.11 | 4 | 0.23 | 0 | 0.01 | 0 | 9 | 42.03 | 6.85
0:17 | 1:12 | 965 | 996 | 97 | 83 | 102 | 32 | 0.11 | 4 | 0.23 | 0 | 0.01 | 0 | 9 | 42.03 | 6.85
0:17 | 1:12 | 965 | 991 | 97 | 83 | 102 | 32 | 0.11 | 4 | 0.13 | 0 | 0.01 | 0 | 9 | 42.03 | 6.85
0:17 | 1:12 | 960 | 987 | 96 | 83 | 102 | 32 | 0.11 | 4 | 0.13 | 0 | 0.01 | 0 | 9 | 42.03 | 6.85
0:17 | 1:12 | 953 | 982 | 96 | 83 | 102 | 32 | 0.11 | 4 | 0.13 | 0 | 0.01 | 0 | 9 | 42.03 | 6.85
0:17 | 1:13 | 948 | 978 | 96 | 82 | 102 | 32 | 0.11 | 4 | 0.13 | 0 | 0.01 | 0 | 9 | 42.04 | 6.86
0:17 | 1:13 | 948 | 970 | 96 | 82 | 102 | 32 | 0.11 | 4 | 0.13 | 0 | 0.01 | 0 | 9 | 42.04 | 6.86
0:17 | 1:13 | 942 | 970 | 96 | 82 | 102 | 32 | 0.1 | 4 | 0.13 | 0 | 0.01 | 0 | 9 | 42.04 | 6.86
0:17 | 1:13 | 936 | 965 | 95 | 82 | 102 | 32 | 0.1 | 4 | 0.13 | 0 | 0.01 | 0 | 9 | 42.04 | 6.86
0:17 | 1:13 | 936 | 960 | 95 | 81 | 102 | 32 | 0.1 | 4 | 0.11 | 0 | 0.01 | 0 | 9 | 42.05 | 6.87
0:17 | 1:13 | 930 | 956 | 95 | 81 | 102 | 32 | 0.1 | 4 | 0.11 | 0 | 0.01 | 0 | 9 | 42.05 | 6.87
0:17 | 1:13 | 924 | 952 | 95 | 81 | 102 | 32 | 0.1 | 4 | 0.11 | 0 | 0.01 | 0 | 9 | 42.05 | 6.87
0:17 | 1:13 | 924 | 948 | 95 | 81 | 102 | 32 | 0.1 | 4 | 0.11 | 0 | 0.01 | 0 | 9 | 42.06 | 6.88
0:17 | 1:13 | 918 | 944 | 94 | 81 | 102 | 32 | 0.1 | 4 | 0.23 | 0 | 0.01 | 0 | 9 | 42.06 | 6.88
0:17 | 1:13 | 912 | 940 | 94 | 80 | 102 | 32 | 0.1 | 4 | 0.23 | 0 | 0.01 | 0 | 9 | 42.07 | 6.89
0:17 | 1:13 | 912 | 937 | 94 | 80 | 102 | 32 | 0.1 | 4 | 0.23 | 0 | 0.01 | 0 | 9 | 42.07 | 6.89
0:17 | 1:13 | 906 | 932 | 94 | 80 | 101 | 32 | 0.1 | 4 | 0.21 | 0 | 0.01 | 0 | 9 | 42.07 | 6.89
0:17 | 1:13 | 901 | 928 | 93 | 80 | 101 | 32 | 0.1 | 4 | 0.21 | 0 | 0.01 | 0 | 9 | 42.08 | 6.9
0:17 | 1:13 | 901 | 924 | 93 | 79 | 101 | 32 | 0.1 | 4 | 0.21 | 0 | 0.01 | 0 | 9 | 42.08 | 6.9
0:17 | 1:13 | 895 | 920 | 93 | 79 | 101 | 32 | 0.1 | 4 | 0.25 | 0 | 0.01 | 0 | 9 | 42.08 | 6.9
0:17 | 1:13 | 889 | 917 | 93 | 79 | 101 | 32 | 0.1 | 4 | 0.25 | 0 | 0.01 | 0 | 9 | 42.09 | 6.91
0:17 | 1:13 | 889 | 913 | 92 | 79 | 101 | 32 | 0.1 | 4 | 0.25 | 0 | 0.01 | 0 | 9 | 42.09 | 6.91
0:17 | 1:13 | 884 | 908 | 92 | 78 | 101 | 32 | 0.1 | 4 | 0.21 | 0 | 0.01 | 0 | 9 | 42.1 | 6.92
0:17 | 1:13 | 878 | 904 | 92 | 78 | 101 | 32 | 0.1 | 4 | 0.21 | 0 | 0.01 | 0 | 9 | 42.1 | 6.92
0:17 | 1:13 | 873 | 900 | 91 | 78 | 101 | 32 | 0.1 | 4 | 0.21 | 0 | 0.01 | 0 | 9 | 42.1 | 6.92
0:17 | 1:13 | 873 | 896 | 91 | 78 | 101 | 32 | 0.1 | 4 | 0.21 | 0 | 0.01 | 0 | 9 | 42.11 | 6.93
0:17 | 1:13 | 867 | 892 | 91 | 78 | 101 | 32 | 0.1 | 4 | 0.19 | 0 | 0.01 | 0 | 9 | 42.11 | 6.93
0:17 | 1:13 | 861 | 888 | 91 | 77 | 101 | 32 | 0.1 | 4 | 0.19 | 0 | 0.01 | 0 | 9 | 42.11 | 6.93
0:17 | 1:13 | 856 | 884 | 90 | 77 | 101 | 32 | 0.1 | 4 | 0.19 | 0 | 0.01 | 0 | 9 | 42.11 | 6.93
0:17 | 1:13 | 856 | 880 | 90 | 77 | 101 | 32 | 0.1 | 4 | 0.09 | 0 | 0.01 | 0 | 9 | 42.11 | 6.93
0:17 | 1:13 | 850 | 876 | 90 | 77 | 101 | 32 | 0.1 | 4 | 0.09 | 0 | 0.01 | 0 | 9 | 42.11 | 6.93
0:18 | 1:13 | 845 | 872 | 90 | 76 | 101 | 32 | 0.1 | 4 | 0.09 | 0 | 0.01 | 0 | 9 | 42.12 | 6.94
0:18 | 1:13 | 845 | 868 | 90 | 76 | 101 | 32 | 0.1 | 4 | 0.09 | 0 | 0.01 | 0 | 9 | 42.12 | 6.94
0:18 | 1:13 | 840 | 865 | 89 | 76 | 100 | 32 | 0.1 | 4 | 0.1 | 0 | 0.01 | 0 | 9 | 42.12 | 6.94
0:18 | 1:13 | 834 | 861 | 89 | 76 | 100 | 32 | 0.1 | 4 | 0.1 | 0 | 0.01 | 0 | 9 | 42.12 | 6.94
0:18 | 1:13 | 834 | 857 | 88 | 76 | 100 | 32 | 0.1 | 4 | 0.1 | 0 | 0.01 | 0 | 9 | 42.12 | 6.94
0:18 | 1:13 | 829 | 853 | 88 | 75 | 100 | 32 | 0.1 | 4 | 0.15 | 0 | 0.01 | 0 | 9 | 42.13 | 6.95
0:18 | 1:13 | 829 | 849 | 88 | 75 | 100 | 32 | 0.1 | 4 | 0.15 | 0 | 0.01 | 0 | 9 | 42.13 | 6.95
0:18 | 1:13 | 824 | 846 | 88 | 75 | 100 | 32 | 0.1 | 4 | 0.15 | 0 | 0.01 | 0 | 9 | 42.13 | 6.95
0:18 | 1:13 | 819 | 842 | 88 | 75 | 100 | 32 | 0.1 | 4 | 0.09 | 0 | 0.01 | 0 | 9 | 42.13 | 6.95
0:18 | 1:13 | 813 | 838 | 87 | 74 | 100 | 32 | 0.1 | 4 | 0.09 | 0 | 0.01 | 0 | 9 | 42.13 | 6.95
0:18 | 1:13 | 813 | 835 | 87 | 74 | 100 | 32 | 0.1 | 4 | 0.09 | 0 | 0.01 | 0 | 9 | 42.14 | 6.96
0:18 | 1:13 | 808 | 831 | 87 | 74 | 100 | 32 | 0.1 | 4 | 0.14 | 0 | 0.02 | 0 | 9 | 42.14 | 6.96
0:18 | 1:13 | 803 | 827 | 87 | 74 | 100 | 32 | 0.1 | 4 | 0.14 | 0 | 0.02 | 0 | 9 | 42.14 | 6.96
0:18 | 1:13 | 803 | 824 | 86 | 73 | 100 | 32 | 0.1 | 4 | 0.14 | 0 | 0.01 | 0 | 9 | 42.14 | 6.96
0:18 | 1:13 | 798 | 819 | 86 | 73 | 100 | 32 | 0.1 | 4 | 0.14 | 0 | 0.01 | 0 | 9 | 42.15 | 6.97
0:18 | 1:13 | 792 | 815 | 86 | 73 | 99 | 32 | 0.1 | 4 | 0.2 | 0 | 0.01 | 0 | 9 | 42.15 | 6.97
0:18 | 1:13 | 792 | 812 | 85 | 73 | 99 | 32 | 0.1 | 4 | 0.2 | 0 | 0.01 | 0 | 9 | 42.16 | 6.98
0:18 | 1:13 | 787 | 808 | 85 | 73 | 99 | 32 | 0.1 | 4 | 0.2 | 0 | 0.01 | 0 | 9 | 42.17 | 6.99
0:18 | 1:13 | 783 | 805 | 85 | 72 | 99 | 32 | 0.1 | 4 | 0.41 | 0 | 0.01 | 0 | 9 | 42.17 | 6.99
0:18 | 1:13 | 777 | 801 | 85 | 72 | 99 | 32 | 0.1 | 4 | 0.41 | 0 | 0.01 | 0 | 9 | 42.18 | 7
0:18 | 1:13 | 777 | 798 | 85 | 72 | 99 | 32 | 0.1 | 4 | 0.41 | 0 | 0.01 | 0 | 9 | 42.18 | 7
0:18 | 1:13 | 772 | 794 | 84 | 72 | 99 | 32 | 0.1 | 4 | 0.41 | 0 | 0.01 | 0 | 9 | 42.18 | 7
0:18 | 1:13 | 768 | 791 | 84 | 71 | 99 | 32 | 0.1 | 4 | 0.1 | 0 | 0.01 | 0 | 9 | 42.18 | 7
0:18 | 1:13 | 768 | 787 | 84 | 71 | 99 | 31 | 0.1 | 4 | 0.1 | 0 | 0.01 | 0 | 9 | 42.18 | 7
0:18 | 1:13 | 763 | 784 | 84 | 71 | 99 | 31 | 0.1 | 4 | 0.1 | 0 | 0.01 | 0 | 9 | 42.18 | 7
0:18 | 1:13 | 758 | 780 | 83 | 71 | 98 | 31 | 0.1 | 4 | 0.01 | 0 | 0.01 | 0 | 9 | 42.18 | 7
0:18 | 1:13 | 758 | 777 | 83 | 71 | 98 | 31 | 0.1 | 4 | 0.01 | 0 | 0.01 | 0 | 9 | 42.18 | 7
0:18 | 1:13 | 753 | 773 | 83 | 71 | 98 | 31 | 0.11 | 4 | 0.01 | 0 | 0.01 | 0 | 9 | 42.18 | 7
0:18 | 1:13 | 748 | 770 | 83 | 70 | 98 | 31 | 0.11 | 4 | 0.08 | 0 | 0.01 | 0 | 9 | 42.19 | 7.01
0:18 | 1:13 | 748 | 767 | 82 | 70 | 98 | 31 | 0.11 | 4 | 0.08 | 0 | 0.01 | 0 | 9 | 42.19 | 7.01
0:18 | 1:13 | 743 | 763 | 82 | 70 | 98 | 31 | 0.11 | 4 | 0.08 | 0 | 0.01 | 0 | 9 | 42.19 | 7.01
0:18 | 1:13 | 738 | 760 | 82 | 70 | 98 | 31 | 0.11 | 4 | 0.08 | 0 | 0.01 | 0 | 9 | 42.19 | 7.01
0:18 | 1:13 | 738 | 757 | 82 | 69 | 98 | 31 | 0.11 | 4 | 0.19 | 0 | 0.01 | 0 | 9 | 42.2 | 7.02
0:18 | 1:13 | 733 | 754 | 81 | 69 | 98 | 31 | 0.11 | 4 | 0.19 | 0 | 0.01 | 0 | 9 | 42.2 | 7.02
0:18 | 1:14 | 728 | 750 | 81 | 69 | 98 | 31 | 0.1 | 4 | 0.19 | 0 | 0.01 | 0 | 9 | 42.21 | 7.03
0:18 | 1:14 | 724 | 746 | 81 | 69 | 98 | 31 | 0.1 | 4 | 0.24 | 0 | 0.01 | 0 | 9 | 42.21 | 7.03
0:18 | 1:14 | 724 | 742 | 81 | 68 | 97 | 31 | 0.1 | 4 | 0.24 | 0 | 0.01 | 0 | 9 | 42.21 | 7.03
0:18 | 1:14 | 719 | 739 | 81 | 68 | 97 | 31 | 0.1 | 4 | 0.24 | 0 | 0.01 | 0 | 9 | 42.21 | 7.03
0:18 | 1:14 | 714 | 735 | 80 | 68 | 97 | 31 | 0.1 | 4 | 0.13 | 0 | 0.01 | 0 | 9 | 42.22 | 7.04
0:18 | 1:14 | 710 | 731 | 80 | 68 | 97 | 31 | 0.1 | 4 | 0.13 | 0 | 0.01 | 0 | 9 | 42.22 | 7.04
0:18 | 1:14 | 710 | 728 | 80 | 68 | 97 | 31 | 0.1 | 4 | 0.13 | 0 | 0.01 | 0 | 9 | 42.22 | 7.04
0:18 | 1:14 | 705 | 724 | 80 | 68 | 97 | 31 | 0.1 | 4 | 0.13 | 0 | 0.01 | 0 | 9 | 42.22 | 7.04
0:18 | 1:14 | 705 | 724 | 79 | 68 | 97 | 31 | 0.1 | 4 | 0.06 | 0 | 0.01 | 0 | 9 | 42.22 | 7.04
0:18 | 1:14 | 701 | 721 | 79 | 67 | 97 | 31 | 0.1 | 4 | 0.06 | 0 | 0.01 | 0 | 9 | 42.22 | 7.04
0:18 | 1:14 | 696 | 714 | 79 | 67 | 97 | 31 | 0.1 | 4 | 0.06 | 0 | 0.01 | 0 | 9 | 42.22 | 7.04
0:18 | 1:14 | 696 | 714 | 79 | 67 | 97 | 31 | 0.1 | 4 | 0.04 | 0 | 0.01 | 0 | 9 | 42.22 | 7.04
0:18 | 1:14 | 692 | 711 | 79 | 67 | 96 | 31 | 0.1 | 4 | 0.04 | 0 | 0.01 | 0 | 9 | 42.22 | 7.04
0:18 | 1:14 | 687 | 704 | 78 | 66 | 96 | 31 | 0.1 | 4 | 0.04 | 0 | 0.01 | 0 | 9 | 42.23 | 7.05
0:18 | 1:14 | 687 | 704 | 78 | 66 | 96 | 31 | 0.1 | 4 | 0.04 | 0 | 0.01 | 0 | 9 | 42.23 | 7.05
0:18 | 1:14 | 682 | 698 | 78 | 66 | 96 | 31 | 0.1 | 4 | 0.06 | 0 | 0.01 | 0 | 9 | 42.23 | 7.05
0:18 | 1:14 | 678 | 694 | 78 | 66 | 96 | 31 | 0.1 | 4 | 0.06 | 0 | 0.01 | 0 | 9 | 42.23 | 7.05
0:18 | 1:14 | 678 | 694 | 77 | 66 | 96 | 31 | 0.1 | 4 | 0.06 | 0 | 0.01 | 0 | 9 | 42.24 | 7.06
0:18 | 1:14 | 673 | 688 | 77 | 65 | 96 | 31 | 0.1 | 4 | 0.16 | 0 | 0.01 | 0 | 9 | 42.24 | 7.06
0:18 | 1:14 | 669 | 685 | 77 | 65 | 96 | 31 | 0.1 | 4 | 0.16 | 0 | 0.01 | 0 | 9 | 42.25 | 7.07
0:18 | 1:14 | 664 | 685 | 77 | 65 | 96 | 31 | 0.1 | 4 | 0.16 | 0 | 0.01 | 0 | 9 | 42.25 | 7.07
0:18 | 1:14 | 664 | 681 | 77 | 65 | 95 | 31 | 0.1 | 4 | 0.29 | 0 | 0.01 | 0 | 8 | 42.25 | 7.07
0:18 | 1:14 | 660 | 678 | 77 | 65 | 95 | 31 | 0.1 | 4 | 0.29 | 0 | 0.01 | 0 | 8 | 42.26 | 7.08
0:18 | 1:14 | 656 | 674 | 76 | 65 | 95 | 31 | 0.1 | 4 | 0.29 | 0 | 0.01 | 0 | 8 | 42.26 | 7.08
0:18 | 1:14 | 651 | 671 | 76 | 64 | 95 | 31 | 0.1 | 4 | 0.07 | 0 | 0.01 | 0 | 8 | 42.26 | 7.08
0:18 | 1:14 | 651 | 668 | 76 | 64 | 95 | 31 | 0.1 | 4 | 0.07 | 0 | 0.01 | 0 | 8 | 42.26 | 7.08
0:18 | 1:14 | 647 | 665 | 76 | 64 | 95 | 31 | 0.1 | 4 | 0.07 | 0 | 0.01 | 0 | 8 | 42.26 | 7.08
0:19 | 1:14 | 643 | 662 | 75 | 64 | 95 | 30 | 0.1 | 4 | 0.07 | 0 | 0.01 | 0 | 8 | 42.26 | 7.08
0:19 | 1:14 | 643 | 659 | 75 | 64 | 95 | 30 | 0.1 | 4 | 0.04 | 0 | 0.01 | 0 | 8 | 42.26 | 7.08
0:19 | 1:14 | 638 | 656 | 75 | 64 | 95 | 30 | 0.1 | 4 | 0.04 | 0 | 0.01 | 0 | 8 | 42.26 | 7.08
0:19 | 1:14 | 634 | 653 | 75 | 63 | 94 | 30 | 0.1 | 4 | 0.04 | 0 | 0.01 | 0 | 8 | 42.26 | 7.08
0:19 | 1:14 | 634 | 650 | 75 | 63 | 94 | 30 | 0.1 | 4 | 0.02 | 0 | 0.01 | 0 | 8 | 42.26 | 7.08
0:19 | 1:14 | 629 | 647 | 75 | 63 | 94 | 30 | 0.1 | 4 | 0.02 | 0 | 0.01 | 0 | 8 | 42.26 | 7.08
0:19 | 1:14 | 625 | 644 | 74 | 63 | 94 | 30 | 0.1 | 4 | 0.02 | 0 | 0.01 | 0 | 8 | 42.26 | 7.08
0:19 | 1:14 | 625 | 641 | 74 | 62 | 94 | 30 | 0.1 | 4 | 0.02 | 0 | 0.01 | 0 | 8 | 42.26 | 7.08
0:19 | 1:14 | 621 | 637 | 74 | 62 | 94 | 30 | 0.1 | 4 | 0.06 | 0 | 0.01 | 0 | 8 | 42.27 | 7.09
0:19 | 1:14 | 617 | 634 | 74 | 62 | 94 | 30 | 0.1 | 4 | 0.06 | 0 | 0.01 | 0 | 8 | 42.27 | 7.09
0:19 | 1:14 | 617 | 631 | 74 | 62 | 94 | 30 | 0.1 | 4 | 0.06 | 0 | 0.01 | 0 | 8 | 42.27 | 7.09
0:19 | 1:14 | 613 | 628 | 73 | 62 | 94 | 30 | 0.1 | 4 | 0.1 | 0 | 0.01 | 0 | 8 | 42.27 | 7.09
0:19 | 1:14 | 609 | 628 | 73 | 62 | 93 | 30 | 0.1 | 4 | 0.1 | 0 | 0.01 | 0 | 8 | 42.27 | 7.09
0:19 | 1:14 | 609 | 622 | 73 | 61 | 93 | 30 | 0.1 | 4 | 0.1 | 0 | 0.01 | 0 | 8 | 42.27 | 7.09
0:19 | 1:14 | 605 | 619 | 73 | 61 | 93 | 30 | 0.1 | 4 | 0.09 | 0 | 0.01 | 0 | 8 | 42.28 | 7.1
0:19 | 1:14 | 600 | 616 | 73 | 61 | 93 | 30 | 0.1 | 4 | 0.09 | 0 | 0.01 | 0 | 8 | 42.28 | 7.1
0:19 | 1:14 | 596 | 613 | 73 | 61 | 93 | 30 | 0.1 | 4 | 0.09 | 0 | 0.01 | 0 | 8 | 42.28 | 7.1
0:19 | 1:14 | 596 | 610 | 72 | 61 | 93 | 30 | 0.1 | 4 | 0.07 | 0 | 0.01 | 0 | 8 | 42.28 | 7.1
0:19 | 1:14 | 592 | 607 | 72 | 61 | 93 | 30 | 0.1 | 4 | 0.07 | 0 | 0.01 | 0 | 8 | 42.28 | 7.1
0:19 | 1:14 | 588 | 604 | 72 | 60 | 93 | 30 | 0.1 | 4 | 0.07 | 0 | 0.01 | 0 | 8 | 42.28 | 7.1
0:19 | 1:14 | 588 | 604 | 72 | 60 | 93 | 30 | 0.1 | 4 | 0.07 | 0 | 0.01 | 0 | 8 | 42.28 | 7.1
0:19 | 1:14 | 584 | 599 | 72 | 60 | 92 | 30 | 0.1 | 4 | 0.09 | 0 | 0.01 | 0 | 8 | 42.29 | 7.11
0:19 | 1:14 | 580 | 595 | 72 | 60 | 92 | 30 | 0.1 | 4 | 0.09 | 0 | 0.01 | 0 | 8 | 42.29 | 7.11
0:19 | 1:14 | 580 | 595 | 71 | 60 | 92 | 30 | 0.1 | 4 | 0.09 | 0 | 0.01 | 0 | 8 | 42.29 | 7.11
0:19 | 1:14 | 576 | 590 | 71 | 60 | 92 | 30 | 0.1 | 4 | 0.08 | 0 | 0.01 | 0 | 8 | 42.29 | 7.11
0:19 | 1:14 | 572 | 587 | 71 | 59 | 92 | 30 | 0.1 | 4 | 0.08 | 0 | 0.01 | 0 | 8 | 42.29 | 7.11
0:19 | 1:14 | 572 | 587 | 71 | 59 | 92 | 30 | 0.1 | 4 | 0.08 | 0 | 0.01 | 0 | 8 | 42.29 | 7.11
0:19 | 1:14 | 568 | 584 | 71 | 59 | 92 | 30 | 0.1 | 4 | 0.08 | 0 | 0.01 | 0 | 8 | 42.29 | 7.11
0:19 | 1:14 | 564 | 578 | 71 | 59 | 92 | 30 | 0.1 | 4 | 0.06 | 0 | 0.01 | 0 | 8 | 42.3 | 7.12
0:19 | 1:14 | 564 | 578 | 70 | 59 | 92 | 30 | 0.1 | 4 | 0.06 | 0 | 0.01 | 0 | 8 | 42.3 | 7.12
0:19 | 1:14 | 560 | 575 | 70 | 59 | 91 | 30 | 0.1 | 4 | 0.06 | 0 | 0.01 | 0 | 8 | 42.3 | 7.12
0:19 | 1:14 | 556 | 569 | 70 | 58 | 91 | 30 | 0.1 | 4 | 0.09 | 0 | 0.01 | 0 | 8 | 42.3 | 7.12
0:19 | 1:14 | 556 | 569 | 70 | 58 | 91 | 30 | 0.1 | 4 | 0.09 | 0 | 0.01 | 0 | 8 | 42.3 | 7.12
0:19 | 1:15 | 553 | 566 | 70 | 58 | 91 | 30 | 0.1 | 4 | 0.09 | 0 | 0.01 | 0 | 8 | 42.3 | 7.12
0:19 | 1:15 | 549 | 564 | 70 | 58 | 91 | 30 | 0.1 | 4 | 0.09 | 0 | 0.01 | 0 | 8 | 42.3 | 7.12
0:19 | 1:15 | 545 | 560 | 70 | 58 | 91 | 29 | 0.1 | 4 | 0.09 | 0 | 0.01 | 0 | 8 | 42.31 | 7.13
0:19 | 1:15 | 545 | 558 | 69 | 58 | 91 | 29 | 0.1 | 4 | 0.09 | 0 | 0.01 | 0 | 8 | 42.31 | 7.13
0:19 | 1:15 | 541 | 555 | 69 | 58 | 91 | 29 | 0.1 | 4 | 0.09 | 0 | 0.01 | 0 | 8 | 42.31 | 7.13
0:19 | 1:15 | 537 | 552 | 69 | 57 | 90 | 29 | 0.1 | 4 | 0.08 | 0 | 0.01 | 0 | 8 | 42.31 | 7.13
0:19 | 1:15 | 534 | 549 | 69 | 57 | 90 | 29 | 0.1 | 4 | 0.08 | 0 | 0.01 | 0 | 8 | 42.31 | 7.13
0:19 | 1:15 | 534 | 547 | 69 | 57 | 90 | 29 | 0.1 | 4 | 0.08 | 0 | 0.01 | 0 | 8 | 42.31 | 7.13
0:19 | 1:15 | 530 | 544 | 69 | 57 | 90 | 29 | 0.1 | 4 | 0.08 | 0 | 0.01 | 0 | 8 | 42.32 | 7.14
0:19 | 1:15 | 526 | 542 | 68 | 57 | 90 | 29 | 0.1 | 4 | 0.08 | 0 | 0.01 | 0 | 8 | 42.32 | 7.14
0:19 | 1:15 | 526 | 539 | 68 | 57 | 90 | 29 | 0.1 | 4 | 0.08 | 0 | 0.01 | 0 | 8 | 42.32 | 7.14
0:19 | 1:15 | 523 | 537 | 68 | 56 | 90 | 29 | 0.1 | 4 | 0.07 | 0 | 0.01 | 0 | 8 | 42.32 | 7.14
0:19 | 1:15 | 519 | 534 | 68 | 56 | 90 | 29 | 0.1 | 4 | 0.07 | 0 | 0.01 | 0 | 8 | 42.32 | 7.14
0:19 | 1:15 | 519 | 531 | 68 | 56 | 90 | 29 | 0.1 | 4 | 0.07 | 0 | 0.01 | 0 | 8 | 42.32 | 7.14
0:19 | 1:15 | 516 | 528 | 68 | 56 | 89 | 29 | 0.1 | 4 | 0.07 | 0 | 0.01 | 0 | 8 | 42.32 | 7.14
0:19 | 1:15 | 516 | 528 | 68 | 56 | 89 | 29 | 0.1 | 4 | 0.07 | 0 | 0.01 | 0 | 8 | 42.32 | 7.14
0:19 | 1:15 | 512 | 523 | 67 | 56 | 89 | 29 | 0.1 | 4 | 0.07 | 0 | 0.01 | 0 | 8 | 42.33 | 7.15
0:19 | 1:15 | 508 | 521 | 67 | 56 | 89 | 29 | 0.1 | 4 | 0.07 | 0 | 0.01 | 0 | 8 | 42.33 | 7.15
0:19 | 1:15 | 505 | 518 | 67 | 55 | 89 | 29 | 0.1 | 4 | 0.06 | 0 | 0.01 | 0 | 8 | 42.33 | 7.15
0:19 | 1:15 | 505 | 515 | 67 | 55 | 89 | 29 | 0.1 | 4 | 0.06 | 0 | 0.01 | 0 | 8 | 42.33 | 7.15
0:19 | 1:15 | 501 | 512 | 67 | 55 | 89 | 29 | 0.1 | 4 | 0.06 | 0 | 0.01 | 0 | 8 | 42.33 | 7.15
0:19 | 1:15 | 497 | 512 | 67 | 55 | 89 | 29 | 0.1 | 4 | 0.06 | 0 | 0.01 | 0 | 8 | 42.33 | 7.15
0:19 | 1:15 | 497 | 507 | 66 | 55 | 88 | 29 | 0.1 | 4 | 0.07 | 0 | 0.01 | 0 | 8 | 42.33 | 7.15
0:19 | 1:15 | 493 | 505 | 66 | 55 | 88 | 29 | 0.1 | 4 | 0.07 | 0 | 0.01 | 0 | 8 | 42.34 | 7.16
0:19 | 1:15 | 490 | 503 | 66 | 54 | 88 | 29 | 0.1 | 4 | 0.07 | 0 | 0.01 | 0 | 8 | 42.34 | 7.16
0:19 | 1:15 | 486 | 500 | 66 | 54 | 88 | 29 | 0.1 | 4 | 0.14 | 0 | 0.01 | 0 | 8 | 42.34 | 7.16
0:20 | 1:15 | 486 | 500 | 66 | 54 | 88 | 29 | 0.1 | 4 | 0.14 | 0 | 0.01 | 0 | 8 | 42.35 | 7.17
0:20 | 1:15 | 483 | 497 | 66 | 54 | 88 | 29 | 0.1 | 4 | 0.14 | 0 | 0.01 | 0 | 8 | 42.35 | 7.17
0:20 | 1:15 | 479 | 492 | 65 | 54 | 88 | 29 | 0.1 | 4 | 0.24 | 0 | 0.01 | 0 | 8 | 42.35 | 7.17
0:20 | 1:15 | 479 | 492 | 65 | 54 | 88 | 29 | 0.1 | 4 | 0.24 | 0 | 0.01 | 0 | 8 | 42.36 | 7.18
0:20 | 1:15 | 476 | 490 | 65 | 54 | 88 | 29 | 0.1 | 4 | 0.24 | 0 | 0.01 | 0 | 8 | 42.36 | 7.18
0:20 | 1:15 | 472 | 485 | 65 | 53 | 87 | 29 | 0.1 | 4 | 0.07 | 0 | 0.01 | 0 | 8 | 42.36 | 7.18
0:20 | 1:15 | 472 | 485 | 65 | 53 | 87 | 29 | 0.1 | 4 | 0.07 | 0 | 0.01 | 0 | 8 | 42.36 | 7.18
0:20 | 1:15 | 469 | 481 | 65 | 53 | 87 | 29 | 0.1 | 4 | 0.07 | 0 | 0.01 | 0 | 8 | 42.36 | 7.18
0:20 | 1:15 | 465 | 476 | 65 | 53 | 87 | 29 | 0.09 | 4 | 0.07 | 0 | 0.01 | 0 | 8 | 42.36 | 7.18
0:20 | 1:15 | 465 | 476 | 64 | 53 | 87 | 29 | 0.09 | 4 | 0.01 | 0 | 0.01 | 0 | 8 | 42.36 | 7.18
0:20 | 1:15 | 462 | 474 | 64 | 53 | 87 | 28 | 0.09 | 4 | 0.01 | 0 | 0.01 | 0 | 8 | 42.36 | 7.18
0:20 | 1:15 | 458 | 471 | 64 | 53 | 87 | 28 | 0.09 | 4 | 0.01 | 0 | 0.01 | 0 | 8 | 42.36 | 7.18
0:20 | 1:15 | 458 | 468 | 64 | 52 | 87 | 28 | 0.09 | 4 | 0.07 | 0 | 0.01 | 0 | 8 | 42.36 | 7.18
0:20 | 1:15 | 455 | 466 | 64 | 52 | 87 | 28 | 0.09 | 4 | 0.07 | 0 | 0.01 | 0 | 8 | 42.37 | 7.19
0:20 | 1:15 | 452 | 463 | 64 | 52 | 86 | 28 | 0.09 | 4 | 0.07 | 0 | 0.01 | 0 | 8 | 42.37 | 7.19
0:20 | 1:15 | 452 | 460 | 64 | 52 | 86 | 28 | 0.09 | 4 | 0.07 | 0 | 0.01 | 0 | 8 | 42.37 | 7.19
0:20 | 1:15 | 448 | 458 | 63 | 52 | 86 | 28 | 0.09 | 4 | 0.14 | 0 | 0.01 | 0 | 8 | 42.37 | 7.19
0:20 | 1:15 | 445 | 458 | 63 | 52 | 86 | 28 | 0.09 | 4 | 0.14 | 0 | 0.01 | 0 | 8 | 42.37 | 7.19
0:20 | 1:15 | 442 | 453 | 63 | 52 | 86 | 28 | 0.09 | 4 | 0.14 | 0 | 0.01 | 0 | 8 | 42.37 | 7.19
0:20 | 1:15 | 442 | 451 | 63 | 51 | 86 | 28 | 0.09 | 4 | 0.04 | 0 | 0.01 | 0 | 8 | 42.37 | 7.19
0:20 | 1:15 | 439 | 449 | 63 | 51 | 86 | 28 | 0.09 | 4 | 0.04 | 0 | 0.01 | 0 | 8 | 42.37 | 7.19
0:20 | 1:15 | 435 | 446 | 63 | 51 | 86 | 28 | 0.09 | 4 | 0.04 | 0 | 0.01 | 0 | 8 | 42.37 | 7.19
0:20 | 1:15 | 432 | 444 | 63 | 51 | 86 | 28 | 0.09 | 4 | 0.03 | 0 | 0.01 | 0 | 8 | 42.38 | 7.2
0:20 | 1:15 | 432 | 442 | 63 | 51 | 86 | 28 | 0.09 | 4 | 0.03 | 0 | 0.01 | 0 | 8 | 42.38 | 7.2
0:20 | 1:15 | 429 | 440 | 62 | 51 | 85 | 28 | 0.09 | 4 | 0.03 | 0 | 0.01 | 0 | 8 | 42.38 | 7.2
0:20 | 1:15 | 426 | 437 | 62 | 51 | 85 | 28 | 0.09 | 4 | 0.04 | 0 | 0.01 | 0 | 8 | 42.38 | 7.2
0:20 | 1:15 | 426 | 435 | 62 | 51 | 85 | 28 | 0.09 | 4 | 0.04 | 0 | 0.01 | 0 | 8 | 42.38 | 7.2
0:20 | 1:15 | 422 | 432 | 62 | 50 | 85 | 28 | 0.09 | 4 | 0.04 | 0 | 0.01 | 0 | 8 | 42.38 | 7.2
0:20 | 1:15 | 422 | 432 | 62 | 50 | 85 | 28 | 0.09 | 4 | 0.04 | 0 | 0.01 | 0 | 8 | 42.38 | 7.2
0:20 | 1:15 | 419 | 428 | 62 | 50 | 85 | 28 | 0.09 | 4 | 0.07 | 0 | 0.01 | 0 | 8 | 42.38 | 7.2
0:20 | 1:15 | 416 | 426 | 62 | 50 | 85 | 28 | 0.09 | 4 | 0.07 | 0 | 0.01 | 0 | 8 | 42.38 | 7.2
0:20 | 1:15 | 416 | 426 | 61 | 50 | 85 | 28 | 0.09 | 4 | 0.07 | 0 | 0.01 | 0 | 8 | 42.38 | 7.2
0:20 | 1:15 | 413 | 421 | 61 | 50 | 85 | 28 | 0.09 | 4 | 0.07 | 0 | 0.01 | 0 | 8 | 42.39 | 7.21
0:20 | 1:15 | 410 | 419 | 61 | 50 | 85 | 28 | 0.09 | 4 | 0.1 | 0 | 0.01 | 0 | 8 | 42.39 | 7.21
0:20 | 1:16 | 410 | 419 | 61 | 50 | 84 | 28 | 0.09 | 4 | 0.1 | 0 | 0.01 | 0 | 8 | 42.39 | 7.21
0:20 | 1:16 | 407 | 416 | 61 | 49 | 84 | 28 | 0.09 | 4 | 0.1 | 0 | 0.01 | 0 | 8 | 42.39 | 7.21
0:20 | 1:16 | 404 | 412 | 61 | 49 | 84 | 28 | 0.09 | 4 | 0.13 | 0 | 0.01 | 0 | 8 | 42.4 | 7.22
0:20 | 1:16 | 401 | 412 | 61 | 49 | 84 | 28 | 0.09 | 4 | 0.13 | 0 | 0.01 | 0 | 8 | 42.4 | 7.22
0:20 | 1:16 | 401 | 408 | 61 | 49 | 84 | 28 | 0.09 | 4 | 0.13 | 0 | 0.01 | 0 | 8 | 42.4 | 7.22
0:20 | 1:16 | 400 | 408 | 61 | 49 | 84 | 28 | 0.09 | 4 | 0.03 | 0 | 0.01 | 0 | 8 | 42.4 | 7.22
0:20 | 1:16 | 400 | 406 | 60 | 49 | 84 | 28 | 0.09 | 4 | 0.03 | 0 | 0.01 | 0 | 8 | 42.4 | 7.22
0:20 | 1:16 | 400 | 402 | 60 | 49 | 84 | 28 | 0.09 | 4 | 0.03 | 0 | 0.01 | 0 | 8 | 42.4 | 7.22
0:20 | 1:16 | 400 | 402 | 60 | 49 | 84 | 28 | 0.09 | 4 | 0.03 | 0 | 0.01 | 0 | 8 | 42.4 | 7.22
0:20 | 1:16 | 400 | 400 | 60 | 49 | 83 | 28 | 0.09 | 4 | 0.03 | 0 | 0.01 | 0 | 8 | 42.4 | 7.22
0:20 | 1:16 | 400 | 400 | 60 | 48 | 83 | 28 | 0.09 | 4 | 0.03 | 0 | 0.01 | 0 | 8 | 42.4 | 7.22
0:20 | 1:16 | 400 | 400 | 60 | 48 | 83 | 28 | 0.09 | 4 | 0.03 | 0 | 0.01 | 0 | 8 | 42.4 | 7.22
0:20 | 1:16 | 400 | 400 | 60 | 48 | 83 | 28 | 0.09 | 4 | 0.12 | 0 | 0.01 | 0 | 8 | 42.4 | 7.22
0:20 | 1:16 | 400 | 400 | 60 | 48 | 83 | 28 | 0.09 | 4 | 0.12 | 0 | 0.01 | 0 | 8 | 42.41 | 7.23
0:20 | 1:16 | 400 | 400 | 59 | 48 | 83 | 27 | 0.09 | 4 | 0.12 | 0 | 0.01 | 0 | 8 | 42.41 | 7.23
0:20 | 1:16 | 400 | 400 | 59 | 48 | 83 | 27 | 0.09 | 4 | 0.04 | 0 | 0.02 | 0 | 8 | 42.41 | 7.23
0:20 | 1:16 | 400 | 400 | 59 | 48 | 83 | 27 | 0.09 | 4 | 0.04 | 0 | 0.01 | 0 | 8 | 42.41 | 7.23
0:20 | 1:16 | 400 | 400 | 59 | 48 | 83 | 27 | 0.09 | 4 | 0.04 | 0 | 0.01 | 0 | 8 | 42.41 | 7.23
0:20 | 1:16 | 400 | 400 | 59 | 47 | 83 | 27 | 0.09 | 4 | 0.01 | 0 | 0.01 | 0 | 8 | 42.41 | 7.23
0:20 | 1:16 | 400 | 400 | 59 | 47 | 82 | 27 | 0.09 | 4 | 0.01 | 0 | 0.01 | 0 | 8 | 42.41 | 7.23
0:20 | 1:16 | 400 | 400 | 59 | 47 | 82 | 27 | 0.09 | 4 | 0.01 | 0 | 0.01 | 0 | 8 | 42.41 | 7.23
0:20 | 1:16 | 400 | 400 | 59 | 47 | 82 | 27 | 0.09 | 4 | 0.01 | 0 | 0.01 | 0 | 7 | 42.41 | 7.23
0:20 | 1:16 | 400 | 400 | 59 | 47 | 82 | 27 | 0.09 | 4 | 0.11 | 0 | 0.01 | 0 | 7 | 42.41 | 7.23
0:20 | 1:16 | 400 | 400 | 58 | 47 | 82 | 27 | 0.09 | 4 | 0.11 | 0 | 0.01 | 0 | 7 | 42.42 | 7.24
0:20 | 1:16 | 400 | 400 | 58 | 47 | 82 | 27 | 0.09 | 4 | 0.11 | 0 | 0.01 | 0 | 7 | 42.42 | 7.24
0:20 | 1:16 | 400 | 400 | 58 | 47 | 82 | 27 | 0.09 | 4 | 0.11 | 0 | 0.01 | 0 | 7 | 42.42 | 7.24
0:20 | 1:16 | 400 | 400 | 58 | 47 | 82 | 27 | 0.09 | 4 | 0 | 0 | 0 | 0 | 7 | 42.42 | 7.24
0:21 | 1:16 | 400 | 400 | 58 | 46 | 82 | 27 | 0.09 | 4 | 0 | 0 | 0.01 | 0 | 7 | 42.42 | 7.24
0:21 | 1:16 | 400 | 400 | 58 | 46 | 82 | 27 | 0.09 | 4 | 0 | 0 | 0.01 | 0 | 7 | 42.42 | 7.24
0:21 | 1:16 | 400 | 400 | 58 | 46 | 81 | 27 | 0.09 | 4 | 0.04 | 0 | 0.01 | 0 | 7 | 42.42 | 7.24
0:21 | 1:16 | 400 | 400 | 57 | 46 | 81 | 27 | 0.09 | 4 | 0.04 | 0 | 0.01 | 0 | 7 | 42.42 | 7.24
0:21 | 1:16 | 400 | 400 | 57 | 46 | 81 | 27 | 0.09 | 4 | 0.04 | 0 | 0.01 | 0 | 7 | 42.42 | 7.24
0:21 | 1:16 | 400 | 400 | 57 | 46 | 81 | 27 | 0.09 | 4 | 0.1 | 0 | 0.01 | 0 | 7 | 42.42 | 7.24
0:21 | 1:16 | 400 | 400 | 57 | 46 | 81 | 27 | 0.09 | 4 | 0.1 | 0 | 0.01 | 0 | 7 | 42.43 | 7.25
0:21 | 1:16 | 400 | 400 | 57 | 46 | 81 | 27 | 0.09 | 4 | 0.1 | 0 | 0.01 | 0 | 7 | 42.43 | 7.25
0:21 | 1:16 | 400 | 400 | 57 | 46 | 81 | 27 | 0.09 | 4 | 0.05 | 0 | 0.01 | 0 | 7 | 42.43 | 7.25
0:21 | 1:16 | 400 | 400 | 57 | 46 | 81 | 27 | 0.09 | 4 | 0.05 | 0 | 0.01 | 0 | 7 | 42.43 | 7.25
0:21 | 1:16 | 400 | 400 | 57 | 45 | 81 | 27 | 0.09 | 4 | 0.05 | 0 | 0.01 | 0 | 7 | 42.43 | 7.25
0:21 | 1:16 | 400 | 400 | 57 | 45 | 81 | 27 | 0.09 | 4 | 0.05 | 0 | 0.01 | 0 | 7 | 42.43 | 7.25
0:21 | 1:16 | 400 | 400 | 56 | 45 | 80 | 27 | 0.09 | 4 | 0.01 | 0 | 0.01 | 0 | 7 | 42.43 | 7.25
0:21 | 1:16 | 400 | 400 | 56 | 45 | 80 | 27 | 0.09 | 4 | 0.01 | 0 | 0.01 | 0 | 7 | 42.43 | 7.25
0:21 | 1:16 | 400 | 400 | 56 | 45 | 80 | 27 | 0.09 | 4 | 0.01 | 0 | 0.01 | 0 | 7 | 42.43 | 7.25
0:21 | 1:16 | 400 | 400 | 56 | 45 | 80 | 27 | 0.09 | 4 | 0.01 | 0 | 0.01 | 0 | 7 | 42.43 | 7.25
0:21 | 1:16 | 400 | 400 | 56 | 45 | 80 | 27 | 0.09 | 4 | 0.01 | 0 | 0.01 | 0 | 7 | 42.43 | 7.25
0:21 | 1:16 | 400 | 400 | 56 | 45 | 80 | 27 | 0.09 | 4 | 0.01 | 0 | 0.01 | 0 | 7 | 42.43 | 7.25
0:21 | 1:16 | 400 | 400 | 56 | 44 | 80 | 27 | 0.09 | 4 | 0.01 | 0 | 0.01 | 0 | 7 | 42.43 | 7.25
0:21 | 1:16 | 400 | 400 | 56 | 44 | 80 | 27 | 0.09 | 4 | 0 | 0 | 0.01 | 0 | 7 | 42.43 | 7.25
0:21 | 1:16 | 400 | 400 | 56 | 44 | 80 | 27 | 0.09 | 4 | 0 | 0 | 0.01 | 0 | 7 | 42.43 | 7.25
0:21 | 1:16 | 400 | 400 | 56 | 44 | 80 | 27 | 0.09 | 4 | 0 | 0 | 0.01 | 0 | 7 | 42.43 | 7.25
0:21 | 1:16 | 400 | 400 | 55 | 44 | 79 | 27 | 0.09 | 4 | 0.02 | 0 | 0.01 | 0 | 7 | 42.43 | 7.25
0:21 | 1:16 | 400 | 400 | 55 | 44 | 79 | 27 | 0.09 | 4 | 0.02 | 0 | 0.01 | 0 | 7 | 42.43 | 7.25
0:21 | 1:16 | 400 | 400 | 55 | 44 | 79 | 27 | 0.09 | 4 | 0.02 | 0 | 0.01 | 0 | 7 | 42.43 | 7.25
0:21 | 1:16 | 400 | 400 | 55 | 44 | 79 | 27 | 0.09 | 4 | 0.04 | 0 | 0.01 | 0 | 7 | 42.43 | 7.25
0:21 | 1:16 | 400 | 400 | 55 | 44 | 79 | 27 | 0.09 | 4 | 0.04 | 0 | 0.01 | 0 | 7 | 42.43 | 7.25
0:21 | 1:16 | 400 | 400 | 55 | 44 | 79 | 27 | 0.09 | 4 | 0.04 | 0 | 0 | 0 | 7 | 42.43 | 7.25
0:21 | 1:16 | 400 | 400 | 55 | 43 | 79 | 27 | 0.09 | 4 | 0.02 | 0 | 0.01 | 0 | 7 | 42.43 | 7.25
0:21 | 1:16 | 400 | 400 | 55 | 43 | 79 | 27 | 0.09 | 4 | 0.02 | 0 | 0.01 | 0 | 7 | 42.43 | 7.25
0:21 | 1:16 | 400 | 400 | 55 | 43 | 79 | 27 | 0.09 | 4 | 0.02 | 0 | 0.01 | 0 | 7 | 42.43 | 7.25
0:21 | 1:16 | 400 | 400 | 54 | 43 | 79 | 27 | 0.09 | 4 | 0.02 | 0 | 0.01 | 0 | 7 | 42.43 | 7.25
0:21 | 1:16 | 400 | 400 | 54 | 43 | 79 | 26 | 0.09 | 4 | 0.05 | 0 | 0.01 | 0 | 7 | 42.43 | 7.25
0:21 | 1:17 | 400 | 400 | 54 | 43 | 79 | 27 | 0.09 | 4 | 0.05 | 0 | 0.01 | 0 | 7 | 42.44 | 7.26
0:21 | 1:17 | 400 | 400 | 54 | 43 | 78 | 27 | 0.09 | 4 | 0.05 | 0 | 0.01 | 0 | 7 | 42.44 | 7.26
0:21 | 1:17 | 400 | 400 | 54 | 43 | 78 | 26 | 0.09 | 4 | 0.03 | 0 | 0.01 | 0 | 7 | 42.44 | 7.26
0:21 | 1:17 | 400 | 400 | 54 | 42 | 78 | 26 | 0.08 | 4 | 0.03 | 0 | 0.01 | 0 | 7 | 42.44 | 7.26
0:21 | 1:17 | 400 | 400 | 54 | 42 | 78 | 26 | 0.08 | 4 | 0.03 | 0 | 0.01 | 0 | 7 | 42.44 | 7.26
0:21 | 1:17 | 400 | 400 | 54 | 42 | 78 | 26 | 0.08 | 4 | 0.03 | 0 | 0.01 | 0 | 7 | 42.44 | 7.26
0:21 | 1:17 | 400 | 400 | 53 | 42 | 78 | 26 | 0.08 | 4 | 0.07 | 0 | 0.01 | 0 | 7 | 42.44 | 7.26
0:21 | 1:17 | 400 | 400 | 53 | 42 | 78 | 26 | 0.08 | 4 | 0.07 | 0 | 0.01 | 0 | 7 | 42.45 | 7.27
0:21 | 1:17 | 400 | 400 | 53 | 42 | 78 | 26 | 0.08 | 4 | 0.07 | 0 | 0.01 | 0 | 7 | 42.45 | 7.27
0:21 | 1:17 | 400 | 400 | 53 | 42 | 78 | 26 | 0.08 | 4 | 0.08 | 0 | 0.01 | 0 | 7 | 42.45 | 7.27
0:21 | 1:17 | 400 | 400 | 53 | 42 | 78 | 26 | 0.08 | 4 | 0.08 | 0 | 0.01 | 0 | 7 | 42.45 | 7.27
0:21 | 1:17 | 400 | 400 | 53 | 42 | 77 | 26 | 0.08 | 4 | 0.08 | 0 | 0.01 | 0 | 7 | 42.45 | 7.27
0:21 | 1:17 | 400 | 400 | 53 | 42 | 77 | 26 | 0.08 | 4 | 0.08 | 0 | 0.01 | 0 | 7 | 42.45 | 7.27
0:21 | 1:17 | 400 | 400 | 53 | 42 | 77 | 26 | 0.08 | 4 | 0.01 | 0 | 0.01 | 0 | 7 | 42.45 | 7.27
0:21 | 1:17 | 400 | 400 | 53 | 41 | 77 | 26 | 0.08 | 4 | 0.01 | 0 | 0.01 | 0 | 7 | 42.45 | 7.27
0:21 | 1:17 | 400 | 400 | 53 | 41 | 77 | 26 | 0.08 | 4 | 0.01 | 0 | 0.01 | 0 | 7 | 42.45 | 7.27
0:21 | 1:17 | 400 | 400 | 53 | 41 | 77 | 26 | 0.08 | 4 | 0.01 | 0 | 0.01 | 0 | 7 | 42.45 | 7.27
0:21 | 1:17 | 400 | 400 | 52 | 41 | 77 | 26 | 0.08 | 4 | 0.01 | 0 | 0.01 | 0 | 7 | 42.45 | 7.27
0:21 | 1:17 | 400 | 400 | 52 | 41 | 77 | 26 | 0.08 | 4 | 0.01 | 0 | 0.01 | 0 | 7 | 42.45 | 7.27
0:21 | 1:17 | 400 | 400 | 52 | 41 | 77 | 26 | 0.08 | 4 | 0.03 | 0 | 0.01 | 0 | 7 | 42.45 | 7.27
0:21 | 1:17 | 400 | 400 | 52 | 41 | 77 | 26 | 0.08 | 4 | 0.03 | 0 | 0.01 | 0 | 7 | 42.45 | 7.27
0:21 | 1:17 | 400 | 400 | 52 | 41 | 77 | 26 | 0.08 | 4 | 0.03 | 0 | 0.01 | 0 | 7 | 42.45 | 7.27
0:21 | 1:17 | 400 | 400 | 52 | 41 | 76 | 26 | 0.08 | 4 | 0.03 | 0 | 0.01 | 0 | 7 | 42.45 | 7.27
0:21 | 1:17 | 400 | 400 | 52 | 41 | 76 | 26 | 0.08 | 4 | 0.03 | 0 | 0.01 | 0 | 7 | 42.46 | 7.28
0:21 | 1:17 | 400 | 400 | 52 | 41 | 76 | 26 | 0.08 | 4 | 0.03 | 0 | 0.01 | 0 | 7 | 42.46 | 7.28
0:21 | 1:17 | 400 | 400 | 52 | 40 | 76 | 26 | 0.08 | 4 | 0.03 | 0 | 0.01 | 0 | 7 | 42.46 | 7.28
0:22 | 1:17 | 400 | 400 | 52 | 40 | 76 | 26 | 0.08 | 4 | 0.05 | 0 | 0.01 | 0 | 7 | 42.46 | 7.28
0:22 | 1:17 | 400 | 400 | 51 | 40 | 76 | 26 | 0.08 | 4 | 0.05 | 0 | 0.01 | 0 | 7 | 42.46 | 7.28
0:22 | 1:17 | 400 | 400 | 51 | 40 | 76 | 26 | 0.08 | 4 | 0.05 | 0 | 0.01 | 0 | 7 | 42.46 | 7.28
0:22 | 1:17 | 400 | 400 | 51 | 40 | 76 | 26 | 0.08 | 4 | 0.04 | 0 | 0.01 | 0 | 7 | 42.46 | 7.28
0:22 | 1:17 | 400 | 400 | 51 | 40 | 76 | 26 | 0.08 | 4 | 0.04 | 0 | 0.01 | 0 | 7 | 42.46 | 7.28
0:22 | 1:17 | 400 | 400 | 51 | 40 | 76 | 26 | 0.08 | 4 | 0.04 | 0 | 0.01 | 0 | 7 | 42.46 | 7.28
0:22 | 1:17 | 400 | 400 | 51 | 40 | 76 | 26 | 0.08 | 4 | 0.04 | 0 | 0.01 | 0 | 7 | 42.46 | 7.28
0:22 | 1:17 | 400 | 400 | 51 | 40 | 75 | 26 | 0.08 | 4 | 0.03 | 0 | 0.01 | 0 | 7 | 42.46 | 7.28
0:22 | 1:17 | 400 | 400 | 51 | 40 | 75 | 26 | 0.08 | 4 | 0.03 | 0 | 0.01 | 0 | 7 | 42.46 | 7.28
0:22 | 1:17 | 400 | 400 | 51 | 40 | 75 | 26 | 0.08 | 4 | 0.03 | 0 | 0.01 | 0 | 7 | 42.46 | 7.28
0:22 | 1:17 | 400 | 400 | 51 | 39 | 75 | 26 | 0.08 | 4 | 0 | 0 | 0.01 | 0 | 7 | 42.46 | 7.28
0:22 | 1:17 | 400 | 400 | 50 | 39 | 75 | 26 | 0.08 | 4 | 0 | 0 | 0.01 | 0 | 7 | 42.46 | 7.28
0:22 | 1:17 | 400 | 400 | 50 | 39 | 75 | 26 | 0.08 | 4 | 0 | 0 | 0.01 | 0 | 7 | 42.46 | 7.28
0:22 | 1:17 | 400 | 400 | 50 | 39 | 75 | 26 | 0.08 | 4 | 0.01 | 0 | 0.01 | 0 | 7 | 42.46 | 7.28
0:22 | 1:17 | 400 | 400 | 50 | 39 | 75 | 26 | 0.08 | 4 | 0.01 | 0 | 0.01 | 0 | 7 | 42.46 | 7.28
0:22 | 1:17 | 400 | 400 | 50 | 39 | 75 | 26 | 0.08 | 4 | 0.01 | 0 | 0.01 | 0 | 7 | 42.46 | 7.28
0:22 | 1:17 | 400 | 400 | 50 | 39 | 75 | 26 | 0.08 | 4 | 0.03 | 0 | 0.01 | 0 | 7 | 42.46 | 7.28
0:22 | 1:17 | 400 | 400 | 50 | 39 | 75 | 26 | 0.08 | 4 | 0.03 | 0 | 0.01 | 0 | 7 | 42.46 | 7.28
0:22 | 1:17 | 400 | 400 | 50 | 39 | 74 | 26 | 0.08 | 4 | 0.03 | 0 | 0.01 | 0 | 7 | 42.47 | 7.29
0:22 | 1:17 | 400 | 400 | 50 | 39 | 74 | 26 | 0.08 | 4 | 0.03 | 0 | 0.01 | 0 | 7 | 42.47 | 7.29
0:22 | 1:17 | 400 | 400 | 50 | 39 | 74 | 26 | 0.08 | 4 | 0.04 | 0 | 0.01 | 0 | 7 | 42.47 | 7.29
0:22 | 1:17 | 400 | 400 | 49 | 38 | 74 | 26 | 0.08 | 4 | 0.04 | 0 | 0.01 | 0 | 7 | 42.47 | 7.29
0:22 | 1:17 | 400 | 400 | 49 | 38 | 74 | 26 | 0.08 | 4 | 0.04 | 0 | 0.01 | 0 | 7 | 42.47 | 7.29
0:22 | 1:17 | 400 | 400 | 49 | 38 | 74 | 26 | 0.08 | 4 | 0.01 | 0 | 0.01 | 0 | 7 | 42.47 | 7.29
0:22 | 1:17 | 400 | 400 | 49 | 38 | 74 | 26 | 0.08 | 4 | 0.01 | 0 | 0.01 | 0 | 7 | 42.47 | 7.29
0:22 | 1:17 | 400 | 400 | 49 | 38 | 74 | 26 | 0.08 | 4 | 0.01 | 0 | 0.01 | 0 | 7 | 42.47 | 7.29
0:22 | 1:17 | 400 | 400 | 49 | 38 | 74 | 26 | 0.08 | 4 | 0.01 | 0 | 0.01 | 0 | 7 | 42.47 | 7.29
0:22 | 1:17 | 400 | 400 | 49 | 38 | 74 | 25 | 0.08 | 4 | 0.01 | 0 | 0.01 | 0 | 7 | 42.47 | 7.29
0:22 | 1:17 | 400 | 400 | 49 | 38 | 74 | 25 | 0.08 | 4 | 0.01 | 0 | 0.01 | 0 | 7 | 42.47 | 7.29
0:22 | 1:17 | 400 | 400 | 49 | 38 | 73 | 25 | 0.08 | 4 | 0.01 | 0 | 0.01 | 0 | 7 | 42.47 | 7.29
0:22 | 1:17 | 400 | 400 | 49 | 38 | 73 | 25 | 0.08 | 4 | 0.03 | 0 | 0.01 | 0 | 7 | 42.47 | 7.29
0:22 | 1:17 | 400 | 400 | 49 | 38 | 73 | 25 | 0.08 | 4 | 0.03 | 0 | 0.01 | 0 | 7 | 42.47 | 7.29
0:22 | 1:17 | 400 | 400 | 49 | 38 | 73 | 25 | 0.08 | 4 | 0.03 | 0 | 0.01 | 0 | 7 | 42.47 | 7.29
0:22 | 1:17 | 400 | 400 | 48 | 38 | 73 | 25 | 0.08 | 4 | 0 | 0 | 0.01 | 0 | 7 | 42.47 | 7.29
0:22 | 1:18 | 400 | 400 | 48 | 38 | 73 | 25 | 0.08 | 4 | 0 | 0 | 0.01 | 0 | 7 | 42.47 | 7.29
0:22 | 1:18 | 400 | 400 | 48 | 37 | 73 | 25 | 0.08 | 4 | 0 | 0 | 0.01 | 0 | 7 | 42.47 | 7.29
0:22 | 1:18 | 400 | 400 | 48 | 37 | 73 | 25 | 0.08 | 4 | 0 | 0 | 0.01 | 0 | 7 | 42.47 | 7.29
0:22 | 1:18 | 400 | 400 | 48 | 37 | 73 | 25 | 0.08 | 4 | 0 | 0 | 0.01 | 0 | 7 | 42.47 | 7.29
0:22 | 1:18 | 400 | 400 | 48 | 37 | 73 | 25 | 0.08 | 4 | 0 | 0 | 0.01 | 0 | 7 | 42.47 | 7.29
0:22 | 1:18 | 400 | 400 | 48 | 37 | 73 | 25 | 0.08 | 4 | 0 | 0 | 0.01 | 0 | 7 | 42.47 | 7.29
0:22 | 1:18 | 400 | 400 | 48 | 37 | 73 | 25 | 0.08 | 4 | 0 | 0 | 0.01 | 0 | 7 | 42.47 | 7.29
0:22 | 1:18 | 400 | 400 | 48 | 37 | 72 | 25 | 0.08 | 4 | 0 | 0 | 0.01 | 0 | 7 | 42.47 | 7.29
0:22 | 1:18 | 400 | 400 | 48 | 37 | 72 | 25 | 0.08 | 4 | 0 | 0 | 0.01 | 0 | 7 | 42.47 | 7.29
0:22 | 1:18 | 400 | 400 | 48 | 37 | 72 | 25 | 0.08 | 4 | 0 | 0 | 0.01 | 0 | 7 | 42.47 | 7.29
0:22 | 1:18 | 400 | 400 | 47 | 37 | 72 | 25 | 0.08 | 4 | 0.02 | 0 | 0.01 | 0 | 7 | 42.47 | 7.29
0:22 | 1:18 | 400 | 400 | 47 | 37 | 72 | 25 | 0.08 | 4 | 0.02 | 0 | 0 | 0 | 7 | 42.47 | 7.29
0:22 | 1:18 | 400 | 400 | 47 | 36 | 72 | 25 | 0.08 | 4 | 0.02 | 0 | 0.01 | 0 | 7 | 42.47 | 7.29
0:22 | 1:18 | 400 | 400 | 47 | 36 | 72 | 25 | 0.08 | 4 | 0.01 | 0 | 0.01 | 0 | 7 | 42.47 | 7.29
0:22 | 1:18 | 400 | 400 | 47 | 36 | 72 | 25 | 0.08 | 4 | 0.01 | 0 | 0.01 | 0 | 7 | 42.47 | 7.29
0:22 | 1:18 | 400 | 400 | 47 | 36 | 72 | 25 | 0.08 | 4 | 0.01 | 0 | 0.01 | 0 | 7 | 42.48 | 7.3
0:22 | 1:18 | 400 | 400 | 46 | 36 | 72 | 25 | 0.08 | 4 | 0.03 | 0 | 0.01 | 0 | 7 | 42.48 | 7.3
0:22 | 1:18 | 400 | 400 | 46 | 36 | 72 | 25 | 0.08 | 4 | 0.03 | 0 | 0.01 | 0 | 7 | 42.48 | 7.3
0:22 | 1:18 | 400 | 400 | 46 | 35 | 71 | 25 | 0.08 | 4 | 0.03 | 0 | 0.01 | 0 | 7 | 42.48 | 7.3
0:22 | 1:18 | 400 | 400 | 46 | 35 | 71 | 25 | 0.08 | 4 | 0.06 | 0 | 0.01 | 0 | 7 | 42.48 | 7.3
0:22 | 1:18 | 400 | 400 | 46 | 35 | 71 | 25 | 0.08 | 4 | 0.06 | 0 | 0.01 | 0 | 7 | 42.48 | 7.3
0:22 | 1:18 | 400 | 400 | 46 | 35 | 71 | 25 | 0.08 | 4 | 0.06 | 0 | 0.01 | 0 | 7 | 42.48 | 7.3
0:22 | 1:18 | 400 | 400 | 46 | 35 | 71 | 24 | 0.08 | 4 | 0.06 | 0 | 0.01 | 0 | 6 | 42.48 | 7.3
0:22 | 1:18 | 400 | 400 | 46 | 35 | 71 | 24 | 0.08 | 4 | 0 | 0 | 0.01 | 0 | 6 | 42.48 | 7.3
0:22 | 1:18 | 400 | 400 | 46 | 35 | 71 | 25 | 0.08 | 4 | 0 | 0 | 0.01 | 0 | 6 | 42.48 | 7.3
0:22 | 1:18 | 400 | 400 | 46 | 35 | 71 | 24 | 0.08 | 4 | 0 | 0 | 0.01 | 0 | 6 | 42.48 | 7.3
0:22 | 1:18 | 400 | 400 | 46 | 35 | 71 | 24 | 0.08 | 4 | 0.01 | 0 | 0.01 | 0 | 6 | 42.48 | 7.3
0:23 | 1:18 | 400 | 400 | 46 | 35 | 71 | 24 | 0.08 | 4 | 0.01 | 0 | 0.01 | 0 | 6 | 42.48 | 7.3
0:23 | 1:18 | 400 | 400 | 45 | 35 | 71 | 24 | 0.08 | 4 | 0.01 | 0 | 0.01 | 0 | 6 | 42.48 | 7.3
0:23 | 1:18 | 400 | 400 | 45 | 35 | 71 | 24 | 0.08 | 4 | 0.01 | 0 | 0.01 | 0 | 6 | 42.48 | 7.3
0:23 | 1:18 | 400 | 400 | 45 | 35 | 70 | 24 | 0.08 | 4 | 0.01 | 0 | 0.01 | 0 | 6 | 42.48 | 7.3
0:23 | 1:18 | 400 | 400 | 45 | 34 | 70 | 24 | 0.08 | 4 | 0.01 | 0 | 0.01 | 0 | 6 | 42.48 | 7.3
0:23 | 1:18 | 400 | 400 | 45 | 34 | 70 | 24 | 0.08 | 4 | 0.01 | 0 | 0.01 | 0 | 6 | 42.49 | 7.31
0:23 | 1:18 | 400 | 400 | 45 | 34 | 70 | 24 | 0.08 | 4 | 0.1 | 0 | 0.01 | 0 | 6 | 42.49 | 7.31
0:23 | 1:18 | 400 | 400 | 45 | 34 | 70 | 24 | 0.08 | 4 | 0.1 | 0 | 0.01 | 0 | 6 | 42.49 | 7.31
0:23 | 1:18 | 400 | 400 | 45 | 34 | 70 | 24 | 0.08 | 4 | 0.1 | 0 | 0.01 | 0 | 6 | 42.49 | 7.31
0:23 | 1:18 | 400 | 400 | 45 | 34 | 70 | 24 | 0.08 | 4 | 0.1 | 0 | 0.01 | 0 | 6 | 42.49 | 7.31
0:23 | 1:18 | 400 | 400 | 45 | 34 | 70 | 24 | 0.08 | 4 | 0.07 | 0 | 0.01 | 0 | 6 | 42.49 | 7.31
0:23 | 1:18 | 400 | 400 | 45 | 34 | 70 | 24 | 0.08 | 4 | 0.07 | 0 | 0.01 | 0 | 6 | 42.49 | 7.31
0:23 | 1:18 | 400 | 400 | 45 | 34 | 70 | 24 | 0.08 | 4 | 0.07 | 0 | 0.01 | 0 | 6 | 42.49 | 7.31
0:23 | 1:18 | 400 | 400 | 44 | 34 | 70 | 24 | 0.08 | 4 | 0 | 0 | 0.01 | 0 | 6 | 42.49 | 7.31
0:23 | 1:18 | 400 | 400 | 44 | 34 | 70 | 24 | 0.08 | 4 | 0 | 0 | 0.01 | 0 | 6 | 42.49 | 7.31
0:23 | 1:18 | 400 | 400 | 44 | 34 | 70 | 24 | 0.08 | 4 | 0 | 0 | 0.01 | 0 | 6 | 42.49 | 7.31
0:23 | 1:18 | 400 | 400 | 44 | 34 | 69 | 24 | 0.08 | 4 | 0 | 0 | 0.01 | 0 | 6 | 42.49 | 7.31
0:23 | 1:18 | 400 | 400 | 44 | 34 | 69 | 24 | 0.08 | 4 | 0 | 0 | 0.01 | 0 | 6 | 42.49 | 7.31
0:23 | 1:18 | 400 | 400 | 44 | 34 | 69 | 24 | 0.08 | 4 | 0 | 0 | 0.01 | 0 | 6 | 42.49 | 7.31
0:23 | 1:18 | 400 | 400 | 44 | 33 | 69 | 24 | 0.08 | 4 | 0.01 | 0 | 0.01 | 0 | 6 | 42.49 | 7.31
0:23 | 1:18 | 400 | 400 | 44 | 33 | 69 | 24 | 0.08 | 4 | 0.01 | 0 | 0.01 | 0 | 6 | 42.49 | 7.31
0:23 | 1:18 | 400 | 400 | 44 | 33 | 69 | 24 | 0.08 | 4 | 0.01 | 0 | 0.01 | 0 | 6 | 42.49 | 7.31
0:23 | 1:18 | 400 | 400 | 44 | 33 | 69 | 24 | 0.08 | 4 | 0.01 | 0 | 0.01 | 0 | 6 | 42.49 | 7.31
0:23 | 1:18 | 400 | 400 | 44 | 33 | 69 | 24 | 0.08 | 4 | 0 | 0 | 0.01 | 0 | 6 | 42.49 | 7.31
0:23 | 1:18 | 400 | 400 | 44 | 33 | 69 | 24 | 0.08 | 4 | 0 | 0 | 0.01 | 0 | 6 | 42.49 | 7.31
0:23 | 1:18 | 400 | 400 | 43 | 33 | 69 | 24 | 0.08 | 4 | 0 | 0 | 0.01 | 0 | 6 | 42.49 | 7.31
0:23 | 1:18 | 400 | 400 | 43 | 33 | 69 | 24 | 0.08 | 4 | 0.04 | 0 | 0.01 | 0 | 6 | 42.49 | 7.31
0:23 | 1:18 | 400 | 400 | 43 | 33 | 68 | 24 | 0.08 | 4 | 0.04 | 0 | 0.01 | 0 | 6 | 42.49 | 7.31
0:23 | 1:18 | 400 | 400 | 43 | 33 | 68 | 24 | 0.08 | 4 | 0.04 | 0 | 0.01 | 0 | 6 | 42.49 | 7.31
0:23 | 1:18 | 400 | 400 | 43 | 33 | 68 | 24 | 0.08 | 4 | 0.04 | 0 | 0.01 | 0 | 6 | 42.49 | 7.31
0:23 | 1:18 | 400 | 400 | 43 | 33 | 68 | 24 | 0.08 | 4 | 0.02 | 0 | 0.01 | 0 | 6 | 42.49 | 7.31
0:23 | 1:18 | 400 | 400 | 43 | 33 | 68 | 24 | 0.08 | 4 | 0.02 | 0 | 0.01 | 0 | 6 | 42.49 | 7.31
0:23 | 1:18 | 400 | 400 | 43 | 33 | 68 | 24 | 0.08 | 4 | 0.02 | 0 | 0.01 | 0 | 6 | 42.49 | 7.31
0:23 | 1:19 | 400 | 400 | 43 | 33 | 68 | 24 | 0.08 | 4 | 0 | 0 | 0.01 | 0 | 6 | 42.49 | 7.31
0:23 | 1:19 | 400 | 400 | 43 | 32 | 68 | 24 | 0.08 | 4 | 0 | 0 | 0.01 | 0 | 6 | 42.49 | 7.31
0:23 | 1:19 | 400 | 400 | 43 | 32 | 68 | 24 | 0.08 | 4 | 0 | 0 | 0.01 | 0 | 6 | 42.49 | 7.31
0:23 | 1:19 | 400 | 400 | 43 | 32 | 68 | 24 | 0.08 | 4 | 0 | 0 | 0.01 | 0 | 6 | 42.49 | 7.31
0:23 | 1:19 | 400 | 400 | 43 | 32 | 68 | 24 | 0.08 | 4 | 0 | 0 | 0.01 | 0 | 6 | 42.49 | 7.31
0:23 | 1:19 | 400 | 400 | 43 | 32 | 68 | 24 | 0.08 | 4 | 0 | 0 | 0.01 | 0 | 6 | 42.49 | 7.31
0:23 | 1:19 | 400 | 400 | 42 | 32 | 68 | 24 | 0.08 | 4 | 0.02 | 0 | 0.01 | 0 | 6 | 42.5 | 7.32
0:23 | 1:19 | 400 | 400 | 42 | 32 | 68 | 24 | 0.08 | 4 | 0.02 | 0 | 0.01 | 0 | 6 | 42.5 | 7.32
0:23 | 1:19 | 400 | 400 | 42 | 32 | 67 | 24 | 0.08 | 4 | 0.02 | 0 | 0.01 | 0 | 6 | 42.5 | 7.32
0:23 | 1:19 | 400 | 400 | 42 | 32 | 67 | 24 | 0.08 | 4 | 0.02 | 0 | 0.01 | 0 | 6 | 42.5 | 7.32
0:23 | 1:19 | 400 | 400 | 42 | 32 | 67 | 24 | 0.08 | 4 | 0.02 | 0 | 0.01 | 0 | 6 | 42.5 | 7.32
0:23 | 1:19 | 400 | 400 | 42 | 32 | 67 | 24 | 0.08 | 4 | 0.02 | 0 | 0.01 | 0 | 6 | 42.5 | 7.32
0:23 | 1:19 | 400 | 400 | 42 | 32 | 67 | 24 | 0.08 | 4 | 0.02 | 0 | 0.01 | 0 | 6 | 42.5 | 7.32
0:23 | 1:19 | 400 | 400 | 42 | 32 | 67 | 24 | 0.08 | 4 | 0.02 | 0 | 0.01 | 0 | 6 | 42.5 | 7.32
0:23 | 1:19 | 400 | 400 | 42 | 32 | 67 | 24 | 0.08 | 4 | 0.02 | 0 | 0.01 | 0 | 6 | 42.5 | 7.32
0:23 | 1:19 | 400 | 400 | 42 | 32 | 67 | 24 | 0.08 | 4 | 0.02 | 0 | 0.01 | 0 | 6 | 42.5 | 7.32
0:23 | 1:19 | 400 | 400 | 42 | 32 | 67 | 24 | 0.08 | 4 | 0.02 | 0 | 0.01 | 0 | 6 | 42.5 | 7.32
0:23 | 1:19 | 400 | 400 | 42 | 31 | 67 | 24 | 0.08 | 4 | 0.01 | 0 | 0.01 | 0 | 6 | 42.5 | 7.32
0:23 | 1:19 | 400 | 400 | 42 | 31 | 67 | 24 | 0.08 | 4 | 0.01 | 0 | 0.01 | 0 | 6 | 42.5 | 7.32
0:23 | 1:19 | 400 | 400 | 42 | 31 | 67 | 24 | 0.08 | 4 | 0.01 | 0 | 0.01 | 0 | 6 | 42.5 | 7.32
0:23 | 1:19 | 400 | 400 | 41 | 31 | 66 | 24 | 0.08 | 4 | -0.01 | 0 | 0.01 | 0 | 6 | 42.5 | 7.32
0:23 | 1:19 | 400 | 400 | 41 | 31 | 66 | 24 | 0.08 | 4 | -0.01 | 0 | 0.01 | 0 | 6 | 42.5 | 7.32
0:23 | 1:19 | 400 | 400 | 41 | 31 | 66 | 24 | 0.08 | 4 | -0.01 | 0 | 0.01 | 0 | 6 | 42.5 | 7.32
0:23 | 1:19 | 400 | 400 | 41 | 31 | 66 | 24 | 0.08 | 4 | 0.02 | 0 | 0.01 | 0 | 6 | 42.5 | 7.32
0:23 | 1:19 | 400 | 400 | 41 | 31 | 66 | 24 | 0.08 | 4 | 0.02 | 0 | 0.01 | 0 | 6 | 42.5 | 7.32
0:23 | 1:19 | 400 | 400 | 41 | 31 | 66 | 24 | 0.08 | 4 | 0.02 | 0 | 0.01 | 0 | 6 | 42.5 | 7.32
0:24 | 1:19 | 400 | 400 | 41 | 31 | 66 | 24 | 0.08 | 4 | 0.01 | 0 | 0.01 | 0 | 6 | 42.5 | 7.32
0:24 | 1:19 | 400 | 400 | 41 | 31 | 66 | 24 | 0.08 | 4 | 0.01 | 0 | 0.01 | 0 | 6 | 42.5 | 7.32
0:24 | 1:19 | 400 | 400 | 41 | 31 | 66 | 24 | 0.08 | 4 | 0.01 | 0 | 0.01 | 0 | 6 | 42.5 | 7.32
0:24 | 1:19 | 400 | 400 | 41 | 31 | 66 | 24 | 0.08 | 4 | 0.01 | 0 | 0.01 | 0 | 6 | 42.5 | 7.32
0:24 | 1:19 | 400 | 400 | 41 | 31 | 66 | 24 | 0.08 | 4 | 0.01 | 0 | 0.01 | 0 | 6 | 42.5 | 7.32
0:24 | 1:19 | 400 | 400 | 41 | 31 | 66 | 23 | 0.08 | 4 | 0.01 | 0 | 0.01 | 0 | 6 | 42.5 | 7.32
0:24 | 1:19 | 400 | 400 | 41 | 31 | 66 | 23 | 0.08 | 4 | 0.01 | 0 | 0.01 | 0 | 6 | 42.5 | 7.32
0:24 | 1:19 | 400 | 400 | 41 | 31 | 66 | 23 | 0.08 | 4 | 0 | 0 | 0.01 | 0 | 6 | 42.5 | 7.32
0:24 | 1:19 | 400 | 400 | 40 | 31 | 66 | 23 | 0.08 | 4 | 0 | 0 | 0.01 | 0 | 6 | 42.5 | 7.32
0:24 | 1:19 | 400 | 400 | 40 | 30 | 65 | 23 | 0.08 | 4 | 0 | 0 | 0.01 | 0 | 6 | 42.5 | 7.32
0:24 | 1:19 | 400 | 400 | 40 | 30 | 65 | 23 | 0.08 | 4 | 0 | 0 | 0.01 | 0 | 6 | 42.5 | 7.32
0:24 | 1:19 | 400 | 400 | 40 | 30 | 65 | 23 | 0.08 | 4 | 0 | 0 | 0.01 | 0 | 6 | 42.5 | 7.32
0:24 | 1:19 | 400 | 400 | 40 | 30 | 65 | 23 | 0.08 | 4 | 0 | 0 | 0.01 | 0 | 6 | 42.5 | 7.32
0:24 | 1:19 | 400 | 400 | 40 | 30 | 65 | 23 | 0.08 | 4 | 0 | 0 | 0.01 | 0 | 6 | 42.5 | 7.32
0:24 | 1:19 | 400 | 400 | 40 | 30 | 65 | 23 | 0.08 | 4 | 0 | 0 | 0.01 | 0 | 6 | 42.5 | 7.32
0:24 | 1:19 | 400 | 400 | 40 | 30 | 65 | 23 | 0.08 | 4 | 0 | 0 | 0.01 | 0 | 6 | 42.5 | 7.32
0:24 | 1:19 | 400 | 400 | 40 | 30 | 65 | 23 | 0.08 | 4 | 0 | 0 | 0.01 | 0 | 6 | 42.5 | 7.32
0:24 | 1:19 | 400 | 400 | 40 | 30 | 65 | 23 | 0.08 | 4 | 0 | 0 | 0.01 | 0 | 6 | 42.5 | 7.32
0:24 | 1:19 | 400 | 400 | 40 | 30 | 65 | 23 | 0.08 | 4 | 0 | 0 | 0.01 | 0 | 6 | 42.5 | 7.32
0:24 | 1:19 | 400 | 400 | 40 | 30 | 65 | 23 | 0.08 | 4 | 0 | 0 | 0.01 | 0 | 6 | 42.5 | 7.32
0:24 | 1:19 | 400 | 400 | 40 | 30 | 65 | 23 | 0.08 | 4 | 0 | 0 | 0.01 | 0 | 6 | 42.5 | 7.32
0:24 | 1:19 | 400 | 400 | 40 | 30 | 65 | 23 | 0.08 | 4 | 0 | 0 | 0.01 | 0 | 6 | 42.5 | 7.32
0:24 | 1:19 | 400 | 400 | 40 | 30 | 64 | 23 | 0.08 | 4 | 0 | 0 | 0.01 | 0 | 6 | 42.5 | 7.32
0:24 | 1:19 | 400 | 400 | 40 | 30 | 64 | 23 | 0.08 | 4 | 0 | 0 | 0.01 | 0 | 6 | 42.5 | 7.32
0:24 | 1:19 | 400 | 400 | 39 | 30 | 64 | 23 | 0.08 | 4 | 0.01 | 0 | 0.01 | 0 | 6 | 42.5 | 7.32
0:24 | 1:19 | 400 | 400 | 39 | 30 | 64 | 23 | 0.08 | 4 | 0.01 | 0 | 0.01 | 0 | 6 | 42.5 | 7.32
0:24 | 1:19 | 400 | 400 | 39 | 30 | 64 | 23 | 0.08 | 4 | 0.01 | 0 | 0.01 | 0 | 6 | 42.5 | 7.32
0:24 | 1:19 | 400 | 400 | 39 | 30 | 64 | 23 | 0.08 | 4 | 0 | 0 | 0.01 | 0 | 6 | 42.5 | 7.32
0:24 | 1:19 | 400 | 400 | 39 | 29 | 64 | 23 | 0.08 | 4 | 0 | 0 | 0.01 | 0 | 6 | 42.5 | 7.32
0:24 | 1:19 | 400 | 400 | 39 | 29 | 64 | 23 | 0.08 | 4 | 0 | 0 | 0.01 | 0 | 6 | 42.5 | 7.32
0:24 | 1:19 | 400 | 400 | 39 | 29 | 64 | 23 | 0.08 | 4 | 0 | 0 | 0.01 | 0 | 6 | 42.5 | 7.32
0:24 | 1:19 | 400 | 400 | 39 | 29 | 64 | 23 | 0.08 | 4 | 0 | 0 | 0.01 | 0 | 6 | 42.5 | 7.32
0:24 | 1:19 | 400 | 400 | 39 | 29 | 64 | 23 | 0.08 | 4 | 0 | 0 | 0.01 | 0 | 6 | 42.5 | 7.32
0:24 | 1:19 | 400 | 400 | 39 | 29 | 64 | 23 | 0.08 | 4 | 0 | 0 | 0.01 | 0 | 6 | 42.5 | 7.32
0:24 | 1:20 | 400 | 400 | 39 | 29 | 64 | 23 | 0.08 | 4 | 0 | 0 | 0.01 | 0 | 6 | 42.5 | 7.32
0:24 | 1:20 | 400 | 400 | 39 | 29 | 64 | 23 | 0.08 | 4 | 0 | 0 | 0.01 | 0 | 6 | 42.5 | 7.32
0:24 | 1:20 | 400 | 400 | 39 | 29 | 63 | 23 | 0.08 | 4 | 0 | 0 | 0.01 | 0 | 6 | 42.5 | 7.32
0:24 | 1:20 | 400 | 400 | 39 | 29 | 63 | 23 | 0.08 | 4 | 0 | 0 | 0.01 | 0 | 6 | 42.5 | 7.32
0:24 | 1:20 | 400 | 400 | 39 | 29 | 63 | 23 | 0.08 | 4 | 0 | 0 | 0.01 | 0 | 6 | 42.5 | 7.32
0:24 | 1:20 | 400 | 400 | 39 | 29 | 63 | 23 | 0.08 | 4 | 0 | 0 | 0.01 | 0 | 6 | 42.5 | 7.32
0:24 | 1:20 | 400 | 400 | 39 | 29 | 63 | 23 | 0.08 | 4 | 0 | 0 | 0.01 | 0 | 6 | 42.5 | 7.32
0:24 | 1:20 | 400 | 400 | 38 | 29 | 63 | 23 | 0.08 | 4 | 0 | 0 | 0.01 | 0 | 6 | 42.5 | 7.32
0:24 | 1:20 | 400 | 400 | 38 | 29 | 63 | 23 | 0.08 | 4 | 0 | 0 | 0.01 | 0 | 6 | 42.5 | 7.32
0:24 | 1:20 | 400 | 400 | 38 | 29 | 63 | 23 | 0.08 | 4 | 0 | 0 | 0.01 | 0 | 6 | 42.5 | 7.32
0:24 | 1:20 | 400 | 400 | 38 | 29 | 63 | 23 | 0.08 | 4 | 0 | 0 | 0.01 | 0 | 6 | 42.5 | 7.32
0:24 | 1:20 | 400 | 400 | 38 | 29 | 63 | 23 | 0.08 | 4 | 0 | 0 | 0.01 | 0 | 6 | 42.5 | 7.32
0:24 | 1:20 | 400 | 400 | 38 | 29 | 63 | 23 | 0.08 | 4 | 0 | 0 | 0.01 | 0 | 6 | 42.5 | 7.32
0:24 | 1:20 | 400 | 400 | 38 | 29 | 63 | 23 | 0.08 | 4 | 0.02 | 0 | 0.01 | 0 | 6 | 42.5 | 7.32
0:24 | 1:20 | 400 | 400 | 38 | 28 | 63 | 23 | 0.08 | 4 | 0.02 | 0 | 0.01 | 0 | 6 | 42.5 | 7.32
0:24 | 1:20 | 400 | 400 | 38 | 28 | 63 | 23 | 0.08 | 4 | 0.02 | 0 | 0.01 | 0 | 6 | 42.5 | 7.32
0:24 | 1:20 | 400 | 400 | 38 | 28 | 63 | 23 | 0.08 | 4 | 0.02 | 0 | 0.01 | 0 | 6 | 42.5 | 7.32
0:24 | 1:20 | 400 | 400 | 38 | 28 | 62 | 23 | 0.08 | 4 | 0 | 0 | 0.01 | 0 | 6 | 42.5 | 7.32
0:24 | 1:20 | 400 | 400 | 38 | 28 | 62 | 23 | 0.08 | 4 | 0 | 0 | 0.01 | 0 | 6 | 42.5 | 7.32
0:24 | 1:20 | 400 | 400 | 38 | 28 | 62 | 23 | 0.08 | 4 | 0 | 0 | 0.01 | 0 | 6 | 42.5 | 7.32
0:24 | 1:20 | 400 | 400 | 38 | 28 | 62 | 23 | 0.08 | 4 | 0.01 | 0 | 0.01 | 0 | 6 | 42.5 | 7.32
0:24 | 1:20 | 400 | 400 | 38 | 28 | 62 | 23 | 0.08 | 4 | 0.01 | 0 | 0.01 | 0 | 6 | 42.5 | 7.32
0:24 | 1:20 | 400 | 400 | 37 | 28 | 62 | 23 | 0.08 | 4 | 0.01 | 0 | 0.01 | 0 | 5 | 42.5 | 7.32
0:24 | 1:20 | 400 | 400 | 37 | 28 | 62 | 23 | 0.08 | 4 | 0.01 | 0 | 0.01 | 0 | 5 | 42.5 | 7.32
0:24 | 1:20 | 400 | 400 | 37 | 28 | 62 | 23 | 0.08 | 4 | 0 | 0 | 0.01 | 0 | 5 | 42.5 | 7.32
0:24 | 1:20 | 400 | 400 | 37 | 28 | 62 | 23 | 0.08 | 4 | 0 | 0 | 0.01 | 0 | 5 | 42.5 | 7.32
0:24 | 1:20 | 400 | 400 | 37 | 28 | 62 | 23 | 0.08 | 4 | 0 | 0 | 0.01 | 0 | 5 | 42.5 | 7.32
0:25 | 1:20 | 400 | 400 | 37 | 28 | 62 | 23 | 0.08 | 4 | 0.01 | 0 | 0.01 | 0 | 5 | 42.5 | 7.32
0:25 | 1:20 | 400 | 400 | 37 | 28 | 62 | 23 | 0.08 | 4 | 0.01 | 0 | 0.01 | 0 | 5 | 42.5 | 7.32
0:25 | 1:20 | 400 | 400 | 37 | 28 | 62 | 23 | 0.08 | 4 | 0.01 | 0 | 0.01 | 0 | 5 | 42.5 | 7.32
0:25 | 1:20 | 400 | 400 | 37 | 28 | 62 | 23 | 0.08 | 4 | 0 | 0 | 0.01 | 0 | 5 | 42.5 | 7.32
0:25 | 1:20 | 400 | 400 | 37 | 28 | 62 | 23 | 0.08 | 4 | 0 | 0 | 0.01 | 0 | 5 | 42.5 | 7.32
0:25 | 1:20 | 400 | 400 | 37 | 28 | 62 | 23 | 0.08 | 4 | 0 | 0 | 0.01 | 0 | 5 | 42.5 | 7.32
0:25 | 1:20 | 400 | 400 | 37 | 28 | 61 | 23 | 0.08 | 4 | 0.04 | 0 | 0.01 | 0 | 5 | 42.5 | 7.32
0:25 | 1:20 | 400 | 400 | 37 | 28 | 61 | 23 | 0.08 | 4 | 0.04 | 0 | 0.01 | 0 | 5 | 42.5 | 7.32
0:25 | 1:20 | 400 | 400 | 37 | 28 | 61 | 23 | 0.08 | 4 | 0.04 | 0 | 0.01 | 0 | 5 | 42.5 | 7.32
0:25 | 1:20 | 400 | 400 | 37 | 27 | 61 | 23 | 0.08 | 4 | 0.04 | 0 | 0.01 | 0 | 5 | 42.5 | 7.32
0:25 | 1:20 | 400 | 400 | 37 | 27 | 61 | 23 | 0.08 | 4 | 0.01 | 0 | 0.01 | 0 | 5 | 42.5 | 7.32
0:25 | 1:20 | 400 | 400 | 36 | 27 | 61 | 23 | 0.08 | 4 | 0.01 | 0 | 0.01 | 0 | 5 | 42.5 | 7.32
0:25 | 1:20 | 400 | 400 | 36 | 27 | 61 | 23 | 0.08 | 4 | 0.01 | 0 | 0.01 | 0 | 5 | 42.5 | 7.32
0:25 | 1:20 | 400 | 400 | 36 | 27 | 61 | 23 | 0.08 | 4 | 0.01 | 0 | 0.01 | 0 | 5 | 42.5 | 7.32
0:25 | 1:20 | 400 | 400 | 36 | 27 | 61 | 23 | 0.08 | 4 | 0 | 0 | 0.01 | 0 | 5 | 42.5 | 7.32
0:25 | 1:20 | 400 | 400 | 36 | 27 | 61 | 23 | 0.08 | 4 | 0 | 0 | 0.01 | 0 | 5 | 42.5 | 7.32
0:25 | 1:20 | 400 | 400 | 36 | 27 | 61 | 23 | 0.08 | 4 | 0 | 0 | 0.01 | 0 | 5 | 42.5 | 7.32
0:25 | 1:20 | 400 | 400 | 36 | 27 | 61 | 23 | 0.08 | 4 | 0.01 | 0 | 0.01 | 0 | 5 | 42.5 | 7.32
0:25 | 1:20 | 400 | 400 | 36 | 27 | 61 | 23 | 0.08 | 4 | 0.01 | 0 | 0.01 | 0 | 5 | 42.5 | 7.32
0:25 | 1:20 | 400 | 400 | 36 | 27 | 61 | 23 | 0.08 | 4 | 0.01 | 0 | 0.01 | 0 | 5 | 42.5 | 7.32
0:25 | 1:20 | 400 | 400 | 36 | 27 | 61 | 22 | 0.08 | 4 | 0.01 | 0 | 0.01 | 0 | 5 | 42.5 | 7.32
0:25 | 1:20 | 400 | 400 | 36 | 27 | 61 | 22 | 0.08 | 4 | 0.01 | 0 | 0.01 | 0 | 5 | 42.5 | 7.32
0:25 | 1:20 | 400 | 400 | 36 | 27 | 60 | 22 | 0.08 | 4 | 0.01 | 0 | 0.01 | 0 | 5 | 42.5 | 7.32
0:25 | 1:20 | 400 | 400 | 36 | 27 | 60 | 22 | 0.08 | 4 | 0.01 | 0 | 0.01 | 0 | 5 | 42.5 | 7.32
0:25 | 1:20 | 400 | 400 | 36 | 27 | 60 | 22 | 0.08 | 4 | 0 | 0 | 0.01 | 0 | 5 | 42.5 | 7.32
0:25 | 1:20 | 400 | 400 | 36 | 27 | 60 | 22 | 0.08 | 4 | 0 | 0 | 0.01 | 0 | 5 | 42.5 | 7.32
0:25 | 1:20 | 400 | 400 | 36 | 27 | 60 | 22 | 0.08 | 4 | 0 | 0 | 0.01 | 0 | 5 | 42.5 | 7.32
0:25 | 1:20 | 400 | 400 | 36 | 27 | 60 | 22 | 0.08 | 4 | 0 | 0 | 0.01 | 0 | 5 | 42.5 | 7.32
0:25 | 1:20 | 400 | 400 | 36 | 27 | 60 | 22 | 0.08 | 4 | 0 | 0 | 0.01 | 0 | 5 | 42.5 | 7.32
0:25 | 1:20 | 400 | 400 | 36 | 27 | 60 | 22 | 0.08 | 4 | 0 | 0 | 0.01 | 0 | 5 | 42.5 | 7.32
0:25 | 1:20 | 400 | 400 | 36 | 27 | 60 | 22 | 0.08 | 4 | 0 | 0 | 0.01 | 0 | 5 | 42.5 | 7.32
0:25 | 1:20 | 400 | 400 | 36 | 27 | 60 | 22 | 0.08 | 4 | 0 | 0 | 0.01 | 0 | 5 | 42.5 | 7.32
0:25 | 1:20 | 400 | 400 | 35 | 27 | 60 | 22 | 0.08 | 4 | 0 | 0 | 0.01 | 0 | 5 | 42.5 | 7.32
0:25 | 1:21 | 400 | 400 | 35 | 27 | 60 | 22 | 0.08 | 4 | 0 | 0 | 0.01 | 0 | 5 | 42.5 | 7.32
0:25 | 1:21 | 400 | 400 | 35 | 27 | 60 | 22 | 0.08 | 4 | 0 | 0 | 0.01 | 0 | 5 | 42.5 | 7.32
0:25 | 1:21 | 400 | 400 | 35 | 26 | 60 | 22 | 0.08 | 4 | 0 | 0 | 0.01 | 0 | 5 | 42.5 | 7.32
0:25 | 1:21 | 400 | 400 | 35 | 26 | 60 | 22 | 0.08 | 4 | 0 | 0 | 0.01 | 0 | 5 | 42.5 | 7.32
0:25 | 1:21 | 400 | 400 | 35 | 26 | 60 | 22 | 0.08 | 4 | 0 | 0 | 0.01 | 0 | 5 | 42.5 | 7.32
0:25 | 1:21 | 400 | 400 | 35 | 26 | 60 | 22 | 0.08 | 4 | 0 | 0 | 0.01 | 0 | 5 | 42.5 | 7.32
0:25 | 1:21 | 400 | 400 | 35 | 26 | 60 | 22 | 0.08 | 4 | 0 | 0 | 0.01 | 0 | 5 | 42.5 | 7.32
0:25 | 1:21 | 400 | 400 | 35 | 26 | 59 | 22 | 0.08 | 4 | 0 | 0 | 0.01 | 0 | 5 | 42.5 | 7.32
0:25 | 1:21 | 400 | 400 | 35 | 26 | 59 | 22 | 0.08 | 4 | -0.01 | 0 | 0.01 | 0 | 5 | 42.5 | 7.32
0:25 | 1:21 | 400 | 400 | 35 | 26 | 59 | 22 | 0.08 | 4 | -0.01 | 0 | 0.01 | 0 | 5 | 42.5 | 7.32
0:25 | 1:21 | 400 | 400 | 35 | 26 | 59 | 22 | 0.08 | 4 | -0.01 | 0 | 0.01 | 0 | 5 | 42.5 | 7.32
0:25 | 1:21 | 400 | 400 | 35 | 26 | 59 | 22 | 0.08 | 4 | 0 | 0 | 0.01 | 0 | 5 | 42.5 | 7.32
0:25 | 1:21 | 400 | 400 | 35 | 26 | 59 | 22 | 0.08 | 4 | 0 | 0 | 0.01 | 0 | 5 | 42.5 | 7.32
0:25 | 1:21 | 400 | 400 | 35 | 26 | 59 | 22 | 0.08 | 4 | 0 | 0 | 0.01 | 0 | 5 | 42.5 | 7.32
0:25 | 1:21 | 400 | 400 | 35 | 26 | 59 | 22 | 0.08 | 4 | -0.01 | 0 | 0.01 | 0 | 5 | 42.5 | 7.32
0:25 | 1:21 | 400 | 400 | 35 | 26 | 59 | 22 | 0.08 | 4 | -0.01 | 0 | 0.01 | 0 | 5 | 42.5 | 7.32
0:25 | 1:21 | 400 | 400 | 35 | 26 | 59 | 22 | 0.08 | 4 | -0.01 | 0 | 0.01 | 0 | 5 | 42.5 | 7.32
0:25 | 1:21 | 400 | 400 | 35 | 26 | 59 | 22 | 0.08 | 4 | -0.01 | 0 | 0.01 | 0 | 5 | 42.5 | 7.32
0:25 | 1:21 | 400 | 400 | 34 | 26 | 59 | 22 | 0.08 | 4 | 0 | 0 | 0.01 | 0 | 5 | 42.5 | 7.32
0:25 | 1:21 | 400 | 400 | 34 | 26 | 59 | 22 | 0.08 | 4 | 0 | 0 | 0.01 | 0 | 5 | 42.5 | 7.32
0:25 | 1:21 | 400 | 400 | 34 | 26 | 59 | 22 | 0.08 | 4 | 0 | 0 | 0.01 | 0 | 5 | 42.5 | 7.32
0:25 | 1:21 | 400 | 400 | 34 | 26 | 59 | 22 | 0.08 | 4 | 0 | 0 | 0.01 | 0 | 5 | 42.5 | 7.32
0:25 | 1:21 | 400 | 400 | 34 | 26 | 58 | 22 | 0.08 | 4 | 0 | 0 | 0.01 | 0 | 5 | 42.5 | 7.32
0:25 | 1:21 | 400 | 400 | 34 | 26 | 58 | 22 | 0.08 | 4 | 0 | 0 | 0.01 | 0 | 5 | 42.5 | 7.32
0:25 | 1:21 | 400 | 400 | 34 | 26 | 58 | 22 | 0.08 | 4 | 0 | 0 | 0.01 | 0 | 5 | 42.5 | 7.32
0:25 | 1:21 | 400 | 400 | 34 | 26 | 58 | 22 | 0.08 | 4 | 0 | 0 | 0.01 | 0 | 5 | 42.5 | 7.32
0:26 | 1:21 | 400 | 400 | 34 | 26 | 58 | 22 | 0.08 | 4 | 0 | 0 | 0.01 | 0 | 5 | 42.5 | 7.32
0:26 | 1:21 | 400 | 400 | 34 | 26 | 58 | 22 | 0.08 | 4 | 0 | 0 | 0.01 | 0 | 5 | 42.5 | 7.32
0:26 | 1:21 | 400 | 400 | 34 | 26 | 58 | 22 | 0.08 | 4 | 0 | 0 | 0.01 | 0 | 5 | 42.5 | 7.32
0:26 | 1:21 | 400 | 400 | 34 | 26 | 58 | 22 | 0.08 | 4 | 0 | 0 | 0.01 | 0 | 5 | 42.5 | 7.32
0:26 | 1:21 | 400 | 400 | 34 | 26 | 58 | 22 | 0.08 | 4 | 0 | 0 | 0.01 | 0 | 5 | 42.5 | 7.32
0:26 | 1:21 | 400 | 400 | 34 | 25 | 58 | 22 | 0.08 | 4 | 0 | 0 | 0.01 | 0 | 5 | 42.5 | 7.32
0:26 | 1:21 | 400 | 400 | 34 | 25 | 58 | 22 | 0.08 | 4 | 0 | 0 | 0.01 | 0 | 5 | 42.5 | 7.32
0:26 | 1:21 | 400 | 400 | 34 | 25 | 58 | 22 | 0.08 | 4 | 0 | 0 | 0.01 | 0 | 5 | 42.5 | 7.32
0:26 | 1:21 | 400 | 400 | 34 | 25 | 58 | 22 | 0.08 | 4 | 0 | 0 | 0.01 | 0 | 5 | 42.5 | 7.32
0:26 | 1:21 | 400 | 400 | 34 | 25 | 58 | 22 | 0.08 | 4 | 0 | 0 | 0.01 | 0 | 5 | 42.5 | 7.32
0:26 | 1:21 | 400 | 400 | 34 | 25 | 58 | 22 | 0.08 | 4 | 0 | 0 | 0.01 | 0 | 5 | 42.5 | 7.32
0:26 | 1:21 | 400 | 400 | 34 | 25 | 58 | 22 | 0.08 | 4 | 0 | 0 | 0.01 | 0 | 5 | 42.5 | 7.32
0:26 | 1:21 | 400 | 400 | 34 | 25 | 58 | 22 | 0.08 | 4 | 0 | 0 | 0.01 | 0 | 5 | 42.5 | 7.32
0:26 | 1:21 | 400 | 400 | 33 | 25 | 58 | 22 | 0.08 | 4 | 0 | 0 | 0.01 | 0 | 5 | 42.5 | 7.32
0:26 | 1:21 | 400 | 400 | 33 | 25 | 58 | 22 | 0.08 | 4 | 0 | 0 | 0.01 | 0 | 5 | 42.5 | 7.32
0:26 | 1:21 | 400 | 400 | 33 | 25 | 57 | 22 | 0.08 | 4 | 0 | 0 | 0.01 | 0 | 5 | 42.5 | 7.32
0:26 | 1:21 | 400 | 400 | 33 | 25 | 57 | 22 | 0.08 | 4 | 0 | 0 | 0.01 | 0 | 5 | 42.5 | 7.32
0:26 | 1:21 | 400 | 400 | 33 | 25 | 57 | 22 | 0.08 | 4 | 0 | 0 | 0.01 | 0 | 5 | 42.5 | 7.32
0:26 | 1:21 | 400 | 400 | 33 | 25 | 57 | 22 | 0.08 | 4 | 0 | 0 | 0.01 | 0 | 5 | 42.5 | 7.32
0:26 | 1:21 | 400 | 400 | 33 | 25 | 57 | 22 | 0.08 | 4 | 0 | 0 | 0.01 | 0 | 5 | 42.5 | 7.32
0:26 | 1:21 | 400 | 400 | 33 | 25 | 57 | 22 | 0.08 | 4 | 0 | 0 | 0.01 | 0 | 5 | 42.5 | 7.32
0:26 | 1:21 | 400 | 400 | 33 | 25 | 57 | 22 | 0.08 | 4 | 0 | 0 | 0.01 | 0 | 5 | 42.5 | 7.32
0:26 | 1:21 | 400 | 400 | 33 | 25 | 57 | 22 | 0.08 | 4 | 0 | 0 | 0.01 | 0 | 5 | 42.5 | 7.32
0:26 | 1:21 | 400 | 400 | 33 | 25 | 57 | 22 | 0.08 | 4 | 0 | 0 | 0.01 | 0 | 5 | 42.5 | 7.32
0:26 | 1:21 | 400 | 400 | 33 | 25 | 57 | 22 | 0.08 | 4 | 0 | 0 | 0.01 | 0 | 5 | 42.5 | 7.32
0:26 | 1:21 | 400 | 400 | 33 | 25 | 57 | 22 | 0.08 | 4 | 0 | 0 | 0.01 | 0 | 5 | 42.5 | 7.32
0:26 | 1:21 | 400 | 400 | 33 | 25 | 57 | 22 | 0.08 | 4 | 0 | 0 | 0.01 | 0 | 5 | 42.5 | 7.32
0:26 | 1:21 | 400 | 400 | 33 | 25 | 57 | 22 | 0.08 | 4 | 0 | 0 | 0.01 | 0 | 5 | 42.5 | 7.32
0:26 | 1:21 | 400 | 400 | 33 | 25 | 57 | 22 | 0.08 | 4 | 0.03 | 0 | 0.01 | 0 | 5 | 42.5 | 7.32
0:26 | 1:21 | 400 | 400 | 33 | 25 | 57 | 22 | 0.08 | 4 | 0.03 | 0 | 0.01 | 0 | 5 | 42.5 | 7.32
0:26 | 1:21 | 400 | 400 | 33 | 25 | 57 | 22 | 0.08 | 4 | 0.03 | 0 | 0.01 | 0 | 5 | 42.5 | 7.32
0:26 | 1:21 | 400 | 400 | 33 | 25 | 57 | 22 | 0.08 | 4 | 0 | 0 | 0.01 | 0 | 5 | 42.5 | 7.32
0:26 | 1:21 | 400 | 400 | 33 | 25 | 57 | 22 | 0.08 | 4 | 0 | 0 | 0.01 | 0 | 5 | 42.5 | 7.32
0:26 | 1:21 | 400 | 400 | 33 | 25 | 56 | 22 | 0.08 | 4 | 0 | 0 | 0.01 | 0 | 5 | 42.5 | 7.32
0:26 | 1:22 | 400 | 400 | 32 | 25 | 56 | 22 | 0.08 | 4 | 0 | 0 | 0.01 | 0 | 5 | 42.5 | 7.32
0:26 | 1:22 | 400 | 400 | 32 | 24 | 56 | 22 | 0.08 | 4 | 0.01 | 0 | 0.01 | 0 | 5 | 42.5 | 7.32
0:26 | 1:22 | 400 | 400 | 32 | 24 | 56 | 22 | 0.08 | 4 | 0.01 | 0 | 0.01 | 0 | 5 | 42.5 | 7.32
0:26 | 1:22 | 400 | 400 | 32 | 24 | 56 | 22 | 0.08 | 4 | 0.01 | 0 | 0.01 | 0 | 5 | 42.5 | 7.32
0:26 | 1:22 | 400 | 400 | 32 | 24 | 56 | 22 | 0.08 | 4 | 0.04 | 0 | 0.01 | 0 | 5 | 42.5 | 7.32
0:26 | 1:22 | 400 | 400 | 32 | 24 | 56 | 22 | 0.08 | 4 | 0.04 | 0 | 0.01 | 0 | 5 | 42.5 | 7.32
0:26 | 1:22 | 400 | 400 | 32 | 24 | 56 | 22 | 0.08 | 4 | 0.04 | 0 | 0.01 | 0 | 5 | 42.5 | 7.32
0:26 | 1:22 | 400 | 400 | 32 | 24 | 56 | 22 | 0.08 | 4 | 0.04 | 0 | 0.01 | 0 | 5 | 42.5 | 7.32
0:26 | 1:22 | 400 | 400 | 32 | 24 | 56 | 22 | 0.08 | 4 | -0.02 | 0 | 0.01 | 0 | 5 | 42.5 | 7.32
0:26 | 1:22 | 400 | 400 | 32 | 24 | 56 | 22 | 0.08 | 4 | -0.02 | 0 | 0.01 | 0 | 5 | 42.5 | 7.32
0:26 | 1:22 | 400 | 400 | 32 | 24 | 56 | 22 | 0.08 | 4 | -0.02 | 0 | 0.01 | 0 | 5 | 42.5 | 7.32
0:26 | 1:22 | 400 | 400 | 32 | 24 | 56 | 22 | 0.08 | 4 | 0 | 0 | 0.01 | 0 | 5 | 42.5 | 7.32
0:26 | 1:22 | 400 | 400 | 32 | 24 | 56 | 22 | 0.08 | 4 | 0 | 0 | 0.01 | 0 | 5 | 42.5 | 7.32
0:26 | 1:22 | 400 | 400 | 32 | 24 | 56 | 22 | 0.08 | 4 | 0 | 0 | 0.01 | 0 | 5 | 42.5 | 7.32
0:26 | 1:22 | 400 | 400 | 32 | 24 | 56 | 22 | 0.08 | 4 | 0 | 0 | 0.01 | 0 | 5 | 42.5 | 7.32
0:26 | 1:22 | 400 | 400 | 32 | 24 | 56 | 22 | 0.08 | 4 | 0 | 0 | 0.01 | 0 | 5 | 42.5 | 7.32
0:26 | 1:22 | 400 | 400 | 32 | 24 | 56 | 22 | 0.08 | 4 | 0 | 0 | 0.01 | 0 | 5 | 42.5 | 7.32
0:26 | 1:22 | 400 | 400 | 32 | 24 | 56 | 22 | 0.08 | 4 | 0 | 0 | 0.01 | 0 | 5 | 42.5 | 7.32
0:26 | 1:22 | 400 | 400 | 32 | 24 | 56 | 22 | 0.08 | 4 | 0.01 | 0 | 0.01 | 0 | 5 | 42.5 | 7.32
0:26 | 1:22 | 400 | 400 | 32 | 24 | 55 | 22 | 0.08 | 4 | 0.01 | 0 | 0.01 | 0 | 5 | 42.5 | 7.32
0:26 | 1:22 | 400 | 400 | 32 | 24 | 55 | 22 | 0.08 | 4 | 0.01 | 0 | 0.01 | 0 | 5 | 42.5 | 7.32
0:26 | 1:22 | 400 | 400 | 32 | 24 | 55 | 22 | 0.08 | 4 | -0.02 | 0 | 0.01 | 0 | 5 | 42.5 | 7.32
0:26 | 1:22 | 400 | 400 | 32 | 24 | 55 | 22 | 0.08 | 4 | -0.02 | 0 | 0.01 | 0 | 5 | 42.5 | 7.32
0:26 | 1:22 | 400 | 400 | 32 | 24 | 55 | 22 | 0.08 | 4 | -0.02 | 0 | 0.01 | 0 | 5 | 42.5 | 7.32
0:26 | 1:22 | 400 | 400 | 32 | 24 | 55 | 22 | 0.08 | 4 | 0.01 | 0 | 0.01 | 0 | 5 | 42.5 | 7.32
0:26 | 1:22 | 400 | 400 | 32 | 24 | 55 | 22 | 0.08 | 4 | 0.01 | 0 | 0.01 | 0 | 5 | 42.5 | 7.32
0:26 | 1:22 | 400 | 400 | 31 | 24 | 55 | 22 | 0.08 | 4 | 0.01 | 0 | 0.01 | 0 | 5 | 42.5 | 7.32
0:27 | 1:22 | 400 | 400 | 31 | 24 | 55 | 22 | 0.08 | 4 | 0.01 | 0 | 0.01 | 0 | 5 | 42.5 | 7.32
0:27 | 1:22 | 400 | 400 | 31 | 24 | 55 | 22 | 0.08 | 4 | 0 | 0 | 0.01 | 0 | 5 | 42.5 | 7.32
0:27 | 1:22 | 400 | 400 | 31 | 24 | 55 | 22 | 0.08 | 4 | 0 | 0 | 0.01 | 0 | 5 | 42.5 | 7.32
0:27 | 1:22 | 400 | 400 | 31 | 24 | 55 | 21 | 0.08 | 4 | 0 | 0 | 0.01 | 0 | 5 | 42.5 | 7.32
0:27 | 1:22 | 400 | 400 | 31 | 24 | 55 | 21 | 0.08 | 4 | 0 | 0 | 0.01 | 0 | 5 | 42.5 | 7.32
0:27 | 1:22 | 400 | 400 | 31 | 24 | 55 | 21 | 0.08 | 4 | 0 | 0 | 0.01 | 0 | 5 | 42.5 | 7.32
0:27 | 1:22 | 400 | 400 | 31 | 24 | 55 | 21 | 0.08 | 4 | 0 | 0 | 0.01 | 0 | 5 | 42.5 | 7.32
0:27 | 1:22 | 400 | 400 | 31 | 24 | 55 | 21 | 0.08 | 4 | 0 | 0 | 0.01 | 0 | 5 | 42.5 | 7.32
0:27 | 1:22 | 400 | 400 | 31 | 24 | 55 | 21 | 0.08 | 4 | 0 | 0 | 0.01 | 0 | 5 | 42.5 | 7.32
0:27 | 1:22 | 400 | 400 | 31 | 24 | 55 | 21 | 0.08 | 4 | 0 | 0 | 0.01 | 0 | 5 | 42.5 | 7.32
0:27 | 1:22 | 400 | 400 | 31 | 24 | 55 | 21 | 0.08 | 4 | 0 | 0 | 0.01 | 0 | 5 | 42.5 | 7.32
0:27 | 1:22 | 400 | 400 | 31 | 24 | 54 | 21 | 0.08 | 4 | 0 | 0 | 0.01 | 0 | 5 | 42.5 | 7.32
0:27 | 1:22 | 400 | 400 | 31 | 24 | 54 | 21 | 0.08 | 4 | 0 | 0 | 0.01 | 0 | 5 | 42.5 | 7.32
0:27 | 1:22 | 400 | 400 | 31 | 24 | 54 | 21 | 0.08 | 4 | 0 | 0 | 0.01 | 0 | 5 | 42.5 | 7.32
0:27 | 1:22 | 400 | 400 | 31 | 24 | 54 | 21 | 0.08 | 4 | 0 | 0 | 0.01 | 0 | 5 | 42.5 | 7.32
0:27 | 1:22 | 400 | 400 | 31 | 23 | 54 | 21 | 0.08 | 4 | 0 | 0 | 0.01 | 0 | 5 | 42.5 | 7.32
0:27 | 1:22 | 400 | 400 | 31 | 23 | 54 | 21 | 0.08 | 4 | 0 | 0 | 0.01 | 0 | 5 | 42.5 | 7.32
0:27 | 1:22 | 400 | 400 | 31 | 23 | 54 | 21 | 0.08 | 4 | 0 | 0 | 0.01 | 0 | 5 | 42.5 | 7.32
0:27 | 1:22 | 400 | 400 | 31 | 23 | 54 | 21 | 0.08 | 4 | 0 | 0 | 0.01 | 0 | 5 | 42.5 | 7.32
0:27 | 1:22 | 400 | 400 | 31 | 23 | 54 | 21 | 0.08 | 4 | 0 | 0 | 0.01 | 0 | 5 | 42.5 | 7.32
0:27 | 1:22 | 400 | 400 | 31 | 23 | 54 | 21 | 0.08 | 4 | 0 | 0 | 0.01 | 0 | 5 | 42.5 | 7.32
0:27 | 1:22 | 400 | 400 | 31 | 23 | 54 | 21 | 0.08 | 4 | 0 | 0 | 0.01 | 0 | 5 | 42.5 | 7.32
0:27 | 1:22 | 400 | 400 | 31 | 23 | 54 | 21 | 0.08 | 4 | 0 | 0 | 0.01 | 0 | 5 | 42.5 | 7.32
0:27 | 1:22 | 400 | 400 | 30 | 23 | 54 | 21 | 0.08 | 4 | 0 | 0 | 0.01 | 0 | 5 | 42.5 | 7.32
0:27 | 1:22 | 400 | 400 | 30 | 23 | 54 | 21 | 0.08 | 4 | 0 | 0 | 0.01 | 0 | 5 | 42.5 | 7.32
0:27 | 1:22 | 400 | 400 | 30 | 23 | 54 | 21 | 0.08 | 4 | 0 | 0 | 0.01 | 0 | 5 | 42.5 | 7.32
0:27 | 1:22 | 400 | 400 | 30 | 23 | 54 | 21 | 0.08 | 4 | 0 | 0 | 0.01 | 0 | 5 | 42.5 | 7.32
0:27 | 1:22 | 400 | 400 | 30 | 23 | 54 | 21 | 0.08 | 4 | 0 | 0 | 0.01 | 0 | 5 | 42.5 | 7.32
0:27 | 1:22 | 400 | 400 | 30 | 23 | 54 | 21 | 0.08 | 4 | 0 | 0 | 0.01 | 0 | 5 | 42.5 | 7.32
0:27 | 1:22 | 400 | 400 | 30 | 23 | 54 | 21 | 0.08 | 4 | 0 | 0 | 0.01 | 0 | 5 | 42.5 | 7.32
0:27 | 1:22 | 400 | 400 | 30 | 23 | 54 | 21 | 0.08 | 4 | 0 | 0 | 0.01 | 0 | 5 | 42.5 | 7.32
0:27 | 1:22 | 400 | 400 | 30 | 23 | 54 | 21 | 0.08 | 4 | 0 | 0 | 0.01 | 0 | 5 | 42.5 | 7.32
0:27 | 1:22 | 400 | 400 | 30 | 23 | 54 | 21 | 0.08 | 4 | -0.01 | 0 | 0.01 | 0 | 5 | 42.5 | 7.32
0:27 | 1:23 | 400 | 400 | 30 | 23 | 53 | 21 | 0.08 | 4 | -0.01 | 0 | 0.01 | 0 | 5 | 42.5 | 7.32
0:27 | 1:23 | 400 | 400 | 30 | 23 | 53 | 21 | 0.08 | 4 | -0.01 | 0 | 0.01 | 0 | 5 | 42.5 | 7.32
0:27 | 1:23 | 400 | 400 | 30 | 23 | 53 | 21 | 0.08 | 4 | 0.01 | 0 | 0.01 | 0 | 5 | 42.5 | 7.32
0:27 | 1:23 | 400 | 400 | 30 | 23 | 53 | 21 | 0.08 | 4 | 0.01 | 0 | 0.01 | 0 | 5 | 42.5 | 7.32
0:27 | 1:23 | 400 | 400 | 30 | 23 | 53 | 21 | 0.08 | 4 | 0.01 | 0 | 0.01 | 0 | 5 | 42.5 | 7.32
0:27 | 1:23 | 400 | 400 | 30 | 23 | 53 | 21 | 0.08 | 4 | 0.01 | 0 | 0.01 | 0 | 5 | 42.5 | 7.32
0:27 | 1:23 | 400 | 400 | 30 | 23 | 53 | 21 | 0.08 | 4 | 0.01 | 0 | 0.01 | 0 | 5 | 42.5 | 7.32
0:27 | 1:23 | 400 | 400 | 30 | 23 | 53 | 21 | 0.08 | 4 | 0.01 | 0 | 0.01 | 0 | 5 | 42.5 | 7.32
0:27 | 1:23 | 400 | 400 | 30 | 23 | 53 | 21 | 0.08 | 4 | 0 | 0 | 0.01 | 0 | 5 | 42.5 | 7.32
0:27 | 1:23 | 400 | 400 | 30 | 23 | 53 | 21 | 0.08 | 4 | 0 | 0 | 0.01 | 0 | 5 | 42.5 | 7.32
0:27 | 1:23 | 400 | 400 | 30 | 23 | 53 | 21 | 0.08 | 4 | 0 | 0 | 0.01 | 0 | 5 | 42.5 | 7.32
0:27 | 1:23 | 400 | 400 | 30 | 23 | 53 | 21 | 0.08 | 4 | 0 | 0 | 0.01 | 0 | 5 | 42.5 | 7.32
0:27 | 1:23 | 400 | 400 | 30 | 23 | 53 | 21 | 0.08 | 4 | -0.02 | 0 | 0.01 | 0 | 5 | 42.5 | 7.32
0:27 | 1:23 | 400 | 400 | 30 | 23 | 53 | 21 | 0.08 | 4 | -0.02 | 0 | 0.01 | 0 | 5 | 42.5 | 7.32
0:27 | 1:23 | 400 | 400 | 30 | 23 | 53 | 21 | 0.08 | 4 | -0.02 | 0 | 0.01 | 0 | 5 | 42.5 | 7.32
0:27 | 1:23 | 400 | 400 | 30 | 23 | 53 | 21 | 0.08 | 4 | 0 | 0 | 0.01 | 0 | 5 | 42.5 | 7.32
0:27 | 1:23 | 400 | 400 | 30 | 23 | 53 | 21 | 0.08 | 4 | 0 | 0 | 0.01 | 0 | 5 | 42.5 | 7.32
0:27 | 1:23 | 400 | 400 | 30 | 23 | 53 | 21 | 0.08 | 4 | 0 | 0 | 0.01 | 0 | 5 | 42.5 | 7.32
0:27 | 1:23 | 400 | 400 | 29 | 23 | 53 | 21 | 0.08 | 4 | 0 | 0 | 0.01 | 0 | 5 | 42.5 | 7.32
0:27 | 1:23 | 400 | 400 | 29 | 23 | 53 | 21 | 0.08 | 4 | 0 | 0 | 0.01 | 0 | 5 | 42.5 | 7.32
0:27 | 1:23 | 400 | 400 | 29 | 23 | 52 | 21 | 0.08 | 4 | 0 | 0 | 0.01 | 0 | 5 | 42.5 | 7.32
0:27 | 1:23 | 400 | 400 | 29 | 23 | 52 | 21 | 0.08 | 4 | 0 | 0 | 0.01 | 0 | 5 | 42.5 | 7.32
0:27 | 1:23 | 400 | 400 | 29 | 23 | 52 | 21 | 0.08 | 4 | 0 | 0 | 0.01 | 0 | 5 | 42.5 | 7.32
0:27 | 1:23 | 400 | 400 | 29 | 23 | 52 | 21 | 0.08 | 4 | 0 | 0 | 0.01 | 0 | 5 | 42.5 | 7.32
0:27 | 1:23 | 400 | 400 | 29 | 23 | 52 | 21 | 0.08 | 4 | 0 | 0 | 0.01 | 0 | 5 | 42.5 | 7.32
0:27 | 1:23 | 400 | 400 | 29 | 23 | 52 | 21 | 0.08 | 4 | 0 | 0 | 0.01 | 0 | 5 | 42.5 | 7.32
0:27 | 1:23 | 400 | 400 | 29 | 23 | 52 | 21 | 0.08 | 4 | 0 | 0 | 0.01 | 0 | 5 | 42.5 | 7.32
0:28 | 1:23 | 400 | 400 | 29 | 23 | 52 | 21 | 0.08 | 4 | 0 | 0 | 0.01 | 0 | 5 | 42.5 | 7.32
0:28 | 1:23 | 400 | 400 | 29 | 23 | 52 | 21 | 0.08 | 4 | 0 | 0 | 0.01 | 0 | 5 | 42.5 | 7.32
0:28 | 1:23 | 400 | 400 | 29 | 23 | 52 | 21 | 0.08 | 4 | 0 | 0 | 0.01 | 0 | 5 | 42.5 | 7.32
0:28 | 1:23 | 400 | 400 | 29 | 23 | 52 | 21 | 0.08 | 4 | 0 | 0 | 0.01 | 0 | 5 | 42.5 | 7.32
0:28 | 1:23 | 400 | 400 | 29 | 23 | 52 | 21 | 0.08 | 4 | 0 | 0 | 0.01 | 0 | 5 | 42.5 | 7.32
0:28 | 1:23 | 400 | 400 | 29 | 23 | 52 | 21 | 0.08 | 4 | 0 | 0 | 0.01 | 0 | 5 | 42.5 | 7.32
0:28 | 1:23 | 400 | 400 | 29 | 23 | 52 | 21 | 0.08 | 4 | 0 | 0 | 0.01 | 0 | 5 | 42.5 | 7.32
0:28 | 1:23 | 400 | 400 | 29 | 23 | 52 | 21 | 0.08 | 4 | 0 | 0 | 0.01 | 0 | 5 | 42.5 | 7.32
0:28 | 1:23 | 400 | 400 | 29 | 23 | 52 | 21 | 0.08 | 4 | 0.01 | 0 | 0.01 | 0 | 5 | 42.5 | 7.32
0:28 | 1:23 | 400 | 400 | 29 | 22 | 52 | 21 | 0.08 | 4 | 0.01 | 0 | 0.01 | 0 | 5 | 42.5 | 7.32
0:28 | 1:23 | 400 | 400 | 29 | 22 | 52 | 21 | 0.08 | 4 | 0.01 | 0 | 0.01 | 0 | 5 | 42.5 | 7.32
0:28 | 1:23 | 400 | 400 | 29 | 22 | 52 | 21 | 0.08 | 4 | 0.01 | 0 | 0.01 | 0 | 5 | 42.5 | 7.32
0:28 | 1:23 | 400 | 400 | 29 | 22 | 52 | 21 | 0.08 | 4 | 0 | 0 | 0.01 | 0 | 5 | 42.5 | 7.32
0:28 | 1:23 | 400 | 400 | 29 | 22 | 52 | 21 | 0.08 | 4 | 0 | 0 | 0.01 | 0 | 5 | 42.5 | 7.32
0:28 | 1:23 | 400 | 400 | 29 | 22 | 51 | 21 | 0.08 | 4 | 0 | 0 | 0.01 | 0 | 5 | 42.5 | 7.32
0:28 | 1:23 | 400 | 400 | 29 | 22 | 51 | 21 | 0.08 | 4 | -0.01 | 0 | 0.01 | 0 | 5 | 42.5 | 7.32
0:28 | 1:23 | 400 | 400 | 29 | 22 | 51 | 21 | 0.08 | 4 | -0.01 | 0 | 0.01 | 0 | 5 | 42.5 | 7.32
0:28 | 1:23 | 400 | 400 | 29 | 22 | 51 | 21 | 0.08 | 4 | -0.01 | 0 | 0.01 | 0 | 5 | 42.5 | 7.32
0:28 | 1:23 | 400 | 400 | 29 | 22 | 51 | 21 | 0.08 | 4 | -0.01 | 0 | 0.01 | 0 | 5 | 42.5 | 7.32
0:28 | 1:23 | 400 | 400 | 29 | 22 | 51 | 21 | 0.08 | 4 | -0.01 | 0 | 0.01 | 0 | 5 | 42.5 | 7.32
0:28 | 1:23 | 400 | 400 | 29 | 22 | 51 | 21 | 0.08 | 4 | -0.01 | 0 | 0.01 | 0 | 5 | 42.5 | 7.32
0:28 | 1:23 | 400 | 400 | 29 | 22 | 51 | 21 | 0.08 | 4 | -0.01 | 0 | 0.01 | 0 | 5 | 42.5 | 7.32
0:28 | 1:23 | 400 | 400 | 29 | 22 | 51 | 21 | 0.08 | 4 | 0 | 0 | 0.01 | 0 | 5 | 42.5 | 7.32
0:28 | 1:23 | 400 | 400 | 28 | 22 | 51 | 21 | 0.08 | 4 | 0 | 0 | 0.01 | 0 | 5 | 42.5 | 7.32
0:28 | 1:23 | 400 | 400 | 28 | 22 | 51 | 21 | 0.08 | 4 | 0 | 0 | 0.01 | 0 | 5 | 42.5 | 7.32
0:28 | 1:23 | 400 | 400 | 28 | 22 | 51 | 21 | 0.08 | 4 | 0 | 0 | 0.01 | 0 | 5 | 42.5 | 7.32
0:28 | 1:23 | 400 | 400 | 28 | 22 | 51 | 21 | 0.08 | 4 | 0 | 0 | 0.01 | 0 | 5 | 42.5 | 7.32
0:28 | 1:23 | 400 | 400 | 28 | 22 | 51 | 21 | 0.08 | 4 | 0 | 0 | 0.01 | 0 | 5 | 42.5 | 7.32
0:28 | 1:23 | 400 | 400 | 28 | 22 | 51 | 21 | 0.08 | 4 | 0 | 0 | 0.01 | 0 | 5 | 42.5 | 7.32
0:28 | 1:23 | 400 | 400 | 28 | 22 | 51 | 21 | 0.08 | 4 | 0 | 0 | 0.01 | 0 | 5 | 42.5 | 7.32
0:28 | 1:23 | 400 | 400 | 28 | 22 | 51 | 21 | 0.08 | 4 | 0 | 0 | 0.01 | 0 | 5 | 42.5 | 7.32
0:28 | 1:23 | 400 | 400 | 28 | 22 | 51 | 21 | 0.08 | 4 | 0 | 0 | 0.01 | 0 | 5 | 42.5 | 7.32
0:28 | 1:23 | 400 | 400 | 28 | 22 | 51 | 21 | 0.08 | 4 | 0.01 | 0 | 0.01 | 0 | 5 | 42.5 | 7.32
0:28 | 1:24 | 400 | 400 | 28 | 22 | 51 | 21 | 0.08 | 4 | 0.01 | 0 | 0.01 | 0 | 5 | 42.5 | 7.32
0:28 | 1:24 | 400 | 400 | 28 | 22 | 51 | 21 | 0.08 | 4 | 0.01 | 0 | 0.01 | 0 | 5 | 42.5 | 7.32
0:28 | 1:24 | 400 | 400 | 28 | 22 | 50 | 21 | 0.08 | 4 | -0.01 | 0 | 0.01 | 0 | 5 | 42.5 | 7.32
0:28 | 1:24 | 400 | 400 | 28 | 22 | 50 | 21 | 0.08 | 4 | -0.01 | 0 | 0.01 | 0 | 5 | 42.5 | 7.32
0:28 | 1:24 | 400 | 400 | 28 | 22 | 50 | 21 | 0.08 | 4 | -0.01 | 0 | 0.01 | 0 | 5 | 42.5 | 7.32
0:28 | 1:24 | 400 | 400 | 28 | 22 | 50 | 21 | 0.08 | 4 | -0.01 | 0 | 0.01 | 0 | 5 | 42.5 | 7.32
0:28 | 1:24 | 400 | 400 | 28 | 22 | 50 | 21 | 0.08 | 4 | 0 | 0 | 0.01 | 0 | 5 | 42.5 | 7.32
0:28 | 1:24 | 400 | 400 | 28 | 22 | 50 | 21 | 0.08 | 4 | 0 | 0 | 0.01 | 0 | 5 | 42.5 | 7.32
0:28 | 1:24 | 400 | 400 | 28 | 22 | 50 | 21 | 0.08 | 4 | 0 | 0 | 0.01 | 0 | 5 | 42.5 | 7.32
0:28 | 1:24 | 400 | 400 | 28 | 22 | 50 | 21 | 0.08 | 4 | 0.03 | 0 | 0.01 | 0 | 5 | 42.5 | 7.32
0:28 | 1:24 | 400 | 400 | 28 | 22 | 50 | 21 | 0.08 | 4 | 0.03 | 0 | 0.01 | 0 | 5 | 42.5 | 7.32
0:28 | 1:24 | 400 | 400 | 28 | 22 | 50 | 21 | 0.08 | 4 | 0.03 | 0 | 0.01 | 0 | 5 | 42.5 | 7.32
0:28 | 1:24 | 400 | 400 | 28 | 22 | 50 | 21 | 0.08 | 4 | 0.01 | 0 | 0.01 | 0 | 5 | 42.5 | 7.32
0:28 | 1:24 | 400 | 400 | 28 | 22 | 50 | 21 | 0.08 | 4 | 0.01 | 0 | 0.01 | 0 | 5 | 42.5 | 7.32
0:28 | 1:24 | 400 | 400 | 28 | 22 | 50 | 21 | 0.08 | 4 | 0.01 | 0 | 0.01 | 0 | 5 | 42.5 | 7.32
0:28 | 1:24 | 400 | 400 | 28 | 22 | 50 | 21 | 0.08 | 4 | 0 | 0 | 0.01 | 0 | 5 | 42.5 | 7.32
0:28 | 1:24 | 400 | 400 | 28 | 22 | 50 | 21 | 0.08 | 4 | 0 | 0 | 0.01 | 0 | 5 | 42.5 | 7.32
0:28 | 1:24 | 400 | 400 | 28 | 22 | 50 | 21 | 0.08 | 4 | 0 | 0 | 0.01 | 0 | 5 | 42.5 | 7.32
0:28 | 1:24 | 400 | 400 | 28 | 22 | 50 | 21 | 0.08 | 4 | 0 | 0 | 0.01 | 0 | 5 | 42.5 | 7.32
0:28 | 1:24 | 400 | 400 | 28 | 22 | 50 | 21 | 0.08 | 4 | -0.01 | 0 | 0.01 | 0 | 5 | 42.5 | 7.32
0:28 | 1:24 | 400 | 400 | 28 | 22 | 50 | 21 | 0.08 | 4 | -0.01 | 0 | 0.01 | 0 | 5 | 42.5 | 7.32
0:28 | 1:24 | 400 | 400 | 28 | 22 | 50 | 21 | 0.08 | 4 | -0.01 | 0 | 0.01 | 0 | 5 | 42.5 | 7.32
0:28 | 1:24 | 400 | 400 | 28 | 22 | 50 | 21 | 0.08 | 4 | 0 | 0 | 0.01 | 0 | 5 | 42.5 | 7.32
0:28 | 1:24 | 400 | 400 | 28 | 22 | 50 | 21 | 0.08 | 4 | 0 | 0 | 0.01 | 0 | 5 | 42.5 | 7.32
0:28 | 1:24 | 400 | 400 | 28 | 22 | 50 | 21 | 0.08 | 4 | 0 | 0 | 0.01 | 0 | 5 | 42.5 | 7.32
0:28 | 1:24 | 400 | 400 | 27 | 22 | 50 | 21 | 0.08 | 4 | 0 | 0 | 0.01 | 0 | 5 | 42.5 | 7.32
0:28 | 1:24 | 400 | 400 | 27 | 22 | 50 | 21 | 0.08 | 4 | 0.01 | 0 | 0.01 | 0 | 5 | 42.5 | 7.32
0:29 | 1:24 | 400 | 400 | 27 | 22 | 49 | 21 | 0.08 | 4 | 0.01 | 0 | 0.01 | 0 | 5 | 42.5 | 7.32
0:29 | 1:24 | 400 | 400 | 27 | 22 | 49 | 21 | 0.08 | 4 | 0.01 | 0 | 0.01 | 0 | 5 | 42.5 | 7.32
0:29 | 1:24 | 400 | 400 | 27 | 22 | 49 | 21 | 0.08 | 4 | 0 | 0 | 0.01 | 0 | 5 | 42.5 | 7.32
0:29 | 1:24 | 400 | 400 | 27 | 22 | 49 | 21 | 0.08 | 4 | 0 | 0 | 0.01 | 0 | 5 | 42.5 | 7.32
0:29 | 1:24 | 400 | 400 | 27 | 22 | 49 | 21 | 0.08 | 4 | 0 | 0 | 0.01 | 0 | 5 | 42.5 | 7.32
0:29 | 1:24 | 400 | 400 | 27 | 22 | 49 | 21 | 0.08 | 4 | -0.01 | 0 | 0.01 | 0 | 5 | 42.5 | 7.32
0:29 | 1:24 | 400 | 400 | 27 | 22 | 49 | 21 | 0.08 | 4 | -0.01 | 0 | 0.01 | 0 | 5 | 42.5 | 7.32
0:29 | 1:24 | 400 | 400 | 27 | 22 | 49 | 21 | 0.08 | 4 | -0.01 | 0 | 0.01 | 0 | 5 | 42.5 | 7.32
0:29 | 1:24 | 400 | 400 | 27 | 22 | 49 | 21 | 0.08 | 4 | 0 | 0 | 0.01 | 0 | 5 | 42.5 | 7.32
0:29 | 1:24 | 400 | 400 | 27 | 22 | 49 | 21 | 0.08 | 4 | 0 | 0 | 0.01 | 0 | 5 | 42.5 | 7.32
0:29 | 1:24 | 400 | 400 | 27 | 22 | 49 | 21 | 0.08 | 4 | 0 | 0 | 0.01 | 0 | 5 | 42.5 | 7.32
0:29 | 1:24 | 400 | 400 | 27 | 22 | 49 | 21 | 0.08 | 4 | 0 | 0 | 0.01 | 0 | 5 | 42.5 | 7.32
0:29 | 1:24 | 400 | 400 | 27 | 22 | 49 | 21 | 0.08 | 4 | -0.01 | 0 | 0.02 | 0 | 5 | 42.5 | 7.32
0:29 | 1:24 | 400 | 400 | 27 | 22 | 49 | 21 | 0.08 | 4 | -0.01 | 0 | 0.01 | 0 | 5 | 42.5 | 7.32
0:29 | 1:24 | 400 | 400 | 27 | 22 | 49 | 21 | 0.08 | 4 | -0.01 | 0 | 0.01 | 0 | 5 | 42.5 | 7.32
0:29 | 1:24 | 400 | 400 | 27 | 22 | 49 | 21 | 0.08 | 4 | -0.01 | 0 | 0.01 | 0 | 5 | 42.5 | 7.32
0:29 | 1:24 | 400 | 400 | 27 | 22 | 49 | 21 | 0.08 | 4 | -0.01 | 0 | 0.01 | 0 | 5 | 42.5 | 7.32
0:29 | 1:24 | 400 | 400 | 27 | 22 | 49 | 21 | 0.08 | 4 | -0.01 | 0 | 0.01 | 0 | 5 | 42.5 | 7.32
0:29 | 1:24 | 400 | 400 | 27 | 22 | 49 | 21 | 0.08 | 4 | -0.01 | 0 | 0.01 | 0 | 5 | 42.5 | 7.32
0:29 | 1:24 | 400 | 400 | 27 | 22 | 49 | 21 | 0.08 | 4 | 0 | 0 | 0.01 | 0 | 5 | 42.5 | 7.32
0:29 | 1:24 | 400 | 400 | 27 | 22 | 49 | 21 | 0.08 | 4 | 0 | 0 | 0.01 | 0 | 5 | 42.5 | 7.32
0:29 | 1:24 | 400 | 400 | 27 | 22 | 49 | 21 | 0.08 | 4 | 0 | 0 | 0.01 | 0 | 5 | 42.5 | 7.32
0:29 | 1:24 | 400 | 400 | 27 | 22 | 49 | 21 | 0.08 | 4 | 0 | 0 | 0.01 | 0 | 5 | 42.5 | 7.32
0:29 | 1:24 | 400 | 400 | 27 | 21 | 49 | 21 | 0.08 | 4 | 0 | 0 | 0.01 | 0 | 5 | 42.5 | 7.32
0:29 | 1:24 | 400 | 400 | 27 | 21 | 48 | 21 | 0.08 | 4 | 0 | 0 | 0.01 | 0 | 5 | 42.51 | 7.33
0:29 | 1:24 | 400 | 400 | 27 | 21 | 48 | 21 | 0.08 | 4 | 0 | 0 | 0.01 | 0 | 5 | 42.5 | 7.32
0:29 | 1:24 | 400 | 400 | 27 | 21 | 48 | 21 | 0.08 | 4 | 0.01 | 0 | 0.01 | 0 | 5 | 42.51 | 7.33
0:29 | 1:24 | 400 | 400 | 27 | 21 | 48 | 21 | 0.08 | 4 | 0.01 | 0 | 0.01 | 0 | 5 | 42.51 | 7.33
0:29 | 1:24 | 400 | 400 | 27 | 21 | 48 | 21 | 0.08 | 4 | 0.01 | 0 | 0.01 | 0 | 5 | 42.51 | 7.33
0:29 | 1:24 | 400 | 400 | 27 | 21 | 48 | 21 | 0.08 | 4 | 0.01 | 0 | 0.01 | 0 | 5 | 42.51 | 7.33
0:29 | 1:24 | 400 | 400 | 27 | 21 | 48 | 21 | 0.08 | 4 | 0.01 | 0 | 0.01 | 0 | 5 | 42.51 | 7.33
0:29 | 1:24 | 400 | 400 | 27 | 21 | 48 | 21 | 0.08 | 4 | 0.01 | 0 | 0.01 | 0 | 5 | 42.5 | 7.32
0:29 | 1:24 | 400 | 400 | 27 | 21 | 48 | 21 | 0.08 | 4 | 0 | 0 | 0.01 | 0 | 5 | 42.51 | 7.33
0:29 | 1:25 | 400 | 400 | 27 | 21 | 48 | 21 | 0.08 | 4 | 0 | 0 | 0.01 | 0 | 5 | 42.5 | 7.32
0:29 | 1:25 | 400 | 400 | 27 | 21 | 48 | 21 | 0.08 | 4 | 0 | 0 | 0.01 | 0 | 5 | 42.51 | 7.33
0:29 | 1:25 | 400 | 400 | 27 | 21 | 48 | 21 | 0.08 | 4 | -0.01 | 0 | 0.01 | 0 | 5 | 42.5 | 7.32
0:29 | 1:25 | 400 | 400 | 26 | 21 | 48 | 21 | 0.08 | 4 | -0.01 | 0 | 0.01 | 0 | 5 | 42.51 | 7.33
0:29 | 1:25 | 400 | 400 | 26 | 21 | 48 | 21 | 0.08 | 4 | -0.01 | 0 | 0.01 | 0 | 5 | 42.5 | 7.32
0:29 | 1:25 | 400 | 400 | 26 | 21 | 48 | 21 | 0.08 | 4 | -0.01 | 0 | 0.01 | 0 | 5 | 42.51 | 7.33
0:29 | 1:25 | 400 | 400 | 26 | 21 | 48 | 21 | 0.08 | 4 | 0.01 | 0 | 0.01 | 0 | 5 | 42.51 | 7.33
0:29 | 1:25 | 400 | 400 | 26 | 21 | 48 | 20 | 0.08 | 4 | 0.01 | 0 | 0.01 | 0 | 5 | 42.51 | 7.33
0:29 | 1:25 | 400 | 400 | 26 | 21 | 48 | 20 | 0.08 | 4 | 0.01 | 0 | 0.01 | 0 | 5 | 42.51 | 7.33
0:29 | 1:25 | 400 | 400 | 26 | 21 | 48 | 20 | 0.08 | 4 | 0 | 0 | 0.01 | 0 | 5 | 42.51 | 7.33
0:29 | 1:25 | 400 | 400 | 26 | 21 | 48 | 20 | 0.08 | 4 | 0 | 0 | 0.01 | 0 | 5 | 42.51 | 7.33
0:29 | 1:25 | 400 | 400 | 26 | 21 | 48 | 20 | 0.08 | 4 | 0 | 0 | 0.01 | 0 | 5 | 42.51 | 7.33
0:29 | 1:25 | 400 | 400 | 26 | 21 | 48 | 20 | 0.08 | 4 | 0 | 0 | 0.01 | 0 | 5 | 42.51 | 7.33
0:29 | 1:25 | 400 | 400 | 26 | 21 | 48 | 20 | 0.08 | 4 | 0 | 0 | 0.01 | 0 | 5 | 42.51 | 7.33
0:29 | 1:25 | 400 | 400 | 26 | 21 | 48 | 20 | 0.08 | 4 | 0 | 0 | 0.01 | 0 | 5 | 42.51 | 7.33
0:29 | 1:25 | 400 | 400 | 26 | 21 | 48 | 20 | 0.08 | 4 | 0 | 0 | 0.01 | 0 | 5 | 42.51 | 7.33
0:29 | 1:25 | 400 | 400 | 26 | 21 | 47 | 20 | 0.08 | 4 | 0 | 0 | 0.01 | 0 | 5 | 42.51 | 7.33
0:29 | 1:25 | 400 | 400 | 26 | 21 | 47 | 20 | 0.08 | 4 | 0 | 0 | 0.01 | 0 | 5 | 42.51 | 7.33
0:29 | 1:25 | 400 | 400 | 26 | 21 | 47 | 20 | 0.08 | 4 | 0 | 0 | 0.01 | 0 | 5 | 42.51 | 7.33
0:29 | 1:25 | 400 | 400 | 26 | 21 | 47 | 20 | 0.08 | 4 | 0 | 0 | 0.01 | 0 | 5 | 42.51 | 7.33
0:29 | 1:25 | 400 | 400 | 26 | 21 | 47 | 20 | 0.08 | 4 | 0 | 0 | 0.01 | 0 | 5 | 42.51 | 7.33
0:29 | 1:25 | 400 | 400 | 26 | 21 | 47 | 20 | 0.08 | 4 | 0 | 0 | 0.01 | 0 | 5 | 42.51 | 7.33
0:29 | 1:25 | 400 | 400 | 26 | 21 | 47 | 20 | 0.08 | 4 | 0 | 0 | 0.01 | 0 | 5 | 42.51 | 7.33
0:29 | 1:25 | 400 | 400 | 26 | 21 | 47 | 20 | 0.08 | 4 | 0 | 0 | 0.01 | 0 | 5 | 42.51 | 7.33
0:29 | 1:25 | 400 | 400 | 26 | 21 | 47 | 20 | 0.08 | 4 | 0 | 0 | 0.01 | 0 | 5 | 42.51 | 7.33
0:29 | 1:25 | 400 | 400 | 26 | 21 | 47 | 20 | 0.08 | 4 | 0 | 0 | 0.01 | 0 | 5 | 42.51 | 7.33
0:30 | 1:25 | 400 | 400 | 26 | 21 | 47 | 20 | 0.08 | 4 | 0.01 | 0 | 0.01 | 0 | 5 | 42.51 | 7.33
0:30 | 1:25 | 400 | 400 | 26 | 21 | 47 | 20 | 0.08 | 4 | 0.01 | 0 | 0.01 | 0 | 5 | 42.51 | 7.33
0:30 | 1:25 | 400 | 400 | 26 | 21 | 47 | 20 | 0.08 | 4 | 0.01 | 0 | 0.01 | 0 | 5 | 42.51 | 7.33
0:30 | 1:25 | 400 | 400 | 26 | 21 | 47 | 20 | 0.08 | 4 | 0.01 | 0 | 0.01 | 0 | 5 | 42.51 | 7.33
0:30 | 1:25 | 400 | 400 | 26 | 21 | 47 | 20 | 0.08 | 4 | 0.01 | 0 | 0.01 | 0 | 5 | 42.51 | 7.33
0:30 | 1:25 | 400 | 400 | 26 | 21 | 47 | 20 | 0.08 | 4 | 0.01 | 0 | 0.01 | 0 | 5 | 42.51 | 7.33
0:30 | 1:25 | 400 | 400 | 26 | 21 | 47 | 20 | 0.08 | 4 | 0.01 | 0 | 0.01 | 0 | 5 | 42.51 | 7.33
0:30 | 1:25 | 400 | 400 | 26 | 21 | 47 | 20 | 0.08 | 4 | 0 | 0 | 0.01 | 0 | 5 | 42.51 | 7.33
0:30 | 1:25 | 400 | 400 | 26 | 21 | 47 | 20 | 0.08 | 4 | 0 | 0 | 0.01 | 0 | 5 | 42.51 | 7.33
0:30 | 1:25 | 400 | 400 | 26 | 21 | 47 | 20 | 0.08 | 4 | 0 | 0 | 0.01 | 0 | 5 | 42.51 | 7.33
0:30 | 1:25 | 400 | 400 | 26 | 21 | 47 | 20 | 0.08 | 4 | 0 | 0 | 0.01 | 0 | 5 | 42.51 | 7.33
0:30 | 1:25 | 400 | 400 | 26 | 21 | 47 | 20 | 0.08 | 4 | 0 | 0 | 0.01 | 0 | 5 | 42.51 | 7.33
0:30 | 1:25 | 400 | 400 | 26 | 21 | 47 | 20 | 0.08 | 4 | 0 | 0 | 0.01 | 0 | 5 | 42.51 | 7.33
0:30 | 1:25 | 400 | 400 | 26 | 21 | 47 | 20 | 0.08 | 4 | 0 | 0 | 0.01 | 0 | 5 | 42.51 | 7.33
0:30 | 1:25 | 400 | 400 | 26 | 21 | 47 | 20 | 0.08 | 4 | 0 | 0 | 0.01 | 0 | 5 | 42.51 | 7.33
0:30 | 1:25 | 400 | 400 | 26 | 21 | 47 | 20 | 0.08 | 4 | 0 | 0 | 0.01 | 0 | 5 | 42.51 | 7.33
0:30 | 1:25 | 400 | 400 | 26 | 21 | 47 | 20 | 0.08 | 4 | 0.02 | 0 | 0.01 | 0 | 5 | 42.51 | 7.33
0:30 | 1:25 | 400 | 400 | 26 | 21 | 47 | 20 | 0.08 | 4 | 0.02 | 0 | 0.01 | 0 | 5 | 42.51 | 7.33
0:30 | 1:25 | 400 | 400 | 26 | 21 | 46 | 20 | 0.08 | 4 | 0.02 | 0 | 0.01 | 0 | 5 | 42.51 | 7.33
0:30 | 1:25 | 400 | 400 | 26 | 21 | 46 | 20 | 0.08 | 4 | 0.02 | 0 | 0.01 | 0 | 5 | 42.51 | 7.33
0:30 | 1:25 | 400 | 400 | 26 | 21 | 46 | 20 | 0.08 | 4 | -0.01 | 0 | 0.01 | 0 | 5 | 42.51 | 7.33
0:30 | 1:25 | 400 | 400 | 26 | 21 | 46 | 20 | 0.08 | 4 | -0.01 | 0 | 0.01 | 0 | 5 | 42.51 | 7.33
0:30 | 1:25 | 400 | 400 | 26 | 21 | 46 | 20 | 0.08 | 4 | -0.01 | 0 | 0.01 | 0 | 5 | 42.51 | 7.33
0:30 | 1:25 | 400 | 400 | 26 | 21 | 46 | 20 | 0.08 | 4 | 0 | 0 | 0.01 | 0 | 5 | 42.51 | 7.33
0:30 | 1:25 | 400 | 400 | 25 | 21 | 46 | 20 | 0.08 | 4 | 0 | 0 | 0.01 | 0 | 5 | 42.51 | 7.33
0:30 | 1:25 | 400 | 400 | 25 | 21 | 46 | 20 | 0.08 | 4 | 0 | 0 | 0.01 | 0 | 5 | 42.51 | 7.33
0:30 | 1:25 | 400 | 400 | 25 | 21 | 46 | 20 | 0.08 | 4 | 0 | 0 | 0.01 | 0 | 5 | 42.51 | 7.33
0:30 | 1:25 | 400 | 400 | 25 | 21 | 46 | 20 | 0.08 | 4 | 0 | 0 | 0.01 | 0 | 5 | 42.51 | 7.33
0:30 | 1:25 | 400 | 400 | 25 | 21 | 46 | 20 | 0.08 | 4 | 0 | 0 | 0.01 | 0 | 5 | 42.51 | 7.33
0:30 | 1:25 | 400 | 400 | 25 | 21 | 46 | 20 | 0.08 | 4 | 0 | 0 | 0.01 | 0 | 5 | 42.51 | 7.33
0:30 | 1:25 | 400 | 400 | 25 | 21 | 46 | 20 | 0.08 | 4 | 0 | 0 | 0.01 | 0 | 5 | 42.51 | 7.33
0:30 | 1:25 | 400 | 400 | 25 | 21 | 46 | 20 | 0.08 | 4 | 0 | 0 | 0.01 | 0 | 5 | 42.51 | 7.33
0:30 | 1:25 | 400 | 400 | 25 | 21 | 46 | 20 | 0.08 | 4 | 0 | 0 | 0.01 | 0 | 5 | 42.51 | 7.33
0:30 | 1:25 | 400 | 400 | 25 | 21 | 46 | 20 | 0.08 | 4 | 0 | 0 | 0.01 | 0 | 5 | 42.51 | 7.33
0:30 | 1:26 | 400 | 400 | 25 | 21 | 46 | 20 | 0.08 | 4 | 0 | 0 | 0.01 | 0 | 5 | 42.51 | 7.33
0:30 | 1:26 | 400 | 400 | 25 | 21 | 46 | 20 | 0.08 | 4 | 0 | 0 | 0.01 | 0 | 5 | 42.51 | 7.33
0:30 | 1:26 | 400 | 400 | 25 | 21 | 46 | 20 | 0.08 | 4 | 0 | 0 | 0.01 | 0 | 5 | 42.51 | 7.33
0:30 | 1:26 | 400 | 400 | 25 | 21 | 46 | 20 | 0.08 | 4 | 0 | 0 | 0.01 | 0 | 5 | 42.51 | 7.33
0:30 | 1:26 | 400 | 400 | 25 | 21 | 46 | 20 | 0.08 | 4 | 0 | 0 | 0.01 | 0 | 5 | 42.51 | 7.33
0:30 | 1:26 | 400 | 400 | 25 | 21 | 46 | 20 | 0.08 | 4 | 0 | 0 | 0.01 | 0 | 5 | 42.51 | 7.33
0:30 | 1:26 | 400 | 400 | 25 | 21 | 46 | 20 | 0.08 | 4 | 0.01 | 0 | 0.01 | 0 | 5 | 42.51 | 7.33
0:30 | 1:26 | 400 | 400 | 25 | 21 | 46 | 20 | 0.08 | 4 | 0.01 | 0 | 0.01 | 0 | 5 | 42.51 | 7.33
0:30 | 1:26 | 400 | 400 | 25 | 21 | 46 | 20 | 0.08 | 4 | 0.01 | 0 | 0.01 | 0 | 5 | 42.51 | 7.33
0:30 | 1:26 | 400 | 400 | 25 | 21 | 46 | 20 | 0.08 | 4 | 0.01 | 0 | 0.01 | 0 | 5 | 42.51 | 7.33
0:30 | 1:26 | 400 | 400 | 25 | 21 | 45 | 20 | 0.08 | 4 | 0 | 0 | 0.01 | 0 | 5 | 42.51 | 7.33
0:30 | 1:26 | 400 | 400 | 25 | 21 | 45 | 20 | 0.08 | 4 | 0 | 0 | 0.01 | 0 | 5 | 42.51 | 7.33
0:30 | 1:26 | 400 | 400 | 25 | 21 | 45 | 20 | 0.08 | 4 | 0 | 0 | 0.01 | 0 | 5 | 42.51 | 7.33
0:30 | 1:26 | 400 | 400 | 25 | 21 | 45 | 20 | 0.08 | 4 | 0.01 | 0 | 0.01 | 0 | 5 | 42.51 | 7.33
0:30 | 1:26 | 400 | 400 | 25 | 21 | 45 | 20 | 0.08 | 4 | 0.01 | 0 | 0.01 | 0 | 5 | 42.51 | 7.33
0:30 | 1:26 | 400 | 400 | 25 | 21 | 45 | 20 | 0.08 | 4 | 0.01 | 0 | 0.01 | 0 | 5 | 42.51 | 7.33
0:30 | 1:26 | 400 | 400 | 25 | 21 | 45 | 20 | 0.08 | 4 | 0.01 | 0 | 0.01 | 0 | 5 | 42.51 | 7.33
0:30 | 1:26 | 400 | 400 | 25 | 21 | 45 | 20 | 0.08 | 4 | 0 | 0 | 0.01 | 0 | 5 | 42.51 | 7.33
0:30 | 1:26 | 400 | 400 | 25 | 21 | 45 | 20 | 0.08 | 4 | 0 | 0 | 0.01 | 0 | 5 | 42.51 | 7.33
0:30 | 1:26 | 400 | 400 | 25 | 21 | 45 | 20 | 0.08 | 4 | 0 | 0 | 0.01 | 0 | 5 | 42.51 | 7.33
0:30 | 1:26 | 400 | 400 | 25 | 21 | 45 | 20 | 0.08 | 4 | 0 | 0 | 0.01 | 0 | 5 | 42.51 | 7.33
0:30 | 1:26 | 400 | 400 | 25 | 21 | 45 | 20 | 0.08 | 4 | 0 | 0 | 0.01 | 0 | 5 | 42.51 | 7.33
0:30 | 1:26 | 400 | 400 | 25 | 21 | 45 | 20 | 0.08 | 4 | 0 | 0 | 0.01 | 0 | 5 | 42.51 | 7.33
0:30 | 1:26 | 400 | 400 | 25 | 21 | 45 | 20 | 0.08 | 4 | 0 | 0 | 0.01 | 0 | 5 | 42.51 | 7.33
0:30 | 1:26 | 400 | 400 | 25 | 21 | 45 | 20 | 0.08 | 4 | 0 | 0 | 0.01 | 0 | 5 | 42.51 | 7.33
0:30 | 1:26 | 400 | 400 | 25 | 21 | 45 | 20 | 0.08 | 4 | 0 | 0 | 0.01 | 0 | 5 | 42.51 | 7.33
0:30 | 1:26 | 400 | 400 | 25 | 21 | 45 | 20 | 0.08 | 4 | -0.01 | 0 | 0.01 | 0 | 5 | 42.51 | 7.33
0:31 | 1:26 | 400 | 400 | 25 | 21 | 45 | 20 | 0.08 | 4 | -0.01 | 0 | 0.01 | 0 | 5 | 42.51 | 7.33
0:31 | 1:26 | 400 | 400 | 25 | 21 | 45 | 20 | 0.08 | 4 | -0.01 | 0 | 0.01 | 0 | 5 | 42.51 | 7.33
0:31 | 1:26 | 400 | 400 | 25 | 21 | 45 | 20 | 0.08 | 4 | -0.01 | 0 | 0.01 | 0 | 5 | 42.51 | 7.33
0:31 | 1:26 | 400 | 400 | 25 | 21 | 45 | 20 | 0.08 | 4 | 0 | 0 | 0.01 | 0 | 5 | 42.51 | 7.33
0:31 | 1:26 | 400 | 400 | 25 | 21 | 45 | 20 | 0.08 | 4 | 0 | 0 | 0.01 | 0 | 5 | 42.51 | 7.33
0:31 | 1:26 | 400 | 400 | 25 | 21 | 45 | 20 | 0.08 | 4 | 0 | 0 | 0.01 | 0 | 5 | 42.51 | 7.33
0:31 | 1:26 | 400 | 400 | 25 | 21 | 45 | 20 | 0.08 | 4 | 0 | 0 | 0.01 | 0 | 5 | 42.51 | 7.33
0:31 | 1:26 | 400 | 400 | 25 | 21 | 45 | 20 | 0.08 | 4 | 0 | 0 | 0.01 | 0 | 5 | 42.51 | 7.33
0:31 | 1:26 | 400 | 400 | 25 | 21 | 45 | 20 | 0.08 | 4 | 0 | 0 | 0.01 | 0 | 5 | 42.51 | 7.33
0:31 | 1:26 | 400 | 400 | 25 | 21 | 45 | 20 | 0.08 | 4 | 0 | 0 | 0.01 | 0 | 5 | 42.51 | 7.33
0:31 | 1:26 | 400 | 400 | 25 | 21 | 45 | 20 | 0.08 | 4 | 0.01 | 0 | 0.01 | 0 | 5 | 42.51 | 7.33
0:31 | 1:26 | 400 | 400 | 25 | 21 | 45 | 20 | 0.08 | 4 | 0.01 | 0 | 0.01 | 0 | 5 | 42.51 | 7.33
0:31 | 1:26 | 400 | 400 | 25 | 21 | 44 | 20 | 0.08 | 4 | 0.01 | 0 | 0.01 | 0 | 5 | 42.51 | 7.33
0:31 | 1:26 | 400 | 400 | 25 | 21 | 44 | 20 | 0.08 | 4 | 0 | 0 | 0.01 | 0 | 5 | 42.51 | 7.33
0:31 | 1:26 | 400 | 400 | 25 | 21 | 44 | 20 | 0.08 | 4 | 0 | 0 | 0.01 | 0 | 5 | 42.51 | 7.33
0:31 | 1:26 | 400 | 400 | 25 | 21 | 44 | 20 | 0.08 | 4 | 0 | 0 | 0.01 | 0 | 5 | 42.51 | 7.33
0:31 | 1:26 | 400 | 400 | 25 | 21 | 44 | 20 | 0.08 | 4 | 0 | 0 | 0.01 | 0 | 5 | 42.51 | 7.33
0:31 | 1:26 | 400 | 400 | 25 | 21 | 44 | 20 | 0.08 | 4 | 0 | 0 | 0.01 | 0 | 5 | 42.51 | 7.33
0:31 | 1:26 | 400 | 400 | 25 | 21 | 44 | 20 | 0.08 | 4 | 0 | 0 | 0.01 | 0 | 5 | 42.51 | 7.33
0:31 | 1:26 | 400 | 400 | 25 | 21 | 44 | 20 | 0.08 | 4 | 0.01 | 0 | 0.01 | 0 | 5 | 42.51 | 7.33
0:31 | 1:26 | 400 | 400 | 25 | 21 | 44 | 20 | 0.08 | 4 | 0.01 | 0 | 0.01 | 0 | 5 | 42.51 | 7.33
0:31 | 1:26 | 400 | 400 | 25 | 21 | 44 | 20 | 0.08 | 4 | 0.01 | 0 | 0.01 | 0 | 5 | 42.51 | 7.33
0:31 | 1:26 | 400 | 400 | 25 | 21 | 44 | 20 | 0.08 | 4 | 0.01 | 0 | 0.01 | 0 | 5 | 42.51 | 7.33
0:31 | 1:26 | 400 | 400 | 24 | 21 | 44 | 20 | 0.08 | 4 | 0 | 0 | 0.01 | 0 | 5 | 42.51 | 7.33
0:31 | 1:26 | 400 | 400 | 24 | 21 | 44 | 20 | 0.08 | 4 | 0 | 0 | 0.01 | 0 | 5 | 42.51 | 7.33
0:31 | 1:26 | 400 | 400 | 24 | 21 | 44 | 20 | 0.08 | 4 | 0 | 0 | 0.01 | 0 | 5 | 42.51 | 7.33
0:31 | 1:26 | 400 | 400 | 24 | 21 | 44 | 20 | 0.08 | 4 | 0 | 0 | 0.01 | 0 | 5 | 42.51 | 7.33
0:31 | 1:26 | 400 | 400 | 24 | 21 | 44 | 20 | 0.08 | 4 | 0 | 0 | 0.01 | 0 | 5 | 42.51 | 7.33
0:31 | 1:26 | 400 | 400 | 24 | 21 | 44 | 20 | 0.08 | 4 | 0 | 0 | 0.01 | 0 | 5 | 42.51 | 7.33
0:31 | 1:26 | 400 | 400 | 24 | 21 | 44 | 20 | 0.08 | 4 | 0 | 0 | 0.01 | 0 | 5 | 42.51 | 7.33
0:31 | 1:26 | 400 | 400 | 24 | 21 | 44 | 20 | 0.08 | 4 | 0 | 0 | 0.01 | 0 | 5 | 42.51 | 7.33
0:31 | 1:26 | 400 | 400 | 24 | 21 | 44 | 20 | 0.08 | 4 | 0 | 0 | 0.01 | 0 | 5 | 42.51 | 7.33
0:31 | 1:26 | 400 | 400 | 24 | 21 | 44 | 20 | 0.08 | 4 | 0 | 0 | 0.01 | 0 | 5 | 42.51 | 7.33
0:31 | 1:27 | 400 | 400 | 24 | 21 | 44 | 20 | 0.08 | 4 | 0 | 0 | 0.01 | 0 | 5 | 42.51 | 7.33
0:31 | 1:27 | 400 | 400 | 24 | 21 | 44 | 20 | 0.08 | 4 | 0 | 0 | 0.01 | 0 | 5 | 42.51 | 7.33
0:31 | 1:27 | 400 | 400 | 24 | 21 | 44 | 20 | 0.08 | 4 | 0 | 0 | 0.01 | 0 | 5 | 42.51 | 7.33
0:31 | 1:27 | 400 | 400 | 24 | 21 | 44 | 20 | 0.08 | 4 | 0 | 0 | 0.01 | 0 | 5 | 42.51 | 7.33
0:31 | 1:27 | 400 | 400 | 24 | 21 | 44 | 20 | 0.08 | 4 | 0 | 0 | 0.01 | 0 | 5 | 42.51 | 7.33
0:31 | 1:27 | 400 | 400 | 24 | 21 | 44 | 20 | 0.08 | 4 | 0 | 0 | 0.01 | 0 | 5 | 42.51 | 7.33
0:31 | 1:27 | 400 | 400 | 24 | 21 | 44 | 20 | 0.08 | 4 | 0 | 0 | 0.01 | 0 | 5 | 42.51 | 7.33
0:31 | 1:27 | 400 | 400 | 24 | 21 | 44 | 20 | 0.08 | 4 | -0.01 | 0 | 0.01 | 0 | 5 | 42.51 | 7.33
0:31 | 1:27 | 400 | 400 | 24 | 21 | 43 | 20 | 0.08 | 4 | -0.01 | 0 | 0.01 | 0 | 5 | 42.51 | 7.33
0:31 | 1:27 | 400 | 400 | 24 | 21 | 43 | 20 | 0.08 | 4 | -0.01 | 0 | 0.01 | 0 | 5 | 42.51 | 7.33
0:31 | 1:27 | 400 | 400 | 24 | 21 | 43 | 20 | 0.08 | 4 | 0 | 0 | 0.01 | 0 | 5 | 42.51 | 7.33
0:31 | 1:27 | 400 | 400 | 24 | 21 | 43 | 20 | 0.08 | 4 | 0 | 0 | 0.01 | 0 | 5 | 42.51 | 7.33
0:31 | 1:27 | 400 | 400 | 24 | 21 | 43 | 20 | 0.08 | 4 | 0 | 0 | 0.01 | 0 | 5 | 42.51 | 7.33
0:31 | 1:27 | 400 | 400 | 24 | 21 | 43 | 20 | 0.08 | 4 | 0 | 0 | 0.01 | 0 | 5 | 42.51 | 7.33
0:31 | 1:27 | 400 | 400 | 24 | 21 | 43 | 20 | 0.08 | 4 | 0 | 0 | 0.01 | 0 | 5 | 42.51 | 7.33
0:31 | 1:27 | 400 | 400 | 24 | 21 | 43 | 20 | 0.08 | 4 | 0 | 0 | 0.01 | 0 | 5 | 42.51 | 7.33
0:31 | 1:27 | 400 | 400 | 24 | 21 | 43 | 20 | 0.08 | 4 | 0 | 0 | 0.01 | 0 | 5 | 42.51 | 7.33
0:31 | 1:27 | 400 | 400 | 24 | 21 | 43 | 20 | 0.08 | 4 | 0 | 0 | 0.01 | 0 | 5 | 42.51 | 7.33
0:31 | 1:27 | 400 | 400 | 24 | 21 | 43 | 20 | 0.08 | 4 | 0 | 0 | 0.01 | 0 | 5 | 42.51 | 7.33
0:31 | 1:27 | 400 | 400 | 24 | 21 | 43 | 20 | 0.08 | 4 | 0 | 0 | 0.01 | 0 | 5 | 42.51 | 7.33
0:31 | 1:27 | 400 | 400 | 24 | 21 | 43 | 20 | 0.08 | 4 | 0 | 0 | 0.01 | 0 | 5 | 42.51 | 7.33
0:31 | 1:27 | 400 | 400 | 24 | 21 | 43 | 20 | 0.08 | 4 | 0 | 0 | 0.01 | 0 | 5 | 42.51 | 7.33
0:31 | 1:27 | 400 | 400 | 24 | 21 | 43 | 20 | 0.08 | 4 | 0 | 0 | 0.01 | 0 | 5 | 42.51 | 7.33
0:31 | 1:27 | 400 | 400 | 24 | 21 | 43 | 20 | 0.08 | 4 | 0 | 0 | 0.01 | 0 | 5 | 42.51 | 7.33
0:31 | 1:27 | 400 | 400 | 24 | 21 | 43 | 20 | 0.08 | 4 | 0.02 | 0 | 0.02 | 0 | 5 | 42.51 | 7.33
0:31 | 1:27 | 400 | 400 | 24 | 21 | 43 | 20 | 0.08 | 4 | 0.02 | 0 | 0.01 | 0 | 5 | 42.51 | 7.33
0:31 | 1:27 | 400 | 400 | 24 | 21 | 43 | 20 | 0.08 | 4 | 0.02 | 0 | 0 | 0 | 5 | 42.51 | 7.33
0:32 | 1:27 | 400 | 400 | 24 | 21 | 43 | 20 | 0.08 | 4 | 0 | 0 | 0.01 | 0 | 5 | 42.51 | 7.33
0:32 | 1:27 | 400 | 400 | 24 | 21 | 43 | 20 | 0.08 | 4 | 0 | 0 | 0.01 | 0 | 5 | 42.51 | 7.33
0:32 | 1:27 | 400 | 400 | 24 | 21 | 43 | 20 | 0.08 | 4 | 0 | 0 | 0.01 | 0 | 5 | 42.51 | 7.33
0:32 | 1:27 | 400 | 400 | 24 | 21 | 43 | 20 | 0.08 | 4 | 0 | 0 | 0.01 | 0 | 5 | 42.51 | 7.33
0:32 | 1:27 | 400 | 400 | 24 | 21 | 43 | 20 | 0.08 | 4 | 0 | 0 | 0.01 | 0 | 5 | 42.51 | 7.33
0:32 | 1:27 | 400 | 400 | 24 | 21 | 43 | 20 | 0.08 | 4 | 0 | 0 | 0.01 | 0 | 5 | 42.51 | 7.33
0:32 | 1:27 | 400 | 400 | 24 | 21 | 43 | 20 | 0.08 | 4 | 0.03 | 0 | 0.01 | 0 | 5 | 42.51 | 7.33
0:32 | 1:27 | 400 | 400 | 24 | 21 | 43 | 20 | 0.08 | 4 | 0.03 | 0 | 0.01 | 0 | 5 | 42.51 | 7.33
0:32 | 1:27 | 400 | 400 | 24 | 21 | 43 | 20 | 0.08 | 4 | 0.03 | 0 | 0.01 | 0 | 5 | 42.51 | 7.33
0:32 | 1:27 | 400 | 400 | 24 | 21 | 43 | 20 | 0.08 | 4 | 0.03 | 0 | 0.01 | 0 | 5 | 42.51 | 7.33
0:32 | 1:27 | 400 | 400 | 24 | 20 | 43 | 20 | 0.08 | 4 | 0 | 0 | 0.01 | 0 | 5 | 42.51 | 7.33
0:32 | 1:27 | 400 | 400 | 24 | 20 | 43 | 20 | 0.08 | 4 | 0 | 0 | 0.01 | 0 | 5 | 42.51 | 7.33
0:32 | 1:27 | 400 | 400 | 24 | 20 | 43 | 20 | 0.08 | 4 | 0 | 0 | 0.01 | 0 | 5 | 42.51 | 7.33
0:32 | 1:27 | 400 | 400 | 24 | 20 | 42 | 20 | 0.08 | 4 | -0.01 | 0 | 0.01 | 0 | 5 | 42.51 | 7.33
0:32 | 1:27 | 400 | 400 | 24 | 20 | 42 | 20 | 0.08 | 4 | -0.01 | 0 | 0.01 | 0 | 5 | 42.51 | 7.33
0:32 | 1:27 | 400 | 400 | 24 | 20 | 42 | 20 | 0.08 | 4 | -0.01 | 0 | 0.01 | 0 | 5 | 42.51 | 7.33
0:32 | 1:27 | 400 | 400 | 24 | 20 | 42 | 20 | 0.08 | 4 | -0.01 | 0 | 0.01 | 0 | 5 | 42.51 | 7.33
0:32 | 1:27 | 400 | 400 | 24 | 20 | 42 | 20 | 0.08 | 4 | 0 | 0 | 0.01 | 0 | 5 | 42.51 | 7.33
0:32 | 1:27 | 400 | 400 | 23 | 20 | 42 | 20 | 0.08 | 4 | 0 | 0 | 0.01 | 0 | 5 | 42.51 | 7.33
0:32 | 1:27 | 400 | 400 | 23 | 20 | 42 | 20 | 0.08 | 4 | 0 | 0 | 0.01 | 0 | 5 | 42.51 | 7.33
0:32 | 1:27 | 400 | 400 | 23 | 20 | 42 | 20 | 0.08 | 4 | 0 | 0 | 0.01 | 0 | 5 | 42.51 | 7.33
0:32 | 1:27 | 400 | 400 | 23 | 20 | 42 | 20 | 0.08 | 4 | 0 | 0 | 0.01 | 0 | 5 | 42.51 | 7.33
0:32 | 1:27 | 400 | 400 | 23 | 20 | 42 | 20 | 0.08 | 4 | 0 | 0 | 0.01 | 0 | 5 | 42.51 | 7.33
0:32 | 1:27 | 400 | 400 | 23 | 20 | 42 | 20 | 0.08 | 4 | 0.01 | 0 | 0.01 | 0 | 5 | 42.51 | 7.33
0:32 | 1:27 | 400 | 400 | 23 | 20 | 42 | 20 | 0.08 | 4 | 0.01 | 0 | 0.01 | 0 | 5 | 42.51 | 7.33
0:32 | 1:27 | 400 | 400 | 23 | 20 | 42 | 20 | 0.08 | 4 | 0.01 | 0 | 0.01 | 0 | 5 | 42.51 | 7.33
0:32 | 1:27 | 400 | 400 | 23 | 20 | 42 | 20 | 0.08 | 4 | 0.01 | 0 | 0.01 | 0 | 5 | 42.51 | 7.33
0:32 | 1:27 | 400 | 400 | 23 | 20 | 42 | 20 | 0.08 | 4 | 0.01 | 0 | 0.01 | 0 | 5 | 42.51 | 7.33
0:32 | 1:27 | 400 | 400 | 23 | 20 | 42 | 20 | 0.08 | 4 | 0.01 | 0 | 0.01 | 0 | 5 | 42.51 | 7.33
0:32 | 1:27 | 400 | 400 | 23 | 20 | 42 | 20 | 0.08 | 4 | 0.01 | 0 | 0.01 | 0 | 5 | 42.51 | 7.33
0:32 | 1:27 | 400 | 400 | 23 | 20 | 42 | 20 | 0.08 | 4 | 0 | 0 | 0.01 | 0 | 5 | 42.51 | 7.33
0:32 | 1:27 | 400 | 400 | 23 | 20 | 42 | 20 | 0.08 | 4 | 0 | 0 | 0.01 | 0 | 5 | 42.51 | 7.33
0:32 | 1:27 | 400 | 400 | 23 | 20 | 42 | 20 | 0.08 | 4 | 0 | 0 | 0.01 | 0 | 5 | 42.51 | 7.33
0:32 | 1:28 | 400 | 400 | 23 | 20 | 42 | 20 | 0.08 | 4 | 0 | 0 | 0.01 | 0 | 5 | 42.51 | 7.33
0:32 | 1:28 | 400 | 400 | 23 | 20 | 42 | 20 | 0.08 | 4 | 0 | 0 | 0.01 | 0 | 5 | 42.51 | 7.33
0:32 | 1:28 | 400 | 400 | 23 | 20 | 42 | 20 | 0.08 | 4 | 0 | 0 | 0.01 | 0 | 5 | 42.51 | 7.33
0:32 | 1:28 | 400 | 400 | 23 | 20 | 42 | 20 | 0.08 | 4 | 0 | 0 | 0.01 | 0 | 5 | 42.51 | 7.33
0:32 | 1:28 | 400 | 400 | 23 | 20 | 42 | 20 | 0.08 | 4 | 0 | 0 | 0.01 | 0 | 5 | 42.51 | 7.33
0:32 | 1:28 | 400 | 400 | 23 | 20 | 42 | 20 | 0.08 | 4 | 0 | 0 | 0.01 | 0 | 5 | 42.51 | 7.33
0:32 | 1:28 | 400 | 400 | 23 | 20 | 42 | 20 | 0.08 | 4 | 0 | 0 | 0.01 | 0 | 5 | 42.51 | 7.33
0:32 | 1:28 | 400 | 400 | 23 | 20 | 42 | 20 | 0.08 | 4 | 0.01 | 0 | 0.01 | 0 | 5 | 42.51 | 7.33
0:32 | 1:28 | 400 | 400 | 23 | 20 | 42 | 20 | 0.08 | 4 | 0.01 | 0 | 0.01 | 0 | 5 | 42.51 | 7.33
0:32 | 1:28 | 400 | 400 | 23 | 20 | 42 | 20 | 0.08 | 4 | 0.01 | 0 | 0.01 | 0 | 5 | 42.51 | 7.33
0:32 | 1:28 | 400 | 400 | 23 | 20 | 42 | 20 | 0.08 | 4 | 0.01 | 0 | 0.01 | 0 | 5 | 42.51 | 7.33
0:32 | 1:28 | 400 | 400 | 23 | 20 | 42 | 20 | 0.08 | 4 | 0.01 | 0 | 0.01 | 0 | 5 | 42.51 | 7.33
0:32 | 1:28 | 400 | 400 | 23 | 20 | 42 | 20 | 0.08 | 4 | 0.01 | 0 | 0.01 | 0 | 5 | 42.51 | 7.33
0:32 | 1:28 | 400 | 400 | 23 | 20 | 42 | 20 | 0.08 | 4 | 0.01 | 0 | 0.01 | 0 | 5 | 42.51 | 7.33
0:32 | 1:28 | 400 | 400 | 23 | 20 | 42 | 20 | 0.08 | 4 | 0 | 0 | 0.01 | 0 | 5 | 42.51 | 7.33
0:32 | 1:28 | 400 | 400 | 23 | 20 | 41 | 20 | 0.08 | 4 | 0 | 0 | 0.01 | 0 | 5 | 42.51 | 7.33
0:32 | 1:28 | 400 | 400 | 23 | 20 | 41 | 20 | 0.08 | 4 | 0 | 0 | 0.01 | 0 | 5 | 42.51 | 7.33
0:32 | 1:28 | 400 | 400 | 23 | 20 | 41 | 20 | 0.08 | 4 | 0 | 0 | 0.01 | 0 | 5 | 42.51 | 7.33
0:32 | 1:28 | 400 | 400 | 23 | 20 | 41 | 20 | 0.08 | 4 | 0 | 0 | 0.01 | 0 | 5 | 42.51 | 7.33
0:32 | 1:28 | 400 | 400 | 23 | 20 | 41 | 20 | 0.08 | 4 | 0 | 0 | 0.01 | 0 | 5 | 42.51 | 7.33
0:32 | 1:28 | 400 | 400 | 23 | 20 | 41 | 20 | 0.08 | 4 | 0 | 0 | 0.01 | 0 | 5 | 42.51 | 7.33
0:32 | 1:28 | 400 | 400 | 23 | 20 | 41 | 20 | 0.08 | 4 | 0 | 0 | 0.01 | 0 | 5 | 42.51 | 7.33
0:32 | 1:28 | 400 | 400 | 23 | 20 | 41 | 20 | 0.08 | 4 | 0 | 0 | 0.01 | 0 | 5 | 42.51 | 7.33
0:32 | 1:28 | 400 | 400 | 23 | 20 | 41 | 20 | 0.08 | 4 | 0 | 0 | 0.01 | 0 | 5 | 42.51 | 7.33
0:32 | 1:28 | 400 | 400 | 23 | 20 | 41 | 20 | 0.08 | 4 | 0 | 0 | 0.01 | 0 | 5 | 42.51 | 7.33
0:32 | 1:28 | 400 | 400 | 23 | 20 | 41 | 20 | 0.08 | 4 | 0 | 0 | 0.01 | 0 | 5 | 42.51 | 7.33
0:32 | 1:28 | 400 | 400 | 23 | 20 | 41 | 20 | 0.08 | 4 | 0 | 0 | 0.01 | 0 | 5 | 42.51 | 7.33
0:33 | 1:28 | 400 | 400 | 23 | 20 | 41 | 20 | 0.08 | 4 | 0 | 0 | 0.01 | 0 | 5 | 42.51 | 7.33
0:33 | 1:28 | 400 | 400 | 23 | 20 | 41 | 20 | 0.08 | 4 | 0 | 0 | 0.01 | 0 | 5 | 42.51 | 7.33
0:33 | 1:28 | 400 | 400 | 23 | 20 | 41 | 20 | 0.08 | 4 | 0 | 0 | 0.01 | 0 | 5 | 42.51 | 7.33
0:33 | 1:28 | 400 | 400 | 23 | 20 | 41 | 20 | 0.08 | 4 | 0 | 0 | 0.01 | 0 | 5 | 42.51 | 7.33
0:33 | 1:28 | 400 | 400 | 23 | 20 | 41 | 20 | 0.08 | 4 | 0 | 0 | 0.01 | 0 | 5 | 42.51 | 7.33
0:33 | 1:28 | 400 | 400 | 23 | 20 | 41 | 20 | 0.08 | 4 | 0 | 0 | 0.01 | 0 | 5 | 42.51 | 7.33
0:33 | 1:28 | 400 | 400 | 23 | 20 | 41 | 20 | 0.08 | 4 | 0 | 0 | 0.01 | 0 | 5 | 42.51 | 7.33
0:33 | 1:28 | 400 | 400 | 23 | 20 | 41 | 20 | 0.08 | 4 | -0.01 | 0 | 0.01 | 0 | 5 | 42.51 | 7.33
0:33 | 1:28 | 400 | 400 | 23 | 20 | 41 | 20 | 0.08 | 4 | -0.01 | 0 | 0.01 | 0 | 5 | 42.51 | 7.33
0:33 | 1:28 | 400 | 400 | 23 | 20 | 41 | 20 | 0.08 | 4 | -0.01 | 0 | 0.01 | 0 | 5 | 42.51 | 7.33
0:33 | 1:28 | 400 | 400 | 23 | 20 | 41 | 20 | 0.08 | 4 | 0 | 0 | 0.01 | 0 | 5 | 42.51 | 7.33
0:33 | 1:28 | 400 | 400 | 23 | 20 | 41 | 20 | 0.08 | 4 | 0 | 0 | 0.01 | 0 | 5 | 42.51 | 7.33
0:33 | 1:28 | 400 | 400 | 23 | 20 | 41 | 20 | 0.08 | 4 | 0 | 0 | 0.01 | 0 | 5 | 42.51 | 7.33
0:33 | 1:28 | 400 | 400 | 23 | 20 | 41 | 20 | 0.08 | 4 | 0 | 0 | 0.01 | 0 | 5 | 42.51 | 7.33
0:33 | 1:28 | 400 | 400 | 23 | 20 | 41 | 20 | 0.08 | 4 | 0 | 0 | 0.01 | 0 | 5 | 42.51 | 7.33
0:33 | 1:28 | 400 | 400 | 23 | 20 | 41 | 20 | 0.08 | 4 | 0 | 0 | 0.01 | 0 | 5 | 42.51 | 7.33
0:33 | 1:28 | 400 | 400 | 23 | 20 | 41 | 20 | 0.08 | 4 | 0 | 0 | 0.01 | 0 | 5 | 42.51 | 7.33
0:33 | 1:28 | 400 | 400 | 23 | 20 | 41 | 20 | 0.08 | 4 | 0 | 0 | 0.01 | 0 | 5 | 42.51 | 7.33
0:33 | 1:28 | 400 | 400 | 23 | 20 | 41 | 20 | 0.08 | 4 | 0 | 0 | 0.01 | 0 | 5 | 42.51 | 7.33
0:33 | 1:28 | 400 | 400 | 23 | 20 | 41 | 20 | 0.08 | 4 | 0 | 0 | 0.01 | 0 | 5 | 42.51 | 7.33
0:33 | 1:28 | 400 | 400 | 23 | 20 | 41 | 20 | 0.08 | 4 | 0.01 | 0 | 0.01 | 0 | 5 | 42.51 | 7.33
0:33 | 1:28 | 400 | 400 | 23 | 20 | 41 | 20 | 0.08 | 4 | 0.01 | 0 | 0.01 | 0 | 5 | 42.51 | 7.33
0:33 | 1:28 | 400 | 400 | 23 | 20 | 41 | 20 | 0.08 | 4 | 0.01 | 0 | 0.01 | 0 | 5 | 42.51 | 7.33
0:33 | 1:28 | 400 | 400 | 23 | 20 | 40 | 20 | 0.08 | 4 | 0.01 | 0 | 0.01 | 0 | 5 | 42.51 | 7.33
0:33 | 1:28 | 400 | 400 | 23 | 20 | 40 | 20 | 0.08 | 4 | -0.01 | 0 | 0.01 | 0 | 5 | 42.51 | 7.33
0:33 | 1:28 | 400 | 400 | 23 | 20 | 40 | 20 | 0.08 | 4 | -0.01 | 0 | 0.01 | 0 | 5 | 42.51 | 7.33
0:33 | 1:28 | 400 | 400 | 23 | 20 | 40 | 20 | 0.08 | 4 | -0.01 | 0 | 0.01 | 0 | 5 | 42.51 | 7.33
0:33 | 1:28 | 400 | 400 | 23 | 20 | 40 | 20 | 0.08 | 4 | 0.01 | 0 | 0.01 | 0 | 5 | 42.51 | 7.33
0:33 | 1:28 | 400 | 400 | 23 | 20 | 40 | 20 | 0.08 | 4 | 0.01 | 0 | 0.01 | 0 | 5 | 42.51 | 7.33
0:33 | 1:28 | 400 | 400 | 23 | 20 | 40 | 20 | 0.08 | 4 | 0.01 | 0 | 0.01 | 0 | 5 | 42.51 | 7.33
0:33 | 1:28 | 400 | 400 | 23 | 20 | 40 | 20 | 0.08 | 4 | 0.01 | 0 | 0.01 | 0 | 5 | 42.51 | 7.33
0:33 | 1:28 | 400 | 400 | 23 | 20 | 40 | 20 | 0.08 | 4 | -0.01 | 0 | 0.01 | 0 | 5 | 42.51 | 7.33
0:33 | 1:28 | 400 | 400 | 23 | 20 | 40 | 20 | 0.08 | 4 | -0.01 | 0 | 0.01 | 0 | 5 | 42.51 | 7.33
0:33 | 1:29 | 400 | 400 | 23 | 20 | 40 | 20 | 0.08 | 4 | -0.01 | 0 | 0.01 | 0 | 5 | 42.51 | 7.33
0:33 | 1:29 | 400 | 400 | 23 | 20 | 40 | 20 | 0.08 | 4 | -0.01 | 0 | 0.01 | 0 | 5 | 42.51 | 7.33
0:33 | 1:29 | 400 | 400 | 23 | 20 | 40 | 20 | 0.08 | 4 | -0.01 | 0 | 0.01 | 0 | 5 | 42.51 | 7.33
0:33 | 1:29 | 400 | 400 | 23 | 20 | 40 | 20 | 0.08 | 4 | -0.01 | 0 | 0.01 | 0 | 5 | 42.51 | 7.33
0:33 | 1:29 | 400 | 400 | 23 | 20 | 40 | 20 | 0.08 | 4 | 0.02 | 0 | 0.01 | 0 | 5 | 42.51 | 7.33
0:33 | 1:29 | 400 | 400 | 23 | 20 | 40 | 20 | 0.08 | 4 | 0.02 | 0 | 0.01 | 0 | 5 | 42.51 | 7.33
0:33 | 1:29 | 400 | 400 | 23 | 20 | 40 | 20 | 0.08 | 4 | 0.02 | 0 | 0.01 | 0 | 5 | 42.51 | 7.33
0:33 | 1:29 | 400 | 400 | 23 | 20 | 40 | 20 | 0.08 | 4 | 0.01 | 0 | 0.01 | 0 | 5 | 42.51 | 7.33
0:33 | 1:29 | 400 | 400 | 23 | 20 | 40 | 20 | 0.08 | 4 | 0.01 | 0 | 0.01 | 0 | 5 | 42.51 | 7.33
0:33 | 1:29 | 400 | 400 | 23 | 20 | 40 | 20 | 0.08 | 4 | 0.01 | 0 | 0.01 | 0 | 5 | 42.51 | 7.33
0:33 | 1:29 | 400 | 400 | 23 | 20 | 40 | 20 | 0.08 | 4 | 0.01 | 0 | 0.01 | 0 | 5 | 42.51 | 7.33
0:33 | 1:29 | 400 | 400 | 23 | 20 | 40 | 20 | 0.08 | 4 | 0 | 0 | 0.01 | 0 | 5 | 42.51 | 7.33
0:33 | 1:29 | 400 | 400 | 23 | 20 | 40 | 20 | 0.08 | 4 | 0 | 0 | 0.01 | 0 | 5 | 42.51 | 7.33
0:33 | 1:29 | 400 | 400 | 22 | 20 | 40 | 20 | 0.08 | 4 | 0 | 0 | 0.01 | 0 | 5 | 42.51 | 7.33
0:33 | 1:29 | 400 | 400 | 22 | 20 | 40 | 20 | 0.08 | 4 | -0.01 | 0 | 0.01 | 0 | 5 | 42.51 | 7.33
0:33 | 1:29 | 400 | 400 | 22 | 20 | 40 | 20 | 0.08 | 4 | -0.01 | 0 | 0.01 | 0 | 5 | 42.51 | 7.33
0:33 | 1:29 | 400 | 400 | 22 | 20 | 40 | 20 | 0.08 | 4 | -0.01 | 0 | 0.01 | 0 | 5 | 42.51 | 7.33
0:33 | 1:29 | 400 | 400 | 22 | 20 | 40 | 20 | 0.08 | 4 | -0.01 | 0 | 0.01 | 0 | 5 | 42.51 | 7.33
0:33 | 1:29 | 400 | 400 | 22 | 20 | 40 | 20 | 0.08 | 4 | -0.01 | 0 | 0.01 | 0 | 5 | 42.51 | 7.33
0:33 | 1:29 | 400 | 400 | 22 | 20 | 40 | 20 | 0.08 | 4 | -0.01 | 0 | 0.01 | 0 | 5 | 42.51 | 7.33
0:33 | 1:29 | 400 | 400 | 22 | 20 | 40 | 20 | 0.08 | 4 | -0.01 | 0 | 0.01 | 0 | 5 | 42.51 | 7.33
0:33 | 1:29 | 400 | 400 | 22 | 20 | 40 | 20 | 0.08 | 4 | 0.01 | 0 | 0.01 | 0 | 5 | 42.51 | 7.33
0:33 | 1:29 | 400 | 400 | 22 | 20 | 40 | 20 | 0.08 | 4 | 0.01 | 0 | 0.01 | 0 | 5 | 42.51 | 7.33
0:33 | 1:29 | 400 | 400 | 22 | 20 | 40 | 20 | 0.08 | 4 | 0.01 | 0 | 0.01 | 0 | 5 | 42.51 | 7.33
0:33 | 1:29 | 400 | 400 | 22 | 20 | 40 | 20 | 0.08 | 4 | -0.01 | 0 | 0.01 | 0 | 5 | 42.51 | 7.33
0:33 | 1:29 | 400 | 400 | 22 | 20 | 40 | 20 | 0.08 | 4 | -0.01 | 0 | 0.01 | 0 | 5 | 42.51 | 7.33
0:34 | 1:29 | 400 | 400 | 22 | 20 | 40 | 20 | 0.08 | 4 | -0.01 | 0 | 0.01 | 0 | 5 | 42.51 | 7.33
0:34 | 1:29 | 400 | 400 | 22 | 20 | 40 | 20 | 0.08 | 4 | 0.01 | 0 | 0.01 | 0 | 5 | 42.51 | 7.33
0:34 | 1:29 | 400 | 400 | 22 | 20 | 40 | 20 | 0.08 | 4 | 0.01 | 0 | 0.01 | 0 | 5 | 42.51 | 7.33
0:34 | 1:29 | 400 | 400 | 22 | 20 | 40 | 20 | 0.08 | 4 | 0.01 | 0 | 0.01 | 0 | 5 | 42.51 | 7.33
0:34 | 1:29 | 400 | 400 | 22 | 20 | 40 | 20 | 0.08 | 4 | 0.01 | 0 | 0.01 | 0 | 5 | 42.51 | 7.33
0:34 | 1:29 | 400 | 400 | 22 | 20 | 40 | 20 | 0.08 | 4 | 0 | 0 | 0.01 | 0 | 5 | 42.51 | 7.33
0:34 | 1:29 | 400 | 400 | 22 | 20 | 39 | 20 | 0.08 | 4 | 0 | 0 | 0.01 | 0 | 5 | 42.51 | 7.33
0:34 | 1:29 | 400 | 400 | 22 | 20 | 39 | 20 | 0.08 | 4 | 0 | 0 | 0.01 | 0 | 5 | 42.51 | 7.33
0:34 | 1:29 | 400 | 400 | 22 | 20 | 39 | 20 | 0.08 | 4 | 0 | 0 | 0.01 | 0 | 5 | 42.51 | 7.33
0:34 | 1:29 | 400 | 400 | 22 | 20 | 39 | 20 | 0.08 | 4 | 0 | 0 | 0.01 | 0 | 5 | 42.51 | 7.33
0:34 | 1:29 | 400 | 400 | 22 | 20 | 39 | 20 | 0.08 | 4 | 0 | 0 | 0.01 | 0 | 5 | 42.51 | 7.33
0:34 | 1:29 | 400 | 400 | 22 | 20 | 39 | 20 | 0.08 | 4 | 0 | 0 | 0.01 | 0 | 5 | 42.51 | 7.33
0:34 | 1:29 | 400 | 400 | 22 | 20 | 39 | 20 | 0.08 | 4 | 0 | 0 | 0.01 | 0 | 5 | 42.51 | 7.33
0:34 | 1:29 | 400 | 400 | 22 | 20 | 39 | 20 | 0.08 | 4 | 0 | 0 | 0.01 | 0 | 5 | 42.51 | 7.33
0:34 | 1:29 | 400 | 400 | 22 | 20 | 39 | 20 | 0.08 | 4 | 0 | 0 | 0.01 | 0 | 5 | 42.51 | 7.33
0:34 | 1:29 | 400 | 400 | 22 | 20 | 39 | 20 | 0.08 | 4 | -0.01 | 0 | 0.01 | 0 | 5 | 42.51 | 7.33
0:34 | 1:29 | 400 | 400 | 22 | 20 | 39 | 20 | 0.08 | 4 | -0.01 | 0 | 0.01 | 0 | 5 | 42.51 | 7.33
0:34 | 1:29 | 400 | 400 | 22 | 20 | 39 | 20 | 0.08 | 4 | -0.01 | 0 | 0.01 | 0 | 5 | 42.51 | 7.33
0:34 | 1:29 | 400 | 400 | 22 | 20 | 39 | 20 | 0.08 | 4 | -0.01 | 0 | 0.01 | 0 | 5 | 42.51 | 7.33
0:34 | 1:29 | 400 | 400 | 22 | 20 | 39 | 20 | 0.08 | 4 | -0.01 | 0 | 0.01 | 0 | 5 | 42.51 | 7.33
0:34 | 1:29 | 400 | 400 | 22 | 20 | 39 | 20 | 0.08 | 4 | -0.01 | 0 | 0.01 | 0 | 5 | 42.51 | 7.33
0:34 | 1:29 | 400 | 400 | 22 | 20 | 39 | 20 | 0.08 | 4 | -0.01 | 0 | 0.01 | 0 | 5 | 42.51 | 7.33
0:34 | 1:29 | 400 | 400 | 22 | 20 | 39 | 20 | 0.08 | 4 | 0 | 0 | 0.01 | 0 | 5 | 42.51 | 7.33
0:34 | 1:29 | 400 | 400 | 22 | 20 | 39 | 20 | 0.08 | 4 | 0 | 0 | 0.01 | 0 | 5 | 42.51 | 7.33
0:34 | 1:29 | 400 | 400 | 22 | 20 | 39 | 20 | 0.08 | 4 | 0 | 0 | 0.01 | 0 | 5 | 42.51 | 7.33
0:34 | 1:29 | 400 | 400 | 22 | 20 | 39 | 20 | 0.08 | 4 | -0.01 | 0 | 0.01 | 0 | 5 | 42.51 | 7.33
0:34 | 1:29 | 400 | 400 | 22 | 20 | 39 | 20 | 0.08 | 4 | -0.01 | 0 | 0.01 | 0 | 5 | 42.51 | 7.33
0:34 | 1:29 | 400 | 400 | 22 | 20 | 39 | 20 | 0.08 | 4 | -0.01 | 0 | 0.01 | 0 | 5 | 42.51 | 7.33
0:34 | 1:29 | 400 | 400 | 22 | 20 | 39 | 20 | 0.08 | 4 | -0.01 | 0 | 0.01 | 0 | 5 | 42.51 | 7.33
0:34 | 1:29 | 400 | 400 | 22 | 20 | 39 | 20 | 0.08 | 4 | 0.02 | 0 | 0.01 | 0 | 5 | 42.51 | 7.33
0:34 | 1:29 | 400 | 400 | 22 | 20 | 39 | 20 | 0.08 | 4 | 0.02 | 0 | 0.01 | 0 | 5 | 42.51 | 7.33
0:34 | 1:29 | 400 | 400 | 22 | 20 | 39 | 20 | 0.08 | 4 | 0.02 | 0 | 0.01 | 0 | 5 | 42.51 | 7.33
0:34 | 1:29 | 400 | 400 | 22 | 20 | 39 | 20 | 0.08 | 4 | -0.01 | 0 | 0.01 | 0 | 5 | 42.51 | 7.33
0:34 | 1:29 | 400 | 400 | 22 | 20 | 39 | 20 | 0.08 | 4 | -0.01 | 0 | 0.01 | 0 | 5 | 42.51 | 7.33
0:34 | 1:30 | 400 | 400 | 22 | 20 | 39 | 20 | 0.08 | 4 | -0.01 | 0 | 0.01 | 0 | 5 | 42.51 | 7.33
0:34 | 1:30 | 400 | 400 | 22 | 20 | 39 | 20 | 0.08 | 4 | -0.01 | 0 | 0.01 | 0 | 5 | 42.51 | 7.33
0:34 | 1:30 | 400 | 400 | 22 | 20 | 39 | 20 | 0.08 | 4 | 0 | 0 | 0.01 | 0 | 5 | 42.51 | 7.33
0:34 | 1:30 | 400 | 400 | 22 | 20 | 39 | 20 | 0.08 | 4 | 0 | 0 | 0.01 | 0 | 5 | 42.51 | 7.33
0:34 | 1:30 | 400 | 400 | 22 | 20 | 39 | 20 | 0.08 | 4 | 0 | 0 | 0.01 | 0 | 5 | 42.51 | 7.33
0:34 | 1:30 | 400 | 400 | 22 | 20 | 39 | 20 | 0.08 | 4 | 0 | 0 | 0.01 | 0 | 5 | 42.51 | 7.33
0:34 | 1:30 | 400 | 400 | 22 | 20 | 39 | 20 | 0.08 | 4 | 0 | 0 | 0.01 | 0 | 5 | 42.51 | 7.33
0:34 | 1:30 | 400 | 400 | 22 | 20 | 39 | 20 | 0.08 | 4 | 0 | 0 | 0.01 | 0 | 5 | 42.51 | 7.33
0:34 | 1:30 | 400 | 400 | 22 | 20 | 39 | 20 | 0.08 | 4 | 0 | 0 | 0.01 | 0 | 5 | 42.51 | 7.33
0:34 | 1:30 | 400 | 400 | 22 | 20 | 39 | 20 | 0.08 | 4 | 0 | 0 | 0.01 | 0 | 5 | 42.51 | 7.33
0:34 | 1:30 | 400 | 400 | 22 | 20 | 39 | 20 | 0.08 | 4 | 0 | 0 | 0.01 | 0 | 5 | 42.51 | 7.33
0:34 | 1:30 | 400 | 400 | 22 | 20 | 39 | 20 | 0.08 | 4 | -0.01 | 0 | 0.01 | 0 | 5 | 42.51 | 7.33
0:34 | 1:30 | 400 | 400 | 22 | 20 | 39 | 20 | 0.08 | 4 | -0.01 | 0 | 0.01 | 0 | 5 | 42.51 | 7.33
0:34 | 1:30 | 400 | 400 | 22 | 20 | 39 | 20 | 0.08 | 4 | -0.01 | 0.01 | 0.01 | 0.0001 | 5 | 42.51 | 7.33
0:34 | 1:30 | 400 | 400 | 22 | 20 | 39 | 20 | 0.08 | 4 | -0.01 | 0 | 0.01 | 0 | 5 | 42.51 | 7.33
0:34 | 1:30 | 400 | 400 | 22 | 20 | 39 | 20 | 0.08 | 4 | 0 | 0 | 0.01 | 0 | 5 | 42.51 | 7.33
0:34 | 1:30 | 400 | 400 | 22 | 20 | 39 | 20 | 0.08 | 4 | 0 | 0 | 0.01 | 0 | 5 | 42.51 | 7.33
0:34 | 1:30 | 400 | 400 | 22 | 20 | 39 | 20 | 0.08 | 4 | 0 | 0 | 0.01 | 0 | 5 | 42.51 | 7.33
0:34 | 1:30 | 400 | 400 | 22 | 20 | 39 | 20 | 0.08 | 4 | -0.01 | 0 | 0.01 | 0 | 5 | 42.51 | 7.33
0:34 | 1:30 | 400 | 400 | 22 | 20 | 39 | 20 | 0.08 | 4 | -0.01 | 0 | 0.01 | 0 | 5 | 42.51 | 7.33
0:34 | 1:30 | 400 | 400 | 22 | 20 | 38 | 20 | 0.08 | 4 | -0.01 | 0 | 0.01 | 0 | 5 | 42.51 | 7.33
0:34 | 1:30 | 400 | 400 | 22 | 20 | 38 | 20 | 0.08 | 4 | -0.01 | 0 | 0.01 | 0 | 5 | 42.51 | 7.33
0:34 | 1:30 | 400 | 400 | 22 | 20 | 38 | 20 | 0.08 | 4 | 0.01 | 0 | 0.01 | 0 | 5 | 42.51 | 7.33
0:34 | 1:30 | 400 | 400 | 22 | 20 | 38 | 20 | 0.08 | 4 | 0.01 | 0 | 0.01 | 0 | 5 | 42.51 | 7.33
0:34 | 1:30 | 400 | 400 | 22 | 20 | 38 | 20 | 0.08 | 4 | 0.01 | 0 | 0.01 | 0 | 5 | 42.51 | 7.33
0:34 | 1:30 | 400 | 400 | 22 | 20 | 38 | 20 | 0.08 | 4 | 0 | 0 | 0.01 | 0 | 5 | 42.51 | 7.33
0:34 | 1:30 | 400 | 400 | 22 | 20 | 38 | 20 | 0.08 | 4 | 0 | 0 | 0.01 | 0 | 5 | 42.51 | 7.33
0:35 | 1:30 | 400 | 400 | 22 | 20 | 38 | 20 | 0.08 | 4 | 0 | 0 | 0.01 | 0 | 5 | 42.51 | 7.33
0:35 | 1:30 | 400 | 400 | 22 | 20 | 38 | 20 | 0.08 | 4 | 0 | 0 | 0.01 | 0 | 5 | 42.51 | 7.33
0:35 | 1:30 | 400 | 400 | 22 | 20 | 38 | 20 | 0.08 | 4 | 0 | 0 | 0.01 | 0 | 5 | 42.51 | 7.33
0:35 | 1:30 | 400 | 400 | 22 | 20 | 38 | 20 | 0.08 | 4 | 0 | 0 | 0.01 | 0 | 5 | 42.51 | 7.33
0:35 | 1:30 | 400 | 400 | 22 | 20 | 38 | 20 | 0.08 | 4 | 0.01 | 0 | 0.01 | 0 | 5 | 42.51 | 7.33
0:35 | 1:30 | 400 | 400 | 22 | 20 | 38 | 20 | 0.08 | 4 | 0.01 | 0 | 0.01 | 0 | 5 | 42.51 | 7.33
0:35 | 1:30 | 400 | 400 | 22 | 20 | 38 | 20 | 0.08 | 4 | 0.01 | 0 | 0.01 | 0 | 5 | 42.51 | 7.33
0:35 | 1:30 | 400 | 400 | 22 | 20 | 38 | 20 | 0.08 | 4 | 0.01 | 0 | 0.01 | 0 | 5 | 42.51 | 7.33
0:35 | 1:30 | 400 | 400 | 22 | 20 | 38 | 20 | 0.08 | 4 | -0.04 | 0 | 0.01 | 0 | 5 | 42.51 | 7.33
0:35 | 1:30 | 400 | 400 | 22 | 20 | 38 | 20 | 0.08 | 4 | -0.04 | 0 | 0.01 | 0 | 5 | 42.51 | 7.33
0:35 | 1:30 | 400 | 400 | 22 | 20 | 38 | 20 | 0.08 | 4 | -0.04 | 0 | 0.01 | 0 | 5 | 42.51 | 7.33
0:35 | 1:30 | 400 | 400 | 22 | 20 | 38 | 20 | 0.08 | 4 | -0.04 | 0 | 0.01 | 0 | 5 | 42.51 | 7.33
0:35 | 1:30 | 400 | 400 | 22 | 20 | 38 | 20 | 0.08 | 4 | -0.04 | 0 | 0.01 | 0 | 5 | 42.51 | 7.33
0:35 | 1:30 | 400 | 400 | 22 | 20 | 38 | 20 | 0.08 | 4 | -0.04 | 0 | 0.01 | 0 | 5 | 42.51 | 7.33
0:35 | 1:30 | 400 | 400 | 22 | 20 | 38 | 20 | 0.08 | 4 | -0.04 | 0 | 0.01 | 0 | 5 | 42.51 | 7.33
0:35 | 1:30 | 400 | 400 | 22 | 20 | 38 | 20 | 0.08 | 4 | 0.03 | 0 | 0.01 | 0 | 5 | 42.51 | 7.33
0:35 | 1:30 | 400 | 400 | 22 | 20 | 38 | 20 | 0.08 | 4 | 0.03 | 0 | 0.01 | 0 | 5 | 42.51 | 7.33
0:35 | 1:30 | 400 | 400 | 22 | 20 | 38 | 20 | 0.08 | 4 | 0.03 | 0 | 0.01 | 0 | 5 | 42.51 | 7.33
0:35 | 1:30 | 400 | 400 | 22 | 20 | 38 | 20 | 0.08 | 4 | 0 | 0 | 0.01 | 0 | 5 | 42.51 | 7.33
0:35 | 1:30 | 400 | 400 | 22 | 20 | 38 | 20 | 0.08 | 4 | 0 | 0 | 0.01 | 0 | 5 | 42.51 | 7.33
0:35 | 1:30 | 400 | 400 | 22 | 20 | 38 | 20 | 0.08 | 4 | 0 | 0 | 0.01 | 0 | 5 | 42.51 | 7.33
0:35 | 1:30 | 400 | 400 | 22 | 20 | 38 | 20 | 0.08 | 4 | 0 | 0 | 0.01 | 0 | 5 | 42.51 | 7.33
0:35 | 1:30 | 400 | 400 | 22 | 20 | 38 | 20 | 0.08 | 4 | 0 | 0 | 0.01 | 0 | 5 | 42.51 | 7.33
0:35 | 1:30 | 400 | 400 | 22 | 20 | 38 | 20 | 0.08 | 4 | 0 | 0 | 0.01 | 0 | 5 | 42.51 | 7.33
0:35 | 1:30 | 400 | 400 | 22 | 20 | 38 | 20 | 0.08 | 4 | 0 | 0 | 0.01 | 0 | 5 | 42.51 | 7.33
0:35 | 1:30 | 400 | 400 | 22 | 20 | 38 | 20 | 0.08 | 4 | 0 | 0 | 0.01 | 0 | 5 | 42.51 | 7.33
0:35 | 1:30 | 400 | 400 | 22 | 20 | 38 | 20 | 0.08 | 4 | 0 | 0 | 0.01 | 0 | 5 | 42.51 | 7.33
0:35 | 1:30 | 400 | 400 | 21 | 20 | 38 | 20 | 0.08 | 4 | 0 | 0 | 0.01 | 0 | 5 | 42.51 | 7.33
0:35 | 1:30 | 400 | 400 | 21 | 20 | 38 | 20 | 0.08 | 4 | 0 | 0 | 0.01 | 0 | 5 | 42.51 | 7.33
0:35 | 1:30 | 400 | 400 | 21 | 20 | 38 | 20 | 0.08 | 4 | 0 | 0 | 0.01 | 0 | 5 | 42.51 | 7.33
0:35 | 1:30 | 400 | 400 | 21 | 20 | 38 | 20 | 0.08 | 4 | 0 | 0 | 0.01 | 0 | 5 | 42.51 | 7.33
0:35 | 1:30 | 400 | 400 | 21 | 20 | 38 | 20 | 0.08 | 4 | 0 | 0 | 0.01 | 0 | 5 | 42.51 | 7.33
0:35 | 1:30 | 400 | 400 | 21 | 20 | 38 | 20 | 0.08 | 4 | 0 | 0 | 0.01 | 0 | 5 | 42.51 | 7.33
0:35 | 1:31 | 400 | 400 | 21 | 20 | 38 | 20 | 0.08 | 4 | 0 | 0 | 0.01 | 0 | 5 | 42.51 | 7.33
0:35 | 1:31 | 400 | 400 | 21 | 20 | 38 | 20 | 0.08 | 4 | 0 | 0 | 0.01 | 0 | 5 | 42.51 | 7.33
0:35 | 1:31 | 400 | 400 | 21 | 20 | 38 | 20 | 0.08 | 4 | 0 | 0 | 0.01 | 0 | 5 | 42.51 | 7.33
0:35 | 1:31 | 400 | 400 | 21 | 20 | 38 | 20 | 0.08 | 4 | 0 | 0 | 0.01 | 0 | 5 | 42.51 | 7.33
0:35 | 1:31 | 400 | 400 | 21 | 20 | 37 | 20 | 0.08 | 4 | 0 | 0 | 0.01 | 0 | 5 | 42.51 | 7.33
0:35 | 1:31 | 400 | 400 | 21 | 20 | 37 | 20 | 0.08 | 4 | 0 | 0 | 0.01 | 0 | 5 | 42.51 | 7.33
0:35 | 1:31 | 400 | 400 | 21 | 20 | 37 | 20 | 0.08 | 4 | 0 | 0 | 0.01 | 0 | 5 | 42.51 | 7.33
0:35 | 1:31 | 400 | 400 | 21 | 20 | 37 | 20 | 0.08 | 4 | 0 | 0 | 0.01 | 0 | 5 | 42.51 | 7.33
0:35 | 1:31 | 400 | 400 | 21 | 20 | 37 | 20 | 0.08 | 4 | 0 | 0 | 0.01 | 0 | 5 | 42.51 | 7.33
0:35 | 1:31 | 400 | 400 | 21 | 20 | 37 | 20 | 0.08 | 4 | -0.02 | 0 | 0.01 | 0 | 5 | 42.51 | 7.33
0:35 | 1:31 | 400 | 400 | 21 | 20 | 37 | 20 | 0.08 | 4 | -0.02 | 0 | 0.01 | 0 | 5 | 42.51 | 7.33
0:35 | 1:31 | 400 | 400 | 21 | 20 | 37 | 20 | 0.08 | 4 | -0.02 | 0 | 0.01 | 0 | 5 | 42.51 | 7.33
0:35 | 1:31 | 400 | 400 | 21 | 20 | 37 | 20 | 0.08 | 4 | -0.01 | 0 | 0.01 | 0 | 5 | 42.51 | 7.33
0:35 | 1:31 | 400 | 400 | 21 | 20 | 37 | 20 | 0.08 | 4 | -0.01 | 0 | 0.01 | 0 | 5 | 42.51 | 7.33
0:35 | 1:31 | 400 | 400 | 21 | 20 | 37 | 20 | 0.08 | 4 | -0.01 | 0 | 0.01 | 0 | 5 | 42.51 | 7.33
0:35 | 1:31 | 400 | 400 | 21 | 20 | 37 | 20 | 0.08 | 4 | -0.01 | 0 | 0.01 | 0 | 5 | 42.51 | 7.33
0:35 | 1:31 | 400 | 400 | 21 | 20 | 37 | 20 | 0.08 | 4 | -0.01 | 0 | 0.01 | 0 | 5 | 42.51 | 7.33
0:35 | 1:31 | 400 | 400 | 21 | 20 | 37 | 20 | 0.08 | 4 | -0.01 | 0 | 0.01 | 0 | 5 | 42.51 | 7.33
0:35 | 1:31 | 400 | 400 | 21 | 20 | 37 | 20 | 0.08 | 4 | 0 | 0 | 0.01 | 0 | 5 | 42.51 | 7.33
0:35 | 1:31 | 400 | 400 | 21 | 20 | 37 | 20 | 0.08 | 4 | 0 | 0 | 0.01 | 0 | 5 | 42.51 | 7.33
0:35 | 1:31 | 400 | 400 | 21 | 20 | 37 | 20 | 0.08 | 4 | 0 | 0 | 0.01 | 0 | 5 | 42.51 | 7.33
0:35 | 1:31 | 400 | 400 | 21 | 20 | 37 | 20 | 0.08 | 4 | 0 | 0 | 0.01 | 0 | 5 | 42.51 | 7.33
0:35 | 1:31 | 400 | 400 | 21 | 20 | 37 | 20 | 0.08 | 4 | 0 | 0 | 0.01 | 0 | 5 | 42.51 | 7.33
0:35 | 1:31 | 400 | 400 | 21 | 20 | 37 | 20 | 0.08 | 4 | 0 | 0 | 0.01 | 0 | 5 | 42.51 | 7.33

## 1499
P.Zeit |  | Pyrometer | Pyrometer B | MTC1 | MTC2 | MTC3 | MTC4 | Press. abs 1 | Press. abs 2 | Speed | U RMS | I RMS | Power | Force | Abs Piston Tra. | Rel Piston Tra.
0:00 | 0:54 | 400 | 400 | 21 | 22 | 22 | 21 | 0.21 | 4 | 0 | 0 | 0.02 | 0 | 5 | 32.8
0:00 | 0:54 | 400 | 400 | 21 | 22 | 22 | 21 | 0.21 | 4 | -0.01 | 0 | 0.01 | 0 | 5 | 32.8
0:00 | 0:54 | 400 | 400 | 21 | 22 | 22 | 21 | 0.21 | 4 | -0.01 | 0 | 0.01 | 0 | 5 | 32.89
0:00 | 0:54 | 400 | 400 | 21 | 22 | 22 | 21 | 0.21 | 4 | -0.01 | 0 | 0.02 | 0 | 6 | 33.11
0:00 | 0:54 | 400 | 400 | 20 | 22 | 22 | 21 | 2.03 | 4 | 6.07 | 0 | 0.01 | 0 | 6 | 33.13
0:00 | 0:54 | 400 | 400 | 20 | 22 | 22 | 21 | 2.03 | 6 | 6.07 | 0 | 0.01 | 0 | 6 | 33.15
0:00 | 0:54 | 400 | 400 | 21 | 22 | 22 | 21 | 2.74 | 7 | 6.07 | 0 | 0.02 | 0 | 7 | 33.19
0:00 | 0:54 | 400 | 400 | 21 | 22 | 22 | 21 | 3.03 | 7 | 6.07 | 0 | 0.02 | 0 | 7 | 33.25
0:00 | 0:54 | 400 | 400 | 21 | 22 | 22 | 21 | 3.03 | 7 | 2.52 | 0 | 0.01 | 0 | 7 | 33.3
0:00 | 0:54 | 400 | 400 | 21 | 22 | 22 | 21 | 3.15 | 7 | 2.52 | 0 | 0.01 | 0 | 8 | 33.42
0:00 | 0:54 | 400 | 400 | 21 | 22 | 22 | 21 | 3.15 | 7 | 2.52 | 0 | 0.01 | 0 | 8 | 33.52
0:00 | 0:54 | 400 | 400 | 21 | 22 | 22 | 21 | 3.18 | 7 | 8.24 | 0 | 0.02 | 0 | 8 | 33.75
0:00 | 0:54 | 400 | 400 | 21 | 22 | 22 | 21 | 2.74 | 7 | 8.24 | 0 | 0.01 | 0 | 8 | 33.96
0:00 | 0:54 | 400 | 400 | 21 | 22 | 22 | 21 | 2.31 | 7 | 8.24 | 0 | 0.01 | 0 | 9 | 34.14
0:00 | 0:54 | 400 | 400 | 21 | 22 | 22 | 21 | 2.31 | 7 | 8.24 | 0 | 0.01 | 0 | 9 | 34.23
0:00 | 0:54 | 400 | 400 | 21 | 22 | 22 | 21 | 1.97 | 6 | 9.6 | 0 | 0.02 | 0 | 9 | 34.39
0:00 | 0:54 | 400 | 400 | 21 | 22 | 22 | 21 | 1.69 | 6 | 9.6 | 0 | 0.01 | 0 | 10 | 34.53
0:00 | 0:54 | 400 | 400 | 21 | 22 | 22 | 21 | 1.69 | 6 | 9.6 | 0 | 0.01 | 0 | 10 | 34.59
0:00 | 0:54 | 400 | 400 | 21 | 22 | 22 | 21 | 1.47 | 6 | 7 | 0 | 0.01 | 0 | 10 | 34.72
0:00 | 0:54 | 400 | 400 | 21 | 22 | 22 | 21 | 1.29 | 6 | 7 | 0 | 0.01 | 0 | 10 | 34.82
0:00 | 0:54 | 400 | 400 | 21 | 22 | 22 | 21 | 1.29 | 6 | 7 | 0 | 0.01 | 0 | 11 | 34.87
0:00 | 0:54 | 400 | 400 | 21 | 22 | 22 | 21 | 1.13 | 5 | 5.31 | 0 | 0.01 | 0 | 11 | 34.97
0:00 | 0:54 | 400 | 400 | 21 | 22 | 22 | 21 | 1.01 | 5 | 5.31 | 0 | 0.02 | 0 | 11 | 35.06
0:00 | 0:54 | 400 | 400 | 21 | 22 | 22 | 21 | 0.9 | 5 | 5.31 | 0 | 0.02 | 0 | 12 | 35.1
0:00 | 0:54 | 400 | 400 | 21 | 22 | 22 | 21 | 0.9 | 5 | 4.55 | 0 | 0.01 | 0 | 12 | 35.2
0:00 | 0:54 | 400 | 400 | 21 | 22 | 22 | 21 | 0.81 | 5 | 4.55 | 0 | 0.01 | 0 | 12 | 35.24
0:00 | 0:54 | 400 | 400 | 21 | 22 | 21 | 21 | 0.74 | 5 | 4.55 | 0 | 0.01 | 0 | 12 | 35.32
0:00 | 0:55 | 400 | 400 | 21 | 22 | 22 | 21 | 0.74 | 5 | 4.55 | 0 | 0.01 | 0 | 13 | 35.41
0:00 | 0:55 | 400 | 400 | 21 | 22 | 22 | 21 | 0.67 | 5 | 4.12 | 0 | 0.01 | 0 | 13 | 35.45
0:00 | 0:55 | 400 | 400 | 21 | 22 | 22 | 21 | 0.62 | 5 | 4.12 | 0 | 0.02 | 0 | 13 | 35.53
0:00 | 0:55 | 400 | 400 | 21 | 22 | 22 | 21 | 0.57 | 5 | 4.12 | 0 | 0.02 | 0 | 14 | 35.6
0:01 | 0:55 | 400 | 400 | 21 | 22 | 22 | 21 | 0.57 | 5 | 3.79 | 0 | 0.02 | 0 | 14 | 35.64
0:01 | 0:55 | 400 | 400 | 21 | 22 | 21 | 21 | 0.53 | 5 | 3.79 | 0 | 0.01 | 0 | 14 | 35.72
0:01 | 0:55 | 400 | 400 | 21 | 22 | 22 | 21 | 0.5 | 5 | 3.79 | 0 | 0.01 | 0 | 14 | 35.79
0:01 | 0:55 | 400 | 400 | 21 | 22 | 22 | 21 | 0.5 | 5 | 3.79 | 0 | 0.01 | 0 | 15 | 35.83
0:01 | 0:55 | 400 | 400 | 21 | 22 | 22 | 21 | 0.46 | 5 | 3.79 | 0 | 0.02 | 0 | 15 | 35.9
0:01 | 0:55 | 400 | 400 | 21 | 22 | 22 | 21 | 0.44 | 5 | 3.79 | 0 | 0.02 | 0 | 15 | 35.97
0:01 | 0:55 | 400 | 400 | 21 | 22 | 22 | 21 | 0.44 | 5 | 3.79 | 0 | 0.01 | 0 | 15 | 36.01
0:01 | 0:55 | 400 | 400 | 21 | 22 | 22 | 21 | 0.41 | 5 | 3.44 | 0 | 0.01 | 0 | 16 | 36.08
0:01 | 0:55 | 400 | 400 | 21 | 22 | 22 | 21 | 0.41 | 5 | 3.44 | 0 | 0.01 | 0 | 16 | 36.11
0:01 | 0:55 | 400 | 400 | 21 | 22 | 22 | 21 | 0.39 | 5 | 3.44 | 0 | 0.01 | 0 | 16 | 36.18
0:01 | 0:55 | 400 | 400 | 21 | 22 | 21 | 21 | 0.37 | 5 | 3.43 | 0 | 0.01 | 0 | 17 | 36.25
0:01 | 0:55 | 400 | 400 | 21 | 22 | 22 | 21 | 0.36 | 5 | 3.43 | 0 | 0.01 | 0 | 17 | 36.29
0:01 | 0:55 | 400 | 400 | 21 | 22 | 22 | 21 | 0.36 | 5 | 3.43 | 0 | 0.01 | 0 | 17 | 36.35
0:01 | 0:55 | 400 | 400 | 21 | 22 | 22 | 21 | 0.34 | 5 | 3.43 | 0 | 0.01 | 0 | 18 | 36.42
0:01 | 0:55 | 400 | 400 | 21 | 22 | 22 | 21 | 0.33 | 5 | 3.38 | 0 | 0.01 | 0 | 18 | 36.46
0:01 | 0:55 | 400 | 400 | 21 | 22 | 22 | 21 | 0.33 | 5 | 3.38 | 0 | 0.02 | 0 | 18 | 36.52
0:01 | 0:55 | 400 | 400 | 21 | 22 | 22 | 21 | 0.31 | 5 | 3.38 | 0 | 0.02 | 0 | 18 | 36.59
0:01 | 0:55 | 400 | 400 | 21 | 22 | 22 | 21 | 0.3 | 5 | 3.27 | 0 | 0.02 | 0 | 19 | 36.62
0:01 | 0:55 | 400 | 400 | 21 | 22 | 22 | 21 | 0.29 | 5 | 3.27 | 0 | 0.01 | 0 | 19 | 36.68
0:01 | 0:55 | 400 | 400 | 21 | 22 | 22 | 21 | 0.29 | 5 | 3.27 | 0 | 0.01 | 0 | 19 | 36.72
0:01 | 0:55 | 400 | 400 | 21 | 22 | 22 | 21 | 0.28 | 5 | 3.27 | 0 | 0.02 | 0 | 19 | 36.77
0:01 | 0:55 | 400 | 400 | 21 | 22 | 22 | 21 | 0.27 | 5 | 3 | 0 | 0.02 | 0 | 20 | 36.83
0:01 | 0:55 | 400 | 400 | 21 | 22 | 22 | 21 | 0.27 | 5 | 3 | 0 | 0.01 | 0 | 20 | 36.86
0:01 | 0:55 | 400 | 400 | 21 | 22 | 22 | 21 | 0.26 | 5 | 3 | 0 | 0.01 | 0 | 20 | 36.91
0:01 | 0:55 | 400 | 400 | 21 | 22 | 22 | 21 | 0.25 | 5 | 2.61 | 0 | 0.01 | 0 | 21 | 36.95
0:01 | 0:55 | 400 | 400 | 21 | 22 | 22 | 21 | 0.25 | 5 | 2.61 | 0 | 0.01 | 0 | 21 | 36.98
0:01 | 0:55 | 400 | 400 | 21 | 22 | 21 | 21 | 0.25 | 5 | 2.61 | 0 | 0.01 | 0 | 21 | 37.02
0:01 | 0:55 | 400 | 400 | 21 | 22 | 22 | 21 | 0.24 | 4 | 2.38 | 0 | 0.02 | 0 | 21 | 37.07
0:01 | 0:55 | 400 | 400 | 21 | 22 | 22 | 21 | 0.24 | 4 | 2.38 | 0 | 0.01 | 0 | 22 | 37.11
0:01 | 0:55 | 400 | 400 | 21 | 22 | 22 | 21 | 0.23 | 5 | 2.38 | 0 | 0.02 | 0 | 22 | 37.16
0:01 | 0:55 | 400 | 400 | 21 | 22 | 22 | 21 | 0.23 | 4 | 2.96 | 0 | 0.01 | 0 | 22 | 37.22
0:01 | 0:55 | 400 | 400 | 21 | 22 | 22 | 21 | 0.23 | 4 | 2.96 | 0 | 0.01 | 0 | 22 | 37.25
0:01 | 0:55 | 400 | 400 | 21 | 22 | 22 | 21 | 0.22 | 4 | 2.96 | 0 | 0.02 | 0 | 22 | 37.28
0:01 | 0:55 | 400 | 400 | 21 | 22 | 22 | 21 | 0.22 | 4 | 2.96 | 0 | 0.02 | 0 | 22 | 37.29
0:01 | 0:55 | 400 | 400 | 21 | 22 | 22 | 21 | 0.22 | 4 | 1.66 | 0 | 0.01 | 0 | 22 | 37.32
0:01 | 0:55 | 400 | 400 | 21 | 22 | 22 | 21 | 0.21 | 4 | 1.66 | 0 | 0.01 | 0 | 22 | 37.34
0:01 | 0:55 | 400 | 400 | 21 | 22 | 22 | 21 | 0.21 | 4 | 1.66 | 0 | 0.01 | 0 | 22 | 37.35
0:01 | 0:55 | 400 | 400 | 21 | 22 | 22 | 21 | 0.21 | 4 | 0.95 | 0 | 0.01 | 0 | 22 | 37.37
0:01 | 0:55 | 400 | 400 | 21 | 22 | 22 | 21 | 0.2 | 4 | 0.95 | 0 | 0.02 | 0 | 22 | 37.38
0:01 | 0:55 | 400 | 400 | 21 | 22 | 22 | 21 | 0.2 | 4 | 0.95 | 0 | 0.01 | 0 | 22 | 37.38
0:01 | 0:55 | 400 | 400 | 21 | 22 | 22 | 21 | 0.2 | 4 | 0.95 | 0 | 0.01 | 0 | 22 | 37.39
0:01 | 0:55 | 400 | 400 | 21 | 22 | 22 | 21 | 0.2 | 4 | 0.42 | 0 | 0.02 | 0 | 22 | 37.4
0:01 | 0:55 | 400 | 400 | 21 | 22 | 22 | 21 | 0.19 | 4 | 0.42 | 0 | 0.01 | 0 | 22 | 37.4
0:01 | 0:55 | 400 | 400 | 21 | 22 | 22 | 21 | 0.19 | 4 | 0.42 | 0 | 0.01 | 0 | 22 | 37.4
0:01 | 0:55 | 400 | 400 | 21 | 22 | 22 | 21 | 0.19 | 4 | 0.09 | 0 | 0.02 | 0 | 22 | 37.4
0:01 | 0:55 | 400 | 400 | 21 | 22 | 22 | 21 | 0.19 | 4 | 0.09 | 0 | 0.01 | 0 | 22 | 37.4
0:01 | 0:55 | 400 | 400 | 21 | 22 | 22 | 21 | 0.18 | 4 | 0.09 | 0 | 0.01 | 0 | 22 | 37.4
0:01 | 0:55 | 400 | 400 | 21 | 22 | 22 | 21 | 0.18 | 4 | 0.09 | 0 | 0.01 | 0 | 22 | 37.4
0:01 | 0:55 | 400 | 400 | 21 | 22 | 22 | 21 | 0.18 | 4 | 0.01 | 0 | 0.01 | 0 | 22 | 37.4
0:01 | 0:55 | 400 | 400 | 21 | 22 | 22 | 21 | 0.18 | 4 | 0.01 | 0 | 0.02 | 0 | 22 | 37.4
0:01 | 0:55 | 400 | 400 | 21 | 22 | 22 | 21 | 0.18 | 4 | 0.01 | 0 | 0.02 | 0 | 22 | 37.4
0:01 | 0:55 | 400 | 400 | 21 | 22 | 22 | 21 | 0.18 | 4 | 0.01 | 0 | 0.02 | 0 | 22 | 37.4
0:01 | 0:55 | 400 | 400 | 21 | 22 | 22 | 21 | 0.17 | 4 | 0.01 | 0 | 0.02 | 0 | 22 | 37.41
0:01 | 0:55 | 400 | 400 | 21 | 22 | 22 | 21 | 0.17 | 4 | 0.01 | 0 | 0.02 | 0 | 22 | 37.41
0:01 | 0:55 | 400 | 400 | 21 | 22 | 22 | 21 | 0.17 | 4 | 0.16 | 0 | 0.01 | 0 | 22 | 37.41
0:01 | 0:55 | 400 | 400 | 21 | 22 | 22 | 21 | 0.17 | 4 | 0.16 | 0 | 0.01 | 0 | 22 | 37.41
0:01 | 0:56 | 400 | 400 | 21 | 22 | 22 | 21 | 0.17 | 4 | 0.16 | 0 | 0.01 | 0 | 22 | 37.41
0:01 | 0:56 | 400 | 400 | 21 | 22 | 22 | 21 | 0.17 | 4 | 0.09 | 0 | 0.01 | 0 | 22 | 37.42
0:01 | 0:56 | 400 | 400 | 21 | 22 | 22 | 21 | 0.16 | 4 | 0.09 | 0 | 0.01 | 0 | 22 | 37.42
0:02 | 0:56 | 400 | 400 | 21 | 22 | 22 | 21 | 0.16 | 4 | 0.09 | 0 | 0.02 | 0 | 22 | 37.42
0:02 | 0:56 | 400 | 400 | 21 | 22 | 22 | 21 | 0.16 | 4 | 0.09 | 0 | 0.01 | 0 | 22 | 37.42
0:02 | 0:56 | 400 | 400 | 21 | 22 | 22 | 21 | 0.16 | 4 | 0 | 0 | 0.02 | 0 | 22 | 37.42
0:02 | 0:56 | 400 | 400 | 21 | 22 | 22 | 21 | 0.16 | 4 | 0 | 0 | 0.02 | 0 | 22 | 37.42
0:02 | 0:56 | 400 | 400 | 21 | 22 | 22 | 21 | 0.16 | 4 | 0 | 0 | 0.02 | 0 | 22 | 37.42
0:02 | 0:56 | 400 | 400 | 21 | 22 | 22 | 21 | 0.16 | 4 | 0 | 0 | 0.01 | 0 | 22 | 37.42
0:02 | 0:56 | 400 | 400 | 20 | 22 | 22 | 21 | 0.16 | 4 | 0 | 0 | 0.02 | 0 | 22 | 37.42
0:02 | 0:56 | 400 | 400 | 21 | 22 | 22 | 21 | 0.15 | 4 | 0 | 0 | 0.02 | 0 | 22 | 37.42
0:02 | 0:56 | 400 | 400 | 21 | 22 | 22 | 21 | 0.15 | 4 | 0 | 0 | 0.01 | 0 | 22 | 37.42
0:02 | 0:56 | 400 | 400 | 20 | 22 | 22 | 21 | 0.15 | 4 | 0 | 0 | 0.01 | 0 | 22 | 37.42
0:02 | 0:56 | 400 | 400 | 21 | 22 | 22 | 21 | 0.15 | 4 | 0 | 0 | 0.01 | 0 | 22 | 37.42
0:02 | 0:56 | 400 | 400 | 21 | 22 | 22 | 21 | 0.15 | 4 | 0 | 0.01 | 0.01 | 0.0001 | 22 | 37.42
0:02 | 0:56 | 400 | 400 | 21 | 22 | 22 | 21 | 0.15 | 4 | 0.01 | 0 | 0.02 | 0 | 22 | 37.42
0:02 | 0:56 | 400 | 400 | 21 | 22 | 22 | 21 | 0.15 | 4 | 0.01 | 0 | 0.01 | 0 | 22 | 37.42
0:02 | 0:56 | 400 | 400 | 21 | 22 | 22 | 21 | 0.15 | 4 | 0.01 | 0 | 0.01 | 0 | 22 | 37.42
0:02 | 0:56 | 400 | 400 | 21 | 22 | 22 | 21 | 0.15 | 4 | 0.06 | 0 | 0.01 | 0 | 22 | 37.42
0:02 | 0:56 | 400 | 400 | 21 | 22 | 22 | 21 | 0.15 | 4 | 0.06 | 0 | 0.01 | 0 | 22 | 37.42
0:02 | 0:56 | 400 | 400 | 21 | 22 | 22 | 21 | 0.15 | 4 | 0.06 | 0 | 0.01 | 0 | 22 | 37.43
0:02 | 0:56 | 400 | 400 | 21 | 22 | 22 | 21 | 0.14 | 4 | 0.1 | 0 | 0.01 | 0 | 22 | 37.43
0:02 | 0:56 | 400 | 400 | 21 | 22 | 22 | 21 | 0.14 | 4 | 0.1 | 0 | 0.01 | 0 | 22 | 37.43
0:02 | 0:56 | 400 | 400 | 21 | 22 | 22 | 21 | 0.14 | 4 | 0.1 | 0 | 0.01 | 0 | 22 | 37.43
0:02 | 0:56 | 400 | 400 | 21 | 22 | 22 | 21 | 0.14 | 4 | 0.1 | 0 | 0.01 | 0 | 22 | 37.43
0:02 | 0:56 | 400 | 400 | 21 | 22 | 22 | 21 | 0.14 | 4 | -0.01 | 0 | 0.02 | 0 | 22 | 37.43
0:02 | 0:56 | 400 | 400 | 21 | 22 | 22 | 21 | 0.14 | 4 | -0.01 | 0 | 0.02 | 0 | 22 | 37.43
0:02 | 0:56 | 400 | 400 | 21 | 22 | 22 | 21 | 0.14 | 4 | -0.01 | 0 | 0.01 | 0 | 22 | 37.43
0:02 | 0:56 | 400 | 400 | 21 | 22 | 22 | 21 | 0.14 | 4 | -0.01 | 0 | 0.02 | 0 | 22 | 37.43
0:02 | 0:56 | 400 | 400 | 21 | 22 | 22 | 21 | 0.14 | 4 | 0 | 0 | 0.01 | 0 | 22 | 37.43
0:02 | 0:56 | 400 | 400 | 21 | 22 | 22 | 21 | 0.14 | 4 | 0 | 0 | 0.02 | 0 | 22 | 37.43
0:02 | 0:56 | 400 | 400 | 21 | 22 | 22 | 21 | 0.14 | 4 | 0 | 0 | 0.02 | 0 | 22 | 37.43
0:02 | 0:56 | 400 | 400 | 21 | 22 | 22 | 21 | 0.14 | 4 | 0.02 | 0 | 0.02 | 0 | 22 | 37.43
0:02 | 0:56 | 400 | 400 | 21 | 22 | 22 | 21 | 0.14 | 4 | 0.02 | 0 | 0.01 | 0 | 22 | 37.43
0:02 | 0:56 | 400 | 400 | 21 | 22 | 22 | 21 | 0.14 | 4 | 0.02 | 0 | 0.02 | 0 | 22 | 37.43
0:02 | 0:56 | 400 | 400 | 21 | 22 | 22 | 21 | 0.14 | 4 | 0.03 | 0 | 0.02 | 0 | 22 | 37.43
0:02 | 0:56 | 400 | 400 | 21 | 22 | 22 | 21 | 0.14 | 4 | 0.03 | 0 | 0.02 | 0 | 22 | 37.43
0:02 | 0:56 | 400 | 400 | 21 | 22 | 22 | 21 | 0.13 | 4 | 0.03 | 0 | 0.01 | 0 | 22 | 37.43
0:02 | 0:56 | 400 | 400 | 21 | 22 | 22 | 21 | 0.13 | 4 | 0 | 0 | 0.02 | 0 | 22 | 37.43
0:02 | 0:56 | 400 | 400 | 21 | 22 | 22 | 21 | 0.13 | 4 | 0 | 0 | 0.02 | 0 | 22 | 37.43
0:02 | 0:56 | 400 | 400 | 21 | 22 | 22 | 21 | 0.13 | 4 | 0 | 0 | 0.02 | 0 | 22 | 37.43
0:02 | 0:56 | 400 | 400 | 21 | 22 | 22 | 21 | 0.13 | 4 | 0 | 0 | 0.02 | 0 | 22 | 37.43
0:02 | 0:56 | 400 | 400 | 21 | 22 | 21 | 21 | 0.13 | 4 | 0 | 0 | 0.01 | 0 | 22 | 37.43
0:02 | 0:56 | 400 | 400 | 21 | 22 | 22 | 21 | 0.13 | 4 | 0 | 0 | 0.02 | 0 | 22 | 37.43
0:02 | 0:56 | 400 | 400 | 21 | 22 | 22 | 21 | 0.13 | 4 | 0 | 0 | 0.02 | 0 | 22 | 37.43
0:02 | 0:56 | 400 | 400 | 21 | 22 | 22 | 21 | 0.13 | 4 | 0.03 | 0 | 0.01 | 0 | 22 | 37.43
0:02 | 0:56 | 400 | 400 | 21 | 22 | 22 | 21 | 0.13 | 4 | 0.03 | 0 | 0.01 | 0 | 22 | 37.43
0:02 | 0:56 | 400 | 400 | 21 | 22 | 22 | 21 | 0.13 | 4 | 0.03 | 0 | 0.01 | 0 | 22 | 37.43
0:02 | 0:56 | 400 | 400 | 21 | 22 | 21 | 21 | 0.13 | 4 | 0.03 | 0 | 0.01 | 0 | 22 | 37.43
0:02 | 0:56 | 400 | 400 | 21 | 22 | 22 | 21 | 0.13 | 4 | 0.03 | 0 | 0.01 | 0 | 22 | 37.43
0:02 | 0:56 | 400 | 400 | 21 | 22 | 22 | 21 | 0.13 | 4 | 0.03 | 0 | 0.01 | 0 | 22 | 37.43
0:02 | 0:56 | 400 | 400 | 21 | 22 | 21 | 21 | 0.13 | 4 | 0.03 | 0 | 0.02 | 0 | 22 | 37.43
0:02 | 0:56 | 400 | 400 | 21 | 22 | 21 | 21 | 0.13 | 4 | -0.01 | 0 | 0.02 | 0 | 22 | 37.44
0:02 | 0:56 | 400 | 400 | 21 | 22 | 21 | 21 | 0.13 | 4 | -0.01 | 0 | 0.01 | 0 | 22 | 37.43
0:02 | 0:56 | 400 | 400 | 21 | 22 | 21 | 21 | 0.13 | 4 | -0.01 | 0 | 0.01 | 0 | 22 | 37.43
0:02 | 0:56 | 400 | 400 | 21 | 22 | 21 | 21 | 0.13 | 4 | -0.01 | 0 | 0.02 | 0 | 22 | 37.43
0:02 | 0:56 | 400 | 400 | 21 | 22 | 21 | 21 | 0.13 | 4 | 0 | 0 | 0.02 | 0 | 22 | 37.44
0:02 | 0:56 | 400 | 400 | 21 | 22 | 21 | 21 | 0.13 | 4 | 0 | 0 | 0.02 | 0 | 22 | 37.44
0:02 | 0:56 | 400 | 400 | 21 | 22 | 21 | 21 | 0.13 | 4 | 0 | 0 | 0.01 | 0 | 22 | 37.44
0:02 | 0:56 | 400 | 400 | 21 | 22 | 21 | 21 | 0.13 | 4 | 0 | 0 | 0.01 | 0 | 22 | 37.44
0:02 | 0:57 | 400 | 400 | 21 | 22 | 21 | 21 | 0.13 | 4 | 0 | 0 | 0.01 | 0 | 22 | 37.44
0:02 | 0:57 | 400 | 400 | 21 | 22 | 21 | 21 | 0.13 | 4 | 0 | 0 | 0.01 | 0 | 22 | 37.44
0:02 | 0:57 | 400 | 400 | 21 | 22 | 21 | 21 | 0.13 | 4 | 0 | 0 | 0.01 | 0 | 22 | 37.44
0:02 | 0:57 | 400 | 400 | 21 | 22 | 21 | 21 | 0.12 | 4 | 0 | 0 | 0.02 | 0 | 22 | 37.44
0:03 | 0:57 | 400 | 400 | 21 | 22 | 21 | 21 | 0.12 | 4 | 0 | 0 | 0.02 | 0 | 22 | 37.44
0:03 | 0:57 | 400 | 400 | 21 | 22 | 21 | 21 | 0.12 | 4 | 0.04 | 0 | 0.01 | 0 | 22 | 37.44
0:03 | 0:57 | 400 | 400 | 21 | 22 | 21 | 21 | 0.12 | 4 | 0.04 | 0 | 0.01 | 0 | 22 | 37.44
0:03 | 0:57 | 400 | 400 | 21 | 22 | 22 | 21 | 0.12 | 4 | 0.04 | 0 | 0.01 | 0 | 22 | 37.44
0:03 | 0:57 | 400 | 400 | 21 | 22 | 21 | 21 | 0.12 | 4 | 0.04 | 0 | 0.02 | 0 | 22 | 37.44
0:03 | 0:57 | 400 | 400 | 21 | 22 | 21 | 21 | 0.12 | 4 | 0.03 | 0 | 0.01 | 0 | 22 | 37.44
0:03 | 0:57 | 400 | 400 | 21 | 22 | 21 | 21 | 0.12 | 4 | 0.03 | 0 | 0.02 | 0 | 22 | 37.44
0:03 | 0:57 | 400 | 400 | 21 | 22 | 21 | 21 | 0.12 | 4 | 0.03 | 0 | 0.02 | 0 | 22 | 37.44
0:03 | 0:57 | 400 | 400 | 21 | 22 | 21 | 21 | 0.12 | 4 | 0.02 | 0 | 0.01 | 0 | 22 | 37.44
0:03 | 0:57 | 400 | 400 | 21 | 22 | 21 | 21 | 0.12 | 4 | 0.02 | 0 | 0.02 | 0 | 22 | 37.44
0:03 | 0:57 | 400 | 400 | 21 | 22 | 21 | 21 | 0.12 | 4 | 0.02 | 0 | 0.02 | 0 | 22 | 37.44
0:03 | 0:57 | 400 | 400 | 21 | 22 | 21 | 21 | 0.12 | 4 | 0.02 | 0 | 0.01 | 0 | 22 | 37.44
0:03 | 0:57 | 400 | 400 | 21 | 22 | 21 | 21 | 0.12 | 4 | 0 | 0 | 0.02 | 0 | 22 | 37.44
0:03 | 0:57 | 400 | 400 | 21 | 22 | 21 | 21 | 0.12 | 4 | 0 | 0 | 0.01 | 0 | 22 | 37.44
0:03 | 0:57 | 400 | 400 | 21 | 22 | 21 | 21 | 0.12 | 4 | 0 | 0.01 | 0.02 | 0.0002 | 22 | 37.44
0:03 | 0:57 | 400 | 400 | 21 | 22 | 21 | 21 | 0.12 | 4 | 0.01 | 0 | 0.01 | 0 | 22 | 37.44
0:03 | 0:57 | 400 | 400 | 21 | 22 | 21 | 21 | 0.12 | 4 | 0.01 | 0 | 0.01 | 0 | 22 | 37.44
0:03 | 0:57 | 400 | 400 | 21 | 22 | 21 | 21 | 0.12 | 4 | 0.01 | 0 | 0.02 | 0 | 22 | 37.44
0:03 | 0:57 | 400 | 400 | 21 | 22 | 21 | 21 | 0.12 | 4 | -0.01 | 0 | 0.02 | 0 | 22 | 37.44
0:03 | 0:57 | 400 | 400 | 21 | 22 | 21 | 21 | 0.12 | 4 | -0.01 | 0 | 0.02 | 0 | 22 | 37.44
0:03 | 0:57 | 400 | 400 | 21 | 22 | 21 | 21 | 0.12 | 4 | -0.01 | 0 | 0.01 | 0 | 22 | 37.44
0:03 | 0:57 | 400 | 400 | 21 | 22 | 21 | 21 | 0.12 | 4 | -0.01 | 0 | 0.01 | 0 | 22 | 37.44
0:03 | 0:57 | 400 | 400 | 21 | 22 | 21 | 21 | 0.12 | 4 | -0.01 | 0 | 0.01 | 0 | 22 | 37.44
0:03 | 0:57 | 400 | 400 | 21 | 22 | 21 | 21 | 0.12 | 4 | -0.01 | 0 | 0.02 | 0 | 22 | 37.44
0:03 | 0:57 | 400 | 400 | 21 | 22 | 21 | 21 | 0.12 | 4 | -0.01 | 0 | 0.01 | 0 | 22 | 37.44
0:03 | 0:57 | 400 | 400 | 21 | 22 | 21 | 21 | 0.12 | 4 | 0 | 0 | 0.01 | 0 | 22 | 37.44
0:03 | 0:57 | 400 | 400 | 21 | 22 | 21 | 21 | 0.12 | 4 | 0 | 0 | 0.02 | 0 | 22 | 37.44
0:03 | 0:57 | 400 | 400 | 21 | 22 | 22 | 21 | 0.12 | 4 | 0 | 0 | 0.01 | 0 | 22 | 37.44
0:03 | 0:57 | 400 | 400 | 21 | 22 | 22 | 21 | 0.12 | 4 | 0 | 0 | 0.01 | 0 | 22 | 37.44
0:03 | 0:57 | 400 | 400 | 21 | 22 | 21 | 21 | 0.12 | 4 | 0 | 0 | 0.01 | 0 | 22 | 37.44
0:03 | 0:57 | 400 | 400 | 21 | 22 | 21 | 21 | 0.12 | 4 | 0 | 0 | 0.01 | 0 | 22 | 37.44
0:03 | 0:57 | 400 | 400 | 21 | 22 | 21 | 21 | 0.12 | 4 | 0 | 0 | 0.02 | 0 | 22 | 37.44
0:03 | 0:57 | 400 | 400 | 21 | 22 | 21 | 21 | 0.12 | 4 | 0.02 | 0 | 0.02 | 0 | 22 | 37.44
0:03 | 0:57 | 400 | 400 | 21 | 22 | 21 | 21 | 0.12 | 4 | 0.02 | 0 | 0.02 | 0 | 22 | 37.44
0:03 | 0:57 | 400 | 400 | 21 | 22 | 21 | 21 | 0.12 | 4 | 0.02 | 0 | 0.01 | 0 | 22 | 37.44
0:03 | 0:57 | 400 | 400 | 21 | 22 | 21 | 21 | 0.12 | 4 | 0.03 | 0 | 0.01 | 0 | 22 | 37.44
0:03 | 0:57 | 400 | 400 | 21 | 22 | 21 | 21 | 0.12 | 4 | 0.03 | 0 | 0.02 | 0 | 22 | 37.44
0:03 | 0:57 | 400 | 400 | 21 | 22 | 21 | 21 | 0.12 | 4 | 0.03 | 0 | 0.01 | 0 | 22 | 37.44
0:03 | 0:57 | 400 | 400 | 21 | 22 | 21 | 21 | 0.12 | 4 | 0.03 | 0 | 0.02 | 0 | 22 | 37.44
0:03 | 0:57 | 400 | 400 | 21 | 22 | 21 | 21 | 0.12 | 4 | 0.03 | 0 | 0.02 | 0 | 22 | 37.44
0:03 | 0:57 | 400 | 400 | 21 | 22 | 21 | 21 | 0.12 | 4 | 0.03 | 0 | 0.01 | 0 | 22 | 37.44
0:03 | 0:57 | 400 | 400 | 21 | 22 | 21 | 21 | 0.12 | 4 | 0.01 | 0 | 0.01 | 0 | 22 | 37.44
0:03 | 0:57 | 400 | 400 | 21 | 22 | 21 | 21 | 0.12 | 4 | 0.01 | 0 | 0.01 | 0 | 22 | 37.44
0:03 | 0:57 | 400 | 400 | 21 | 22 | 21 | 21 | 0.12 | 4 | 0.01 | 0 | 0.02 | 0 | 22 | 37.44
0:03 | 0:57 | 400 | 400 | 21 | 22 | 21 | 21 | 0.12 | 4 | 0.01 | 0 | 0.01 | 0 | 22 | 37.44
0:03 | 0:57 | 400 | 400 | 21 | 22 | 21 | 21 | 0.12 | 4 | 0.01 | 0 | 0.02 | 0 | 22 | 37.44
0:03 | 0:57 | 400 | 400 | 21 | 22 | 21 | 21 | 0.12 | 4 | 0.01 | 0 | 0.01 | 0 | 22 | 37.44
0:03 | 0:57 | 400 | 400 | 21 | 22 | 21 | 21 | 0.12 | 4 | 0.01 | 0 | 0.01 | 0 | 22 | 37.44
0:03 | 0:57 | 400 | 400 | 21 | 22 | 21 | 21 | 0.12 | 4 | 0 | 0 | 0.02 | 0 | 22 | 37.44
0:03 | 0:57 | 400 | 400 | 21 | 22 | 21 | 21 | 0.11 | 4 | 0 | 0 | 0.02 | 0 | 22 | 37.44
0:03 | 0:57 | 400 | 400 | 21 | 22 | 21 | 21 | 0.11 | 4 | 0 | 0 | 0.02 | 0 | 22 | 37.44
0:03 | 0:57 | 400 | 400 | 21 | 22 | 21 | 21 | 0.11 | 4 | 0 | 0 | 0.02 | 0 | 22 | 37.44
0:03 | 0:57 | 400 | 400 | 21 | 22 | 21 | 21 | 0.11 | 4 | 0.03 | 0 | 0.02 | 0 | 22 | 37.44
0:03 | 0:57 | 400 | 400 | 21 | 22 | 21 | 21 | 0.11 | 4 | 0.03 | 0 | 0.01 | 0 | 22 | 37.44
0:03 | 0:57 | 400 | 400 | 21 | 22 | 21 | 21 | 0.11 | 4 | 0.03 | 0 | 0.02 | 0 | 22 | 37.44
0:03 | 0:57 | 400 | 400 | 21 | 22 | 21 | 21 | 0.11 | 4 | 0.01 | 0 | 0.02 | 0 | 22 | 37.44
0:03 | 0:58 | 400 | 400 | 21 | 22 | 21 | 21 | 0.11 | 4 | 0.01 | 0 | 0.01 | 0 | 22 | 37.44
0:03 | 0:58 | 400 | 400 | 21 | 22 | 21 | 21 | 0.11 | 4 | 0.01 | 0 | 0.02 | 0 | 22 | 37.44
0:03 | 0:58 | 400 | 400 | 21 | 22 | 21 | 21 | 0.11 | 4 | 0.01 | 0 | 0.02 | 0 | 22 | 37.44
0:04 | 0:58 | 400 | 400 | 21 | 22 | 21 | 21 | 0.11 | 4 | 0.01 | 0 | 0.01 | 0 | 22 | 37.44
0:04 | 0:58 | 400 | 400 | 21 | 22 | 21 | 21 | 0.11 | 4 | 0.01 | 0 | 0.01 | 0 | 22 | 37.44
0:04 | 0:58 | 400 | 400 | 21 | 22 | 21 | 21 | 0.11 | 4 | 0.01 | 0 | 0.01 | 0 | 22 | 37.45
0:04 | 0:58 | 400 | 400 | 21 | 22 | 21 | 21 | 0.11 | 4 | 0.01 | 0 | 0.02 | 0 | 22 | 37.45
0:04 | 0:58 | 400 | 400 | 21 | 22 | 21 | 21 | 0.11 | 4 | 0.01 | 0 | 0.01 | 0 | 22 | 37.45
0:04 | 0:58 | 400 | 400 | 21 | 22 | 21 | 21 | 0.11 | 4 | 0.01 | 0 | 0.01 | 0 | 22 | 37.45
0:04 | 0:58 | 400 | 400 | 21 | 22 | 21 | 21 | 0.11 | 4 | 0.01 | 0 | 0.02 | 0 | 22 | 37.45
0:04 | 0:58 | 400 | 400 | 21 | 22 | 21 | 21 | 0.11 | 4 | 0.01 | 0 | 0.01 | 0 | 22 | 37.45
0:04 | 0:58 | 400 | 400 | 21 | 22 | 21 | 21 | 0.11 | 4 | 0.01 | 0 | 0.02 | 0 | 22 | 37.45
0:04 | 0:58 | 400 | 400 | 21 | 22 | 21 | 21 | 0.11 | 4 | 0 | 0 | 0.02 | 0 | 22 | 37.45
0:04 | 0:58 | 400 | 400 | 21 | 22 | 21 | 21 | 0.11 | 4 | 0 | 0 | 0.01 | 0 | 22 | 37.45
0:04 | 0:58 | 400 | 400 | 21 | 22 | 21 | 21 | 0.11 | 4 | 0 | 0 | 0.02 | 0 | 22 | 37.45
0:04 | 0:58 | 400 | 400 | 21 | 22 | 21 | 21 | 0.11 | 4 | 0 | 0 | 0.01 | 0 | 22 | 37.45
0:04 | 0:58 | 400 | 400 | 21 | 22 | 21 | 21 | 0.11 | 4 | -0.01 | 0 | 0.02 | 0 | 22 | 37.45
0:04 | 0:58 | 400 | 400 | 21 | 22 | 21 | 21 | 0.11 | 4 | -0.01 | 0 | 0.02 | 0 | 22 | 37.45
0:04 | 0:58 | 400 | 400 | 21 | 22 | 21 | 21 | 0.11 | 4 | -0.01 | 0 | 0.02 | 0 | 22 | 37.45
0:04 | 0:58 | 400 | 400 | 21 | 22 | 21 | 21 | 0.11 | 4 | 0.02 | 0 | 0.02 | 0 | 22 | 37.45
0:04 | 0:58 | 400 | 400 | 21 | 22 | 21 | 21 | 0.11 | 4 | 0.02 | 0 | 0.01 | 0 | 22 | 37.45
0:04 | 0:58 | 400 | 400 | 21 | 22 | 21 | 21 | 0.11 | 4 | 0.02 | 0 | 0.02 | 0 | 22 | 37.45
0:04 | 0:58 | 400 | 400 | 21 | 22 | 21 | 21 | 0.11 | 4 | 0.02 | 0 | 0.02 | 0 | 22 | 37.45
0:04 | 0:58 | 400 | 400 | 21 | 22 | 21 | 21 | 0.11 | 4 | 0.01 | 0 | 0.01 | 0 | 22 | 37.45
0:04 | 0:58 | 400 | 400 | 21 | 22 | 21 | 21 | 0.11 | 4 | 0.01 | 0 | 0.01 | 0 | 22 | 37.45
0:04 | 0:58 | 400 | 400 | 21 | 22 | 21 | 21 | 0.11 | 4 | 0.01 | 0 | 0.02 | 0 | 22 | 37.45
0:04 | 0:58 | 400 | 400 | 21 | 22 | 21 | 21 | 0.11 | 4 | 0.01 | 0 | 0.02 | 0 | 22 | 37.45
0:04 | 0:58 | 400 | 400 | 21 | 22 | 21 | 21 | 0.11 | 4 | 0.01 | 0 | 0.01 | 0 | 22 | 37.45
0:04 | 0:58 | 400 | 400 | 21 | 22 | 21 | 21 | 0.11 | 4 | 0.01 | 0 | 0.02 | 0 | 22 | 37.45
0:04 | 0:58 | 400 | 400 | 21 | 22 | 21 | 21 | 0.11 | 4 | 0 | 0 | 0.01 | 0 | 22 | 37.45
0:04 | 0:58 | 400 | 400 | 21 | 22 | 21 | 21 | 0.11 | 4 | 0 | 0 | 0.01 | 0 | 22 | 37.45
0:04 | 0:58 | 400 | 400 | 21 | 22 | 21 | 21 | 0.11 | 4 | 0 | 0 | 0.01 | 0 | 22 | 37.45
0:04 | 0:58 | 400 | 400 | 21 | 22 | 21 | 21 | 0.11 | 4 | 0 | 0 | 0.01 | 0 | 22 | 37.45
0:04 | 0:58 | 400 | 400 | 21 | 22 | 21 | 21 | 0.11 | 4 | 0 | 0 | 0.01 | 0 | 22 | 37.45
0:04 | 0:58 | 400 | 400 | 21 | 22 | 21 | 21 | 0.11 | 4 | 0 | 0 | 0.02 | 0 | 22 | 37.45
0:04 | 0:58 | 400 | 400 | 21 | 22 | 22 | 21 | 0.11 | 4 | 0 | 0 | 0.01 | 0 | 22 | 37.45
0:04 | 0:58 | 400 | 400 | 21 | 22 | 22 | 21 | 0.11 | 4 | 0.01 | 0 | 0.01 | 0 | 22 | 37.45
0:04 | 0:58 | 400 | 400 | 21 | 22 | 21 | 21 | 0.11 | 4 | 0.01 | 0 | 0.02 | 0 | 22 | 37.45
0:04 | 0:58 | 400 | 400 | 21 | 22 | 21 | 21 | 0.11 | 4 | 0.01 | 0 | 0.02 | 0 | 22 | 37.45
0:04 | 0:58 | 400 | 400 | 21 | 22 | 21 | 21 | 0.11 | 4 | 0 | 0 | 0.02 | 0 | 22 | 37.45
0:04 | 0:58 | 400 | 400 | 21 | 22 | 21 | 21 | 0.11 | 4 | 0 | 0 | 0.02 | 0 | 22 | 37.45
0:04 | 0:58 | 400 | 400 | 21 | 22 | 21 | 21 | 0.11 | 4 | 0 | 0 | 0.01 | 0 | 22 | 37.45
0:04 | 0:58 | 400 | 400 | 21 | 22 | 21 | 21 | 0.11 | 4 | 0 | 0 | 0.01 | 0 | 22 | 37.45
0:04 | 0:58 | 400 | 400 | 21 | 22 | 22 | 21 | 0.11 | 4 | 0 | 0 | 0.01 | 0 | 22 | 37.45
0:04 | 0:58 | 400 | 400 | 21 | 22 | 21 | 21 | 0.11 | 4 | 0 | 0 | 0.01 | 0 | 22 | 37.45
0:04 | 0:58 | 400 | 400 | 21 | 22 | 21 | 21 | 0.11 | 4 | 0 | 0 | 0.02 | 0 | 22 | 37.45
0:04 | 0:58 | 400 | 400 | 21 | 22 | 21 | 21 | 0.11 | 4 | 0 | 0 | 0.02 | 0 | 22 | 37.45
0:04 | 0:58 | 400 | 400 | 21 | 22 | 21 | 21 | 0.11 | 4 | 0 | 0 | 0.02 | 0 | 22 | 37.45
0:04 | 0:58 | 400 | 400 | 21 | 22 | 21 | 21 | 0.11 | 4 | 0 | 0 | 0.02 | 0 | 22 | 37.45
0:04 | 0:58 | 400 | 400 | 21 | 22 | 21 | 21 | 0.11 | 4 | 0.02 | 0 | 0.02 | 0 | 22 | 37.45
0:04 | 0:58 | 400 | 400 | 21 | 22 | 22 | 21 | 0.11 | 4 | 0.02 | 0 | 0.01 | 0 | 22 | 37.45
0:04 | 0:58 | 400 | 400 | 21 | 22 | 22 | 21 | 0.11 | 4 | 0.02 | 0 | 0.01 | 0 | 22 | 37.45
0:04 | 0:58 | 400 | 400 | 21 | 22 | 21 | 21 | 0.11 | 4 | 0 | 0 | 0.02 | 0 | 22 | 37.45
0:04 | 0:58 | 400 | 400 | 21 | 22 | 21 | 21 | 0.11 | 4 | 0 | 0 | 0.01 | 0 | 22 | 37.45
0:04 | 0:58 | 400 | 400 | 21 | 22 | 21 | 21 | 0.11 | 4 | 0 | 0 | 0.01 | 0 | 22 | 37.45
0:04 | 0:58 | 400 | 400 | 21 | 22 | 21 | 21 | 0.11 | 4 | 0 | 0 | 0.01 | 0 | 22 | 37.45
0:04 | 0:58 | 400 | 400 | 21 | 22 | 21 | 21 | 0.11 | 4 | 0 | 0 | 0.02 | 0 | 22 | 37.45
0:04 | 0:58 | 400 | 400 | 21 | 22 | 21 | 21 | 0.11 | 4 | 0 | 0 | 0.02 | 0 | 22 | 37.45
0:04 | 0:58 | 400 | 400 | 21 | 22 | 21 | 21 | 0.11 | 4 | 0 | 0 | 0.02 | 0 | 22 | 37.45
0:04 | 0:58 | 400 | 400 | 21 | 22 | 21 | 21 | 0.11 | 4 | 0.01 | 0 | 0.02 | 0 | 22 | 37.45
0:04 | 0:59 | 400 | 400 | 21 | 22 | 21 | 21 | 0.11 | 4 | 0.01 | 0 | 0.02 | 0 | 22 | 37.45
0:04 | 0:59 | 400 | 400 | 21 | 22 | 21 | 21 | 0.11 | 4 | 0.01 | 0 | 0.02 | 0 | 22 | 37.45
0:04 | 0:59 | 400 | 400 | 20 | 22 | 22 | 21 | 0.11 | 4 | 0.01 | 0 | 0.01 | 0 | 22 | 37.45
0:04 | 0:59 | 400 | 400 | 20 | 22 | 21 | 21 | 0.11 | 4 | 0 | 0 | 0.02 | 0 | 22 | 37.45
0:05 | 0:59 | 400 | 400 | 20 | 22 | 21 | 21 | 0.11 | 4 | 0 | 0 | 0.02 | 0 | 22 | 37.45
0:05 | 0:59 | 400 | 400 | 20 | 22 | 22 | 21 | 0.11 | 4 | 0 | 0 | 0.02 | 0 | 22 | 37.45
0:05 | 0:59 | 400 | 400 | 20 | 22 | 22 | 21 | 0.11 | 4 | 0.01 | 0 | 0.01 | 0 | 22 | 37.45
0:05 | 0:59 | 400 | 400 | 20 | 22 | 22 | 21 | 0.11 | 4 | 0.01 | 0 | 0.02 | 0 | 22 | 37.45
0:05 | 0:59 | 400 | 400 | 20 | 22 | 22 | 21 | 0.11 | 4 | 0.01 | 0 | 0.01 | 0 | 22 | 37.45
0:05 | 0:59 | 400 | 400 | 20 | 22 | 22 | 21 | 0.11 | 4 | 0.01 | 0 | 0.02 | 0 | 22 | 37.45
0:05 | 0:59 | 400 | 400 | 20 | 22 | 22 | 21 | 0.11 | 4 | 0.01 | 0 | 0.01 | 0 | 22 | 37.45
0:05 | 0:59 | 400 | 400 | 20 | 22 | 22 | 21 | 0.11 | 4 | 0.01 | 0 | 0.01 | 0 | 22 | 37.45
0:05 | 0:59 | 400 | 400 | 20 | 22 | 22 | 21 | 0.11 | 4 | 0.01 | 0 | 0.01 | 0 | 22 | 37.45
0:05 | 0:59 | 400 | 400 | 20 | 22 | 22 | 21 | 0.11 | 4 | 0.01 | 0 | 0.02 | 0 | 22 | 37.45
0:05 | 0:59 | 400 | 400 | 20 | 22 | 22 | 21 | 0.11 | 4 | 0.01 | 0 | 0.02 | 0 | 22 | 37.45
0:05 | 0:59 | 400 | 400 | 20 | 22 | 22 | 21 | 0.11 | 4 | 0.01 | 0 | 0.02 | 0 | 22 | 37.45
0:05 | 0:59 | 400 | 400 | 20 | 21 | 21 | 21 | 0.11 | 4 | 0 | 0 | 0.02 | 0 | 22 | 37.45
0:05 | 0:59 | 400 | 400 | 20 | 22 | 21 | 21 | 0.11 | 4 | 0 | 0 | 0.01 | 0 | 22 | 37.45
0:05 | 0:59 | 400 | 400 | 20 | 22 | 21 | 21 | 0.11 | 4 | 0 | 0 | 0.01 | 0 | 22 | 37.46
0:05 | 0:59 | 400 | 400 | 20 | 21 | 22 | 21 | 0.11 | 4 | 0.01 | 0 | 0.01 | 0 | 22 | 37.46
0:05 | 0:59 | 400 | 400 | 20 | 21 | 22 | 21 | 0.11 | 4 | 0.01 | 0 | 0.01 | 0 | 22 | 37.46
0:05 | 0:59 | 400 | 400 | 20 | 21 | 22 | 21 | 0.11 | 4 | 0.01 | 0 | 0.01 | 0 | 22 | 37.46
0:05 | 0:59 | 400 | 400 | 20 | 21 | 21 | 21 | 0.11 | 4 | 0.01 | 0 | 0.02 | 0 | 22 | 37.46
0:05 | 0:59 | 400 | 400 | 20 | 21 | 21 | 21 | 0.11 | 4 | 0 | 0 | 0.02 | 0 | 22 | 37.46
0:05 | 0:59 | 400 | 400 | 20 | 21 | 22 | 21 | 0.11 | 4 | 0 | 0 | 0.01 | 0 | 22 | 37.46
0:05 | 0:59 | 400 | 400 | 20 | 21 | 22 | 21 | 0.11 | 4 | 0 | 0 | 0.02 | 0 | 22 | 37.46
0:05 | 0:59 | 400 | 400 | 20 | 21 | 22 | 21 | 0.11 | 4 | 0 | 0 | 0.02 | 0 | 22 | 37.46
0:05 | 0:59 | 400 | 400 | 20 | 21 | 22 | 21 | 0.11 | 4 | 0.03 | 0 | 0.02 | 0 | 22 | 37.46
0:05 | 0:59 | 400 | 400 | 20 | 21 | 22 | 21 | 0.11 | 4 | 0.03 | 0 | 0.02 | 0 | 22 | 37.46
0:05 | 0:59 | 400 | 400 | 20 | 21 | 21 | 21 | 0.11 | 4 | 0.03 | 0 | 0.02 | 0 | 22 | 37.46
0:05 | 0:59 | 400 | 400 | 20 | 21 | 21 | 21 | 0.11 | 4 | 0 | 0 | 0.02 | 0 | 22 | 37.46
0:05 | 0:59 | 400 | 400 | 20 | 21 | 21 | 21 | 0.11 | 4 | 0 | 0 | 0.01 | 0 | 22 | 37.46
0:05 | 0:59 | 400 | 400 | 20 | 21 | 21 | 21 | 0.11 | 4 | 0 | 0 | 0.02 | 0 | 22 | 37.46
0:05 | 0:59 | 400 | 400 | 20 | 21 | 21 | 21 | 0.11 | 4 | 0.01 | 0 | 0.02 | 0 | 22 | 37.46
0:05 | 0:59 | 400 | 400 | 20 | 21 | 21 | 21 | 0.11 | 4 | 0.01 | 0 | 0.01 | 0 | 22 | 37.46
0:05 | 0:59 | 400 | 400 | 20 | 21 | 21 | 21 | 0.11 | 4 | 0.01 | 0 | 0.02 | 0 | 22 | 37.46
0:05 | 0:59 | 400 | 400 | 20 | 21 | 22 | 21 | 0.11 | 4 | 0.01 | 0 | 0.02 | 0 | 22 | 37.46
0:05 | 0:59 | 400 | 400 | 20 | 21 | 22 | 21 | 0.11 | 4 | 0.01 | 0 | 0.01 | 0 | 22 | 37.46
0:05 | 0:59 | 400 | 400 | 20 | 21 | 22 | 21 | 0.11 | 4 | 0.01 | 0 | 0.01 | 0 | 22 | 37.46
0:05 | 0:59 | 400 | 400 | 20 | 21 | 21 | 21 | 0.11 | 4 | 0.01 | 0 | 0.02 | 0 | 22 | 37.46
0:05 | 0:59 | 400 | 400 | 20 | 21 | 21 | 21 | 0.11 | 4 | 0 | 0 | 0.02 | 0 | 22 | 37.46
0:05 | 0:59 | 400 | 400 | 20 | 21 | 21 | 21 | 0.11 | 4 | 0 | 0 | 0.01 | 0 | 22 | 37.46
0:05 | 0:59 | 400 | 400 | 20 | 21 | 21 | 21 | 0.11 | 4 | 0 | 0 | 0.02 | 0 | 22 | 37.46
0:05 | 0:59 | 400 | 400 | 20 | 21 | 21 | 21 | 0.11 | 4 | 0.01 | 0 | 0.01 | 0 | 22 | 37.46
0:05 | 0:59 | 400 | 400 | 20 | 21 | 21 | 21 | 0.11 | 4 | 0.01 | 0 | 0.02 | 0 | 22 | 37.46
0:05 | 0:59 | 400 | 400 | 20 | 21 | 21 | 21 | 0.11 | 4 | 0.01 | 0 | 0.01 | 0 | 22 | 37.46
0:05 | 0:59 | 400 | 400 | 20 | 21 | 21 | 21 | 0.11 | 4 | 0.01 | 0 | 0.01 | 0 | 22 | 37.46
0:05 | 0:59 | 400 | 400 | 20 | 21 | 21 | 21 | 0.11 | 4 | 0 | 0 | 0.02 | 0 | 22 | 37.46
0:05 | 0:59 | 400 | 400 | 20 | 21 | 21 | 21 | 0.11 | 4 | 0 | 0 | 0.02 | 0 | 22 | 37.46
0:05 | 0:59 | 400 | 400 | 20 | 21 | 21 | 21 | 0.11 | 4 | 0 | 0 | 0.01 | 0 | 22 | 37.46
0:05 | 0:59 | 400 | 400 | 20 | 21 | 21 | 21 | 0.11 | 4 | 0 | 0 | 0.02 | 0 | 22 | 37.46
0:05 | 0:59 | 400 | 400 | 20 | 21 | 21 | 21 | 0.11 | 4 | 0 | 0 | 0.02 | 0 | 22 | 37.46
0:05 | 0:59 | 400 | 400 | 20 | 21 | 21 | 21 | 0.11 | 4 | 0 | 0 | 0.02 | 0 | 22 | 37.46
0:05 | 0:59 | 400 | 400 | 20 | 21 | 21 | 21 | 0.11 | 4 | -0.01 | 0 | 0.02 | 0 | 22 | 37.46
0:05 | 0:59 | 400 | 400 | 20 | 21 | 21 | 21 | 0.11 | 4 | -0.01 | 0 | 0.02 | 0 | 22 | 37.46
0:05 | 0:59 | 400 | 400 | 20 | 21 | 21 | 21 | 0.11 | 4 | -0.01 | 0 | 0.01 | 0 | 22 | 37.46
0:05 | 0:59 | 400 | 400 | 20 | 21 | 22 | 21 | 0.11 | 4 | 0 | 0 | 0.02 | 0 | 22 | 37.46 | 0
0:05 | 0:59 | 400 | 400 | 20 | 21 | 22 | 21 | 0.11 | 4 | 0 | 5.79 | 0.81 | 4.6899 | 22 | 37.46 | 0
0:05 | 0:59 | 400 | 400 | 21 | 22 | 22 | 21 | 0.11 | 4 | 0 | 5.87 | 0.93 | 5.4591 | 22 | 37.46 | 0
0:05 | 0:59 | 400 | 400 | 21 | 22 | 22 | 21 | 0.11 | 4 | 0 | 5.85 | 0.96 | 5.616 | 22 | 37.46 | 0
0:05 | 1:00 | 400 | 400 | 21 | 22 | 22 | 21 | 0.11 | 4 | 0 | 5.85 | 0.98 | 5.733 | 22 | 37.46 | 0
0:05 | 1:00 | 400 | 400 | 21 | 22 | 22 | 21 | 0.11 | 4 | 0 | 5.88 | 1 | 5.88 | 22 | 37.46 | 0
0:05 | 1:00 | 400 | 400 | 21 | 22 | 22 | 22 | 0.11 | 4 | 0 | 5.86 | 1.01 | 5.9186 | 22 | 37.46 | 0
0:06 | 1:00 | 400 | 400 | 21 | 22 | 22 | 22 | 0.11 | 4 | 0 | 5.85 | 1.03 | 6.0255 | 22 | 37.46 | 0
0:06 | 1:00 | 400 | 400 | 21 | 22 | 22 | 22 | 0.11 | 4 | 0 | 5.82 | 1.04 | 6.0528 | 22 | 37.46 | 0
0:06 | 1:00 | 400 | 400 | 21 | 22 | 22 | 22 | 0.11 | 4 | 0 | 5.84 | 1.05 | 6.132 | 22 | 37.46 | 0
0:06 | 1:00 | 400 | 400 | 21 | 22 | 22 | 21 | 0.11 | 4 | 0 | 5.84 | 1.06 | 6.1904 | 22 | 37.46 | 0
0:06 | 1:00 | 400 | 400 | 21 | 22 | 22 | 22 | 0.11 | 4 | 0.01 | 5.84 | 1.08 | 6.3072 | 22 | 37.46 | 0
0:06 | 1:00 | 400 | 400 | 21 | 22 | 22 | 22 | 0.11 | 4 | 0.01 | 5.84 | 1.09 | 6.3656 | 22 | 37.46 | 0
0:06 | 1:00 | 400 | 400 | 21 | 22 | 22 | 21 | 0.11 | 4 | 0.01 | 5.83 | 1.11 | 6.4713 | 22 | 37.46 | 0
0:06 | 1:00 | 400 | 400 | 21 | 22 | 22 | 21 | 0.12 | 4 | 0 | 5.82 | 1.11 | 6.4602 | 22 | 37.46 | 0
0:06 | 1:00 | 400 | 400 | 21 | 23 | 22 | 21 | 0.12 | 4 | 0 | 5.81 | 1.11 | 6.4491 | 22 | 37.46 | 0
0:06 | 1:00 | 400 | 400 | 21 | 23 | 22 | 21 | 0.12 | 4 | 0 | 5.82 | 1.12 | 6.5184 | 22 | 37.46 | 0
0:06 | 1:00 | 400 | 400 | 21 | 23 | 22 | 21 | 0.12 | 4 | 0 | 5.81 | 1.12 | 6.5072 | 22 | 37.46 | 0
0:06 | 1:00 | 400 | 400 | 21 | 23 | 22 | 21 | 0.12 | 4 | 0 | 5.85 | 1.14 | 6.669 | 22 | 37.46 | 0
0:06 | 1:00 | 400 | 400 | 21 | 23 | 22 | 21 | 0.12 | 4 | 0 | 5.84 | 1.15 | 6.716 | 22 | 37.46 | 0
0:06 | 1:00 | 400 | 400 | 21 | 23 | 22 | 21 | 0.12 | 4 | 0 | 5.8 | 1.16 | 6.728 | 22 | 37.46 | 0
0:06 | 1:00 | 400 | 400 | 22 | 23 | 23 | 21 | 0.12 | 4 | 0 | 5.8 | 1.16 | 6.728 | 22 | 37.46 | 0
0:06 | 1:00 | 400 | 400 | 21 | 23 | 22 | 21 | 0.12 | 4 | 0 | 5.82 | 1.18 | 6.8676 | 22 | 37.46 | 0
0:06 | 1:00 | 400 | 400 | 21 | 23 | 22 | 21 | 0.13 | 4 | 0 | 5.81 | 1.18 | 6.8558 | 22 | 37.46 | 0
0:06 | 1:00 | 400 | 400 | 22 | 24 | 23 | 21 | 0.13 | 4 | 0.02 | 5.81 | 1.18 | 6.8558 | 22 | 37.46 | 0
0:06 | 1:00 | 412 | 400 | 22 | 24 | 23 | 21 | 0.13 | 4 | 0.02 | 5.79 | 1.18 | 6.8322 | 22 | 37.46 | 0
0:06 | 1:00 | 412 | 400 | 22 | 24 | 23 | 22 | 0.13 | 4 | 0.02 | 5.8 | 1.18 | 6.844 | 22 | 37.46 | 0
0:06 | 1:00 | 428 | 400 | 22 | 24 | 23 | 22 | 0.13 | 4 | 0.03 | 5.79 | 1.19 | 6.8901 | 22 | 37.46 | 0
0:06 | 1:00 | 444 | 400 | 23 | 25 | 23 | 22 | 0.13 | 4 | 0.03 | 5.81 | 1.2 | 6.972 | 22 | 37.46 | 0
0:06 | 1:00 | 444 | 400 | 23 | 25 | 23 | 21 | 0.13 | 4 | 0.03 | 5.82 | 1.2 | 6.984 | 22 | 37.46 | 0
0:06 | 1:00 | 459 | 402 | 23 | 25 | 24 | 21 | 0.13 | 4 | 0.03 | 5.82 | 1.21 | 7.0422 | 22 | 37.47 | 0.01
0:06 | 1:00 | 459 | 409 | 23 | 25 | 23 | 21 | 0.13 | 4 | 0.19 | 0.09 | 0.05 | 0.0045 | 22 | 37.48 | 0.02
0:06 | 1:00 | 464 | 415 | 23 | 25 | 23 | 21 | 0.14 | 4 | 0.19 | 0.01 | 0.01 | 0.0001 | 22 | 37.54 | 0.08
0:06 | 1:00 | 459 | 421 | 23 | 25 | 23 | 21 | 0.14 | 4 | 0.19 | 0 | 0.02 | 0 | 22 | 37.6 | 0.14
0:06 | 1:00 | 453 | 425 | 24 | 26 | 23 | 21 | 0.14 | 4 | 2.83 | 0 | 0.01 | 0 | 22 | 37.63 | 0.17
0:06 | 1:00 | 453 | 427 | 24 | 26 | 23 | 21 | 0.14 | 4 | 2.83 | 0 | 0.02 | 0 | 22 | 37.68 | 0.22
0:06 | 1:00 | 447 | 429 | 24 | 26 | 24 | 21 | 0.14 | 4 | 2.83 | 0 | 0.02 | 0 | 22 | 37.72 | 0.26
0:06 | 1:00 | 440 | 430 | 24 | 27 | 24 | 21 | 0.14 | 4 | 2.83 | 3.34 | 0.35 | 1.169 | 22 | 37.73 | 0.27
0:06 | 1:00 | 437 | 431 | 25 | 27 | 24 | 21 | 0.14 | 4 | 1.87 | 3.96 | 0.49 | 1.9404 | 22 | 37.74 | 0.28
0:06 | 1:00 | 437 | 431 | 26 | 28 | 24 | 21 | 0.14 | 4 | 1.87 | 4.31 | 0.58 | 2.4998 | 22 | 37.75 | 0.29
0:06 | 1:00 | 437 | 432 | 26 | 28 | 25 | 21 | 0.14 | 4 | 1.87 | 4.73 | 0.73 | 3.4529 | 22 | 37.75 | 0.29
0:06 | 1:00 | 440 | 433 | 26 | 29 | 25 | 21 | 0.14 | 4 | 0.38 | 4.99 | 0.84 | 4.1916 | 22 | 37.76 | 0.3
0:06 | 1:00 | 440 | 433 | 26 | 29 | 25 | 22 | 0.14 | 4 | 0.38 | 4.99 | 0.88 | 4.3912 | 22 | 37.76 | 0.3
0:06 | 1:00 | 447 | 437 | 27 | 29 | 25 | 22 | 0.15 | 4 | 0.38 | 5.28 | 0.94 | 4.9632 | 22 | 37.77 | 0.31
0:06 | 1:00 | 456 | 440 | 27 | 30 | 26 | 21 | 0.15 | 4 | 0.25 | 5.14 | 0.9 | 4.626 | 22 | 37.77 | 0.31
0:06 | 1:00 | 456 | 440 | 28 | 30 | 26 | 21 | 0.15 | 4 | 0.25 | 5.14 | 0.85 | 4.369 | 22 | 37.77 | 0.31
0:06 | 1:00 | 464 | 447 | 28 | 30 | 26 | 21 | 0.15 | 4 | 0.25 | 5.08 | 0.9 | 4.572 | 22 | 37.78 | 0.32
0:06 | 1:00 | 471 | 450 | 28 | 31 | 26 | 21 | 0.15 | 4 | 0.19 | 4.89 | 0.82 | 4.0098 | 22 | 37.78 | 0.32
0:06 | 1:00 | 471 | 450 | 29 | 31 | 26 | 21 | 0.15 | 4 | 0.19 | 4.89 | 0.76 | 3.7164 | 22 | 37.78 | 0.32
0:06 | 1:00 | 476 | 454 | 29 | 31 | 26 | 21 | 0.15 | 4 | 0.19 | 4.75 | 0.76 | 3.61 | 22 | 37.78 | 0.32
0:06 | 1:00 | 476 | 457 | 29 | 32 | 27 | 21 | 0.15 | 4 | 0.19 | 4.73 | 0.78 | 3.6894 | 22 | 37.79 | 0.33
0:06 | 1:00 | 480 | 460 | 29 | 32 | 27 | 21 | 0.15 | 4 | 0.19 | 4.71 | 0.74 | 3.4854 | 22 | 37.8 | 0.34
0:06 | 1:00 | 483 | 462 | 30 | 32 | 27 | 21 | 0.15 | 4 | 0.4 | 4.59 | 0.71 | 3.2589 | 22 | 37.81 | 0.35
0:06 | 1:00 | 485 | 465 | 30 | 33 | 27 | 21 | 0.15 | 4 | 0.4 | 4.59 | 0.73 | 3.3507 | 22 | 37.83 | 0.37
0:06 | 1:00 | 485 | 468 | 30 | 33 | 27 | 21 | 0.15 | 4 | 0.4 | 4.64 | 0.74 | 3.4336 | 22 | 37.84 | 0.38
0:06 | 1:00 | 488 | 471 | 31 | 33 | 28 | 21 | 0.15 | 4 | 0.72 | 4.62 | 0.72 | 3.3264 | 22 | 37.84 | 0.38
0:06 | 1:00 | 491 | 473 | 31 | 34 | 28 | 21 | 0.15 | 4 | 0.72 | 4.64 | 0.74 | 3.4336 | 22 | 37.85 | 0.39
0:06 | 1:00 | 491 | 476 | 31 | 34 | 28 | 21 | 0.16 | 4 | 0.72 | 4.78 | 0.76 | 3.6328 | 22 | 37.85 | 0.39
0:06 | 1:00 | 494 | 478 | 32 | 34 | 28 | 22 | 0.16 | 4 | 0.27 | 4.72 | 0.76 | 3.5872 | 22 | 37.86 | 0.4
0:06 | 1:00 | 497 | 481 | 32 | 35 | 28 | 22 | 0.16 | 4 | 0.27 | 4.67 | 0.74 | 3.4558 | 22 | 37.86 | 0.4
0:06 | 1:00 | 497 | 483 | 32 | 35 | 28 | 21 | 0.16 | 4 | 0.27 | 4.74 | 0.77 | 3.6498 | 22 | 37.86 | 0.4
0:06 | 1:00 | 500 | 485 | 33 | 35 | 29 | 21 | 0.16 | 4 | 0.18 | 4.69 | 0.76 | 3.5644 | 22 | 37.87 | 0.41
0:06 | 1:00 | 500 | 485 | 33 | 36 | 29 | 21 | 0.16 | 4 | 0.18 | 4.69 | 0.74 | 3.4706 | 22 | 37.87 | 0.41
0:06 | 1:01 | 503 | 490 | 34 | 36 | 29 | 22 | 0.16 | 4 | 0.18 | 4.58 | 0.74 | 3.3892 | 22 | 37.87 | 0.41
0:06 | 1:01 | 505 | 492 | 34 | 36 | 29 | 21 | 0.16 | 4 | 0.18 | 4.67 | 0.75 | 3.5025 | 22 | 37.88 | 0.42
0:06 | 1:01 | 508 | 492 | 34 | 37 | 30 | 21 | 0.16 | 4 | 0.27 | 4.64 | 0.73 | 3.3872 | 22 | 37.88 | 0.42
0:06 | 1:01 | 508 | 497 | 35 | 37 | 30 | 21 | 0.16 | 4 | 0.27 | 4.64 | 0.72 | 3.3408 | 22 | 37.89 | 0.43
0:07 | 1:01 | 511 | 498 | 35 | 37 | 30 | 21 | 0.16 | 4 | 0.27 | 4.62 | 0.74 | 3.4188 | 22 | 37.9 | 0.44
0:07 | 1:01 | 513 | 498 | 35 | 38 | 30 | 21 | 0.16 | 4 | 0.39 | 4.63 | 0.73 | 3.3799 | 22 | 37.9 | 0.44
0:07 | 1:01 | 513 | 503 | 35 | 38 | 30 | 21 | 0.17 | 4 | 0.39 | 4.58 | 0.72 | 3.2976 | 22 | 37.91 | 0.45
0:07 | 1:01 | 516 | 504 | 36 | 38 | 30 | 22 | 0.17 | 4 | 0.39 | 4.59 | 0.74 | 3.3966 | 22 | 37.92 | 0.46
0:07 | 1:01 | 518 | 504 | 36 | 38 | 31 | 22 | 0.17 | 4 | 0.39 | 4.62 | 0.74 | 3.4188 | 22 | 37.92 | 0.46
0:07 | 1:01 | 521 | 508 | 36 | 39 | 31 | 21 | 0.17 | 4 | 0.34 | 4.63 | 0.73 | 3.3799 | 22 | 37.93 | 0.47
0:07 | 1:01 | 521 | 508 | 36 | 39 | 31 | 21 | 0.17 | 4 | 0.34 | 4.63 | 0.73 | 3.3799 | 22 | 37.93 | 0.47
0:07 | 1:01 | 523 | 510 | 37 | 39 | 31 | 22 | 0.17 | 4 | 0.34 | 4.65 | 0.74 | 3.441 | 22 | 37.93 | 0.47
0:07 | 1:01 | 525 | 513 | 37 | 40 | 31 | 22 | 0.17 | 4 | 0.29 | 4.66 | 0.74 | 3.4484 | 22 | 37.94 | 0.48
0:07 | 1:01 | 525 | 513 | 37 | 40 | 31 | 22 | 0.17 | 4 | 0.29 | 4.66 | 0.74 | 3.4484 | 22 | 37.94 | 0.48
0:07 | 1:01 | 528 | 515 | 37 | 40 | 32 | 22 | 0.17 | 4 | 0.29 | 4.61 | 0.73 | 3.3653 | 22 | 37.95 | 0.49
0:07 | 1:01 | 530 | 519 | 38 | 41 | 32 | 22 | 0.17 | 4 | 0.31 | 4.63 | 0.75 | 3.4725 | 22 | 37.96 | 0.5
0:07 | 1:01 | 530 | 519 | 38 | 41 | 32 | 22 | 0.17 | 4 | 0.31 | 4.63 | 0.75 | 3.4725 | 22 | 37.96 | 0.5
0:07 | 1:01 | 533 | 520 | 38 | 41 | 32 | 22 | 0.17 | 4 | 0.31 | 4.62 | 0.74 | 3.4188 | 22 | 37.96 | 0.5
0:07 | 1:01 | 535 | 524 | 38 | 41 | 32 | 22 | 0.18 | 4 | 0.2 | 4.68 | 0.76 | 3.5568 | 22 | 37.97 | 0.51
0:07 | 1:01 | 535 | 524 | 39 | 42 | 32 | 22 | 0.18 | 4 | 0.2 | 4.68 | 0.76 | 3.5568 | 22 | 37.97 | 0.51
0:07 | 1:01 | 537 | 527 | 39 | 42 | 33 | 22 | 0.18 | 4 | 0.2 | 4.57 | 0.74 | 3.3818 | 22 | 37.97 | 0.51
0:07 | 1:01 | 540 | 528 | 39 | 42 | 33 | 22 | 0.18 | 4 | 0.2 | 4.67 | 0.76 | 3.5492 | 22 | 37.98 | 0.52
0:07 | 1:01 | 540 | 528 | 40 | 43 | 33 | 22 | 0.18 | 4 | 0.15 | 4.67 | 0.74 | 3.4558 | 22 | 37.98 | 0.52
0:07 | 1:01 | 542 | 530 | 40 | 43 | 33 | 22 | 0.18 | 4 | 0.15 | 4.6 | 0.74 | 3.404 | 22 | 37.98 | 0.52
0:07 | 1:01 | 545 | 532 | 40 | 43 | 33 | 22 | 0.18 | 4 | 0.15 | 4.6 | 0.74 | 3.404 | 22 | 37.98 | 0.52
0:07 | 1:01 | 545 | 534 | 40 | 43 | 34 | 22 | 0.18 | 4 | 0.05 | 4.65 | 0.75 | 3.4875 | 22 | 37.98 | 0.52
0:07 | 1:01 | 547 | 537 | 41 | 44 | 34 | 22 | 0.18 | 4 | 0.05 | 4.63 | 0.74 | 3.4262 | 22 | 37.98 | 0.52
0:07 | 1:01 | 550 | 537 | 41 | 44 | 34 | 22 | 0.18 | 4 | 0.05 | 4.63 | 0.74 | 3.4262 | 22 | 37.98 | 0.52
0:07 | 1:01 | 552 | 539 | 41 | 44 | 34 | 22 | 0.18 | 4 | 0.05 | 4.69 | 0.77 | 3.6113 | 22 | 37.98 | 0.52
0:07 | 1:01 | 552 | 540 | 41 | 44 | 34 | 22 | 0.18 | 4 | 0.05 | 4.67 | 0.75 | 3.5025 | 22 | 37.99 | 0.53
0:07 | 1:01 | 555 | 543 | 41 | 44 | 34 | 22 | 0.18 | 4 | 0.05 | 4.65 | 0.75 | 3.4875 | 22 | 37.99 | 0.53
0:07 | 1:01 | 557 | 544 | 42 | 45 | 35 | 22 | 0.18 | 4 | 0.05 | 4.62 | 0.74 | 3.4188 | 22 | 37.99 | 0.53
0:07 | 1:01 | 557 | 546 | 42 | 45 | 35 | 22 | 0.18 | 4 | 0.22 | 4.68 | 0.77 | 3.6036 | 22 | 38 | 0.54
0:07 | 1:01 | 560 | 548 | 42 | 45 | 35 | 22 | 0.19 | 4 | 0.22 | 4.67 | 0.76 | 3.5492 | 22 | 38.01 | 0.55
0:07 | 1:01 | 562 | 549 | 42 | 45 | 35 | 22 | 0.19 | 4 | 0.22 | 4.62 | 0.75 | 3.465 | 22 | 38.01 | 0.55
0:07 | 1:01 | 564 | 552 | 43 | 46 | 35 | 22 | 0.19 | 4 | 0.34 | 4.61 | 0.76 | 3.5036 | 22 | 38.02 | 0.56
0:07 | 1:01 | 564 | 553 | 43 | 46 | 35 | 22 | 0.19 | 4 | 0.34 | 4.69 | 0.77 | 3.6113 | 22 | 38.02 | 0.56
0:07 | 1:01 | 567 | 554 | 43 | 46 | 36 | 22 | 0.19 | 4 | 0.34 | 4.64 | 0.75 | 3.48 | 22 | 38.03 | 0.57
0:07 | 1:01 | 567 | 554 | 43 | 46 | 36 | 22 | 0.19 | 4 | 0.34 | 4.66 | 0.75 | 3.495 | 22 | 38.03 | 0.57
0:07 | 1:01 | 569 | 558 | 43 | 46 | 36 | 22 | 0.19 | 4 | 0.28 | 4.67 | 0.76 | 3.5492 | 22 | 38.03 | 0.57
0:07 | 1:01 | 571 | 560 | 43 | 47 | 36 | 22 | 0.19 | 4 | 0.28 | 4.68 | 0.77 | 3.6036 | 22 | 38.04 | 0.58
0:07 | 1:01 | 571 | 562 | 44 | 47 | 36 | 22 | 0.19 | 4 | 0.28 | 4.67 | 0.77 | 3.5959 | 22 | 38.04 | 0.58
0:07 | 1:01 | 574 | 563 | 44 | 47 | 36 | 22 | 0.19 | 4 | 0.26 | 4.65 | 0.75 | 3.4875 | 22 | 38.05 | 0.59
0:07 | 1:01 | 576 | 565 | 44 | 47 | 36 | 22 | 0.19 | 4 | 0.26 | 4.69 | 0.78 | 3.6582 | 22 | 38.05 | 0.59
0:07 | 1:01 | 579 | 565 | 44 | 48 | 37 | 22 | 0.19 | 4 | 0.26 | 4.67 | 0.77 | 3.5959 | 22 | 38.05 | 0.59
0:07 | 1:01 | 579 | 568 | 45 | 48 | 37 | 22 | 0.2 | 4 | 0.25 | 4.65 | 0.76 | 3.534 | 22 | 38.06 | 0.6
0:07 | 1:01 | 581 | 569 | 45 | 48 | 37 | 22 | 0.2 | 4 | 0.25 | 4.68 | 0.78 | 3.6504 | 22 | 38.06 | 0.6
0:07 | 1:01 | 583 | 571 | 45 | 48 | 37 | 22 | 0.2 | 4 | 0.25 | 4.66 | 0.77 | 3.5882 | 22 | 38.07 | 0.61
0:07 | 1:01 | 583 | 573 | 45 | 48 | 37 | 22 | 0.2 | 4 | 0.25 | 4.66 | 0.76 | 3.5416 | 22 | 38.07 | 0.61
0:07 | 1:01 | 586 | 573 | 45 | 48 | 37 | 22 | 0.2 | 4 | 0.16 | 4.69 | 0.78 | 3.6582 | 22 | 38.07 | 0.61
0:07 | 1:01 | 588 | 576 | 45 | 49 | 38 | 22 | 0.2 | 4 | 0.16 | 4.73 | 0.78 | 3.6894 | 22 | 38.07 | 0.61
0:07 | 1:01 | 590 | 578 | 46 | 49 | 38 | 22 | 0.2 | 4 | 0.16 | 4.69 | 0.77 | 3.6113 | 22 | 38.07 | 0.61
0:07 | 1:01 | 590 | 579 | 46 | 49 | 38 | 22 | 0.2 | 4 | 0.06 | 4.71 | 0.78 | 3.6738 | 22 | 38.07 | 0.61
0:07 | 1:01 | 593 | 581 | 46 | 49 | 38 | 22 | 0.2 | 4 | 0.06 | 4.72 | 0.79 | 3.7288 | 22 | 38.07 | 0.61
0:07 | 1:01 | 595 | 583 | 46 | 50 | 38 | 22 | 0.21 | 4 | 0.06 | 4.68 | 0.78 | 3.6504 | 22 | 38.08 | 0.62
0:07 | 1:01 | 595 | 583 | 46 | 50 | 38 | 22 | 0.21 | 4 | 0.06 | 4.67 | 0.78 | 3.6426 | 22 | 38.08 | 0.62
0:07 | 1:01 | 598 | 586 | 46 | 50 | 38 | 22 | 0.21 | 4 | 0.06 | 4.73 | 0.8 | 3.784 | 22 | 38.08 | 0.62
0:07 | 1:01 | 600 | 587 | 47 | 50 | 39 | 22 | 0.21 | 4 | 0.06 | 4.69 | 0.79 | 3.7051 | 22 | 38.09 | 0.63
0:07 | 1:01 | 600 | 589 | 47 | 50 | 39 | 22 | 0.21 | 4 | 0.06 | 4.66 | 0.78 | 3.6348 | 22 | 38.09 | 0.63
0:07 | 1:01 | 602 | 590 | 47 | 50 | 39 | 22 | 0.21 | 4 | 0.48 | 4.75 | 0.8 | 3.8 | 22 | 38.1 | 0.64
0:07 | 1:02 | 602 | 590 | 47 | 51 | 39 | 22 | 0.21 | 4 | 0.48 | 4.73 | 0.8 | 3.784 | 22 | 38.11 | 0.65
0:07 | 1:02 | 605 | 594 | 47 | 51 | 39 | 22 | 0.21 | 4 | 0.48 | 4.69 | 0.79 | 3.7051 | 22 | 38.11 | 0.65
0:07 | 1:02 | 608 | 596 | 47 | 51 | 39 | 22 | 0.21 | 4 | 0.2 | 4.73 | 0.81 | 3.8313 | 22 | 38.11 | 0.65
0:07 | 1:02 | 610 | 596 | 48 | 51 | 39 | 22 | 0.21 | 4 | 0.2 | 4.69 | 0.79 | 3.7051 | 22 | 38.11 | 0.65
0:08 | 1:02 | 610 | 599 | 48 | 51 | 39 | 22 | 0.22 | 4 | 0.2 | 4.71 | 0.78 | 3.6738 | 22 | 38.11 | 0.65
0:08 | 1:02 | 613 | 601 | 48 | 51 | 40 | 22 | 0.22 | 4 | 0.1 | 4.74 | 0.8 | 3.792 | 22 | 38.12 | 0.66
0:08 | 1:02 | 615 | 602 | 48 | 52 | 40 | 22 | 0.22 | 4 | 0.1 | 4.71 | 0.79 | 3.7209 | 22 | 38.12 | 0.66
0:08 | 1:02 | 615 | 604 | 48 | 52 | 40 | 22 | 0.22 | 4 | 0.1 | 4.72 | 0.78 | 3.6816 | 22 | 38.13 | 0.67
0:08 | 1:02 | 617 | 606 | 49 | 52 | 40 | 22 | 0.22 | 4 | 0.1 | 4.75 | 0.8 | 3.8 | 22 | 38.14 | 0.68
0:08 | 1:02 | 619 | 606 | 49 | 52 | 40 | 22 | 0.22 | 4 | 0.49 | 4.75 | 0.8 | 3.8 | 22 | 38.15 | 0.69
0:08 | 1:02 | 622 | 609 | 49 | 52 | 40 | 22 | 0.22 | 4 | 0.49 | 4.74 | 0.8 | 3.792 | 22 | 38.15 | 0.69
0:08 | 1:02 | 622 | 611 | 49 | 53 | 41 | 22 | 0.22 | 5 | 0.49 | 4.75 | 0.8 | 3.8 | 22 | 38.15 | 0.69
0:08 | 1:02 | 625 | 611 | 49 | 53 | 41 | 22 | 0.23 | 5 | 0.49 | 4.77 | 0.82 | 3.9114 | 22 | 38.15 | 0.69
0:08 | 1:02 | 627 | 614 | 49 | 53 | 41 | 22 | 0.23 | 5 | 0.15 | 4.73 | 0.8 | 3.784 | 22 | 38.16 | 0.7
0:08 | 1:02 | 627 | 614 | 49 | 53 | 41 | 22 | 0.23 | 4 | 0.15 | 4.73 | 0.8 | 3.784 | 22 | 38.16 | 0.7
0:08 | 1:02 | 629 | 616 | 50 | 53 | 41 | 22 | 0.23 | 4 | 0.15 | 4.73 | 0.81 | 3.8313 | 22 | 38.16 | 0.7
0:08 | 1:02 | 632 | 619 | 50 | 53 | 41 | 22 | 0.23 | 4 | 0.09 | 4.79 | 0.81 | 3.8799 | 22 | 38.16 | 0.7
0:08 | 1:02 | 632 | 619 | 50 | 53 | 41 | 22 | 0.23 | 4 | 0.09 | 4.79 | 0.81 | 3.8799 | 22 | 38.16 | 0.7
0:08 | 1:02 | 634 | 621 | 50 | 53 | 41 | 22 | 0.23 | 4 | 0.09 | 4.73 | 0.8 | 3.784 | 22 | 38.18 | 0.72
0:08 | 1:02 | 637 | 624 | 50 | 54 | 42 | 22 | 0.23 | 4 | 0.43 | 4.77 | 0.82 | 3.9114 | 22 | 38.19 | 0.73
0:08 | 1:02 | 637 | 624 | 50 | 54 | 42 | 22 | 0.23 | 4 | 0.43 | 4.77 | 0.82 | 3.9114 | 22 | 38.19 | 0.73
0:08 | 1:02 | 639 | 626 | 51 | 54 | 42 | 22 | 0.24 | 4 | 0.43 | 4.69 | 0.79 | 3.7051 | 22 | 38.19 | 0.73
0:08 | 1:02 | 641 | 629 | 51 | 54 | 42 | 22 | 0.24 | 4 | 0.26 | 4.74 | 0.81 | 3.8394 | 22 | 38.2 | 0.74
0:08 | 1:02 | 641 | 629 | 51 | 54 | 42 | 22 | 0.24 | 4 | 0.26 | 4.74 | 0.81 | 3.8394 | 22 | 38.2 | 0.74
0:08 | 1:02 | 643 | 631 | 51 | 54 | 42 | 22 | 0.24 | 4 | 0.26 | 4.72 | 0.81 | 3.8232 | 22 | 38.2 | 0.74
0:08 | 1:02 | 646 | 633 | 51 | 55 | 42 | 22 | 0.24 | 5 | 0.26 | 4.73 | 0.8 | 3.784 | 22 | 38.2 | 0.74
0:08 | 1:02 | 646 | 634 | 51 | 55 | 43 | 22 | 0.24 | 5 | 0.1 | 4.73 | 0.8 | 3.784 | 22 | 38.21 | 0.75
0:08 | 1:02 | 648 | 636 | 51 | 55 | 43 | 22 | 0.24 | 4 | 0.1 | 4.76 | 0.83 | 3.9508 | 22 | 38.21 | 0.75
0:08 | 1:02 | 651 | 638 | 51 | 55 | 43 | 22 | 0.25 | 4 | 0.1 | 4.77 | 0.82 | 3.9114 | 22 | 38.21 | 0.75
0:08 | 1:02 | 653 | 640 | 51 | 55 | 43 | 22 | 0.25 | 4 | 0.08 | 4.76 | 0.81 | 3.8556 | 22 | 38.21 | 0.75
0:08 | 1:02 | 653 | 642 | 52 | 55 | 43 | 22 | 0.25 | 4 | 0.08 | 4.73 | 0.82 | 3.8786 | 22 | 38.21 | 0.75
0:08 | 1:02 | 656 | 643 | 52 | 55 | 43 | 22 | 0.25 | 4 | 0.08 | 4.81 | 0.83 | 3.9923 | 22 | 38.22 | 0.76
0:08 | 1:02 | 658 | 644 | 52 | 56 | 43 | 22 | 0.25 | 4 | 0.08 | 4.77 | 0.82 | 3.9114 | 22 | 38.22 | 0.76
0:08 | 1:02 | 660 | 646 | 52 | 56 | 44 | 22 | 0.25 | 5 | 0.27 | 4.72 | 0.81 | 3.8232 | 22 | 38.23 | 0.77
0:08 | 1:02 | 660 | 648 | 52 | 56 | 44 | 22 | 0.25 | 4 | 0.27 | 4.79 | 0.83 | 3.9757 | 22 | 38.24 | 0.78
0:08 | 1:02 | 663 | 650 | 52 | 56 | 44 | 22 | 0.25 | 4 | 0.27 | 4.76 | 0.83 | 3.9508 | 22 | 38.25 | 0.79
0:08 | 1:02 | 666 | 651 | 53 | 56 | 44 | 22 | 0.25 | 5 | 0.5 | 4.75 | 0.82 | 3.895 | 22 | 38.26 | 0.8
0:08 | 1:02 | 666 | 653 | 53 | 56 | 44 | 22 | 0.25 | 4 | 0.5 | 4.79 | 0.83 | 3.9757 | 22 | 38.26 | 0.8
0:08 | 1:02 | 668 | 655 | 53 | 56 | 44 | 22 | 0.26 | 5 | 0.5 | 4.78 | 0.83 | 3.9674 | 22 | 38.27 | 0.81
0:08 | 1:02 | 670 | 656 | 53 | 56 | 44 | 22 | 0.26 | 5 | 0.28 | 4.74 | 0.82 | 3.8868 | 22 | 38.27 | 0.81
0:08 | 1:02 | 670 | 656 | 53 | 56 | 44 | 22 | 0.26 | 4 | 0.28 | 4.73 | 0.82 | 3.8786 | 22 | 38.27 | 0.81
0:08 | 1:02 | 673 | 660 | 53 | 57 | 45 | 22 | 0.26 | 4 | 0.28 | 4.8 | 0.84 | 4.032 | 22 | 38.27 | 0.81
0:08 | 1:02 | 675 | 662 | 53 | 57 | 45 | 22 | 0.26 | 5 | 0.12 | 4.78 | 0.83 | 3.9674 | 22 | 38.28 | 0.82
0:08 | 1:02 | 675 | 662 | 54 | 57 | 45 | 22 | 0.26 | 5 | 0.12 | 4.78 | 0.82 | 3.9196 | 22 | 38.28 | 0.82
0:08 | 1:02 | 677 | 665 | 54 | 57 | 45 | 22 | 0.26 | 5 | 0.12 | 4.81 | 0.84 | 4.0404 | 22 | 38.28 | 0.82
0:08 | 1:02 | 677 | 665 | 54 | 57 | 45 | 22 | 0.26 | 5 | 0.12 | 4.81 | 0.84 | 4.0404 | 22 | 38.28 | 0.82
0:08 | 1:02 | 680 | 666 | 54 | 57 | 45 | 22 | 0.26 | 5 | 0.25 | 4.86 | 0.83 | 4.0338 | 22 | 38.29 | 0.83
0:08 | 1:02 | 682 | 668 | 54 | 57 | 45 | 22 | 0.26 | 4 | 0.25 | 4.78 | 0.84 | 4.0152 | 22 | 38.3 | 0.84
0:08 | 1:02 | 685 | 670 | 54 | 58 | 45 | 22 | 0.26 | 4 | 0.25 | 4.78 | 0.84 | 4.0152 | 22 | 38.31 | 0.85
0:08 | 1:02 | 685 | 672 | 54 | 58 | 46 | 22 | 0.26 | 5 | 0.54 | 4.8 | 0.84 | 4.032 | 22 | 38.32 | 0.86
0:08 | 1:02 | 687 | 675 | 55 | 58 | 46 | 22 | 0.27 | 5 | 0.54 | 4.79 | 0.83 | 3.9757 | 22 | 38.33 | 0.87
0:08 | 1:02 | 690 | 675 | 55 | 58 | 46 | 22 | 0.27 | 5 | 0.54 | 4.79 | 0.83 | 3.9757 | 22 | 38.33 | 0.87
0:08 | 1:02 | 692 | 677 | 55 | 58 | 46 | 22 | 0.27 | 5 | 0.54 | 4.83 | 0.85 | 4.1055 | 22 | 38.33 | 0.87
0:08 | 1:02 | 692 | 678 | 55 | 58 | 46 | 22 | 0.27 | 5 | 0.17 | 4.81 | 0.83 | 3.9923 | 22 | 38.33 | 0.87
0:08 | 1:02 | 695 | 680 | 55 | 58 | 46 | 22 | 0.27 | 5 | 0.17 | 4.81 | 0.83 | 3.9923 | 22 | 38.33 | 0.87
0:08 | 1:02 | 697 | 681 | 55 | 59 | 46 | 22 | 0.27 | 5 | 0.17 | 4.78 | 0.84 | 4.0152 | 22 | 38.33 | 0.87
0:08 | 1:02 | 697 | 683 | 55 | 59 | 47 | 22 | 0.27 | 5 | 0.1 | 4.8 | 0.84 | 4.032 | 22 | 38.34 | 0.88
0:08 | 1:02 | 699 | 685 | 55 | 59 | 47 | 22 | 0.27 | 5 | 0.1 | 4.8 | 0.84 | 4.032 | 22 | 38.34 | 0.88
0:08 | 1:02 | 701 | 687 | 55 | 59 | 47 | 22 | 0.27 | 5 | 0.1 | 4.77 | 0.84 | 4.0068 | 22 | 38.35 | 0.89
0:08 | 1:02 | 701 | 688 | 56 | 59 | 47 | 22 | 0.27 | 5 | 0.1 | 4.83 | 0.87 | 4.2021 | 22 | 38.36 | 0.9
0:08 | 1:03 | 704 | 690 | 56 | 59 | 47 | 22 | 0.28 | 5 | 0.42 | 4.83 | 0.86 | 4.1538 | 22 | 38.37 | 0.91
0:08 | 1:03 | 706 | 692 | 56 | 59 | 47 | 22 | 0.28 | 5 | 0.42 | 4.83 | 0.85 | 4.1055 | 22 | 38.38 | 0.92
0:08 | 1:03 | 706 | 693 | 56 | 59 | 47 | 22 | 0.28 | 5 | 0.42 | 4.82 | 0.85 | 4.097 | 22 | 38.38 | 0.92
0:08 | 1:03 | 708 | 695 | 56 | 59 | 48 | 22 | 0.28 | 4 | 0.4 | 4.88 | 0.87 | 4.2456 | 22 | 38.39 | 0.93
0:08 | 1:03 | 711 | 697 | 56 | 60 | 48 | 22 | 0.28 | 5 | 0.4 | 4.85 | 0.86 | 4.171 | 22 | 38.39 | 0.93
0:09 | 1:03 | 711 | 699 | 56 | 60 | 48 | 22 | 0.28 | 5 | 0.4 | 4.82 | 0.85 | 4.097 | 22 | 38.39 | 0.93
0:09 | 1:03 | 713 | 700 | 56 | 60 | 48 | 22 | 0.28 | 5 | 0.24 | 4.82 | 0.87 | 4.1934 | 22 | 38.4 | 0.94
0:09 | 1:03 | 716 | 702 | 56 | 60 | 48 | 22 | 0.28 | 5 | 0.24 | 4.85 | 0.87 | 4.2195 | 22 | 38.4 | 0.94
0:09 | 1:03 | 718 | 703 | 57 | 60 | 48 | 22 | 0.28 | 5 | 0.24 | 4.81 | 0.86 | 4.1366 | 22 | 38.4 | 0.94
0:09 | 1:03 | 718 | 705 | 57 | 60 | 48 | 22 | 0.29 | 5 | 0.16 | 4.82 | 0.86 | 4.1452 | 22 | 38.4 | 0.94
0:09 | 1:03 | 721 | 707 | 57 | 60 | 48 | 22 | 0.29 | 5 | 0.16 | 4.84 | 0.87 | 4.2108 | 22 | 38.41 | 0.95
0:09 | 1:03 | 723 | 708 | 57 | 61 | 49 | 22 | 0.29 | 5 | 0.16 | 4.83 | 0.86 | 4.1538 | 22 | 38.41 | 0.95
0:09 | 1:03 | 723 | 711 | 57 | 61 | 49 | 22 | 0.29 | 5 | 0.16 | 4.81 | 0.86 | 4.1366 | 22 | 38.41 | 0.95
0:09 | 1:03 | 726 | 713 | 57 | 61 | 49 | 22 | 0.29 | 5 | 0.19 | 4.87 | 0.87 | 4.2369 | 22 | 38.42 | 0.96
0:09 | 1:03 | 728 | 714 | 57 | 61 | 49 | 22 | 0.29 | 5 | 0.19 | 4.83 | 0.87 | 4.2021 | 22 | 38.43 | 0.97
0:09 | 1:03 | 728 | 716 | 58 | 61 | 49 | 22 | 0.29 | 5 | 0.19 | 4.8 | 0.87 | 4.176 | 22 | 38.44 | 0.98
0:09 | 1:03 | 731 | 718 | 58 | 61 | 49 | 22 | 0.29 | 5 | 0.46 | 4.88 | 0.89 | 4.3432 | 22 | 38.44 | 0.98
0:09 | 1:03 | 733 | 719 | 58 | 61 | 49 | 22 | 0.3 | 5 | 0.46 | 4.84 | 0.88 | 4.2592 | 22 | 38.45 | 0.99
0:09 | 1:03 | 736 | 721 | 58 | 61 | 50 | 22 | 0.3 | 5 | 0.46 | 4.84 | 0.86 | 4.1624 | 22 | 38.45 | 0.99
0:09 | 1:03 | 736 | 721 | 58 | 61 | 50 | 22 | 0.3 | 5 | 0.46 | 4.84 | 0.87 | 4.2108 | 22 | 38.45 | 0.99
0:09 | 1:03 | 738 | 723 | 58 | 62 | 50 | 22 | 0.3 | 5 | 0.23 | 4.83 | 0.89 | 4.2987 | 22 | 38.46 | 1
0:09 | 1:03 | 741 | 726 | 58 | 62 | 50 | 22 | 0.3 | 5 | 0.23 | 4.84 | 0.88 | 4.2592 | 22 | 38.46 | 1
0:09 | 1:03 | 741 | 726 | 58 | 62 | 50 | 22 | 0.3 | 5 | 0.23 | 4.84 | 0.88 | 4.2592 | 22 | 38.46 | 1
0:09 | 1:03 | 743 | 728 | 58 | 62 | 50 | 22 | 0.3 | 5 | 0.13 | 4.82 | 0.88 | 4.2416 | 22 | 38.47 | 1.01
0:09 | 1:03 | 743 | 729 | 59 | 62 | 50 | 22 | 0.3 | 5 | 0.13 | 4.82 | 0.88 | 4.2416 | 22 | 38.47 | 1.01
0:09 | 1:03 | 745 | 731 | 59 | 62 | 50 | 22 | 0.3 | 5 | 0.13 | 4.9 | 0.88 | 4.312 | 22 | 38.48 | 1.02
0:09 | 1:03 | 747 | 733 | 59 | 62 | 51 | 22 | 0.3 | 5 | 0.43 | 4.89 | 0.88 | 4.3032 | 22 | 38.49 | 1.03
0:09 | 1:03 | 747 | 735 | 59 | 62 | 51 | 22 | 0.3 | 5 | 0.43 | 4.83 | 0.87 | 4.2021 | 22 | 38.49 | 1.03
0:09 | 1:03 | 750 | 737 | 59 | 63 | 51 | 22 | 0.3 | 5 | 0.43 | 4.88 | 0.9 | 4.392 | 22 | 38.5 | 1.04
0:09 | 1:03 | 753 | 738 | 59 | 63 | 51 | 22 | 0.31 | 5 | 0.22 | 4.85 | 0.87 | 4.2195 | 22 | 38.5 | 1.04
0:09 | 1:03 | 755 | 740 | 59 | 63 | 51 | 22 | 0.31 | 5 | 0.22 | 4.81 | 0.87 | 4.1847 | 22 | 38.5 | 1.04
0:09 | 1:03 | 755 | 742 | 59 | 63 | 51 | 22 | 0.31 | 5 | 0.22 | 4.82 | 0.87 | 4.1934 | 22 | 38.5 | 1.04
0:09 | 1:03 | 757 | 743 | 60 | 63 | 51 | 22 | 0.31 | 5 | 0.22 | 4.94 | 0.89 | 4.3966 | 22 | 38.5 | 1.04
0:09 | 1:03 | 759 | 745 | 60 | 63 | 52 | 22 | 0.31 | 5 | 0.09 | 4.86 | 0.89 | 4.3254 | 22 | 38.51 | 1.05
0:09 | 1:03 | 762 | 746 | 60 | 63 | 52 | 22 | 0.31 | 5 | 0.09 | 4.85 | 0.88 | 4.268 | 22 | 38.51 | 1.05
0:09 | 1:03 | 762 | 748 | 60 | 63 | 52 | 22 | 0.31 | 5 | 0.09 | 4.87 | 0.89 | 4.3343 | 22 | 38.52 | 1.06
0:09 | 1:03 | 764 | 750 | 60 | 63 | 52 | 22 | 0.31 | 5 | 0.33 | 4.96 | 0.9 | 4.464 | 22 | 38.53 | 1.07
0:09 | 1:03 | 767 | 752 | 60 | 64 | 52 | 22 | 0.31 | 5 | 0.33 | 4.85 | 0.88 | 4.268 | 22 | 38.53 | 1.07
0:09 | 1:03 | 767 | 752 | 60 | 64 | 52 | 22 | 0.31 | 5 | 0.33 | 4.85 | 0.88 | 4.268 | 22 | 38.54 | 1.08
0:09 | 1:03 | 769 | 753 | 60 | 64 | 52 | 22 | 0.31 | 5 | 0.33 | 4.94 | 0.91 | 4.4954 | 22 | 38.54 | 1.08
0:09 | 1:03 | 771 | 757 | 60 | 64 | 52 | 22 | 0.31 | 5 | 0.33 | 4.87 | 0.9 | 4.383 | 22 | 38.55 | 1.09
0:09 | 1:03 | 771 | 757 | 61 | 64 | 52 | 22 | 0.31 | 5 | 0.33 | 4.87 | 0.9 | 4.383 | 22 | 38.55 | 1.09
0:09 | 1:03 | 774 | 758 | 61 | 64 | 53 | 22 | 0.31 | 5 | 0.33 | 4.89 | 0.9 | 4.401 | 22 | 38.55 | 1.09
0:09 | 1:03 | 776 | 762 | 61 | 64 | 53 | 22 | 0.31 | 5 | 0.17 | 4.92 | 0.9 | 4.428 | 22 | 38.55 | 1.09
0:09 | 1:03 | 776 | 762 | 61 | 64 | 53 | 22 | 0.31 | 5 | 0.17 | 4.92 | 0.9 | 4.428 | 22 | 38.56 | 1.1
0:09 | 1:03 | 779 | 763 | 61 | 64 | 53 | 22 | 0.31 | 5 | 0.17 | 4.87 | 0.9 | 4.383 | 22 | 38.56 | 1.1
0:09 | 1:03 | 781 | 767 | 61 | 65 | 53 | 22 | 0.31 | 5 | 0.16 | 4.9 | 0.91 | 4.459 | 22 | 38.56 | 1.1
0:09 | 1:03 | 781 | 767 | 61 | 65 | 53 | 22 | 0.31 | 5 | 0.16 | 4.9 | 0.89 | 4.361 | 22 | 38.56 | 1.1
0:09 | 1:03 | 784 | 768 | 61 | 65 | 53 | 22 | 0.3 | 5 | 0.16 | 4.85 | 0.9 | 4.365 | 22 | 38.56 | 1.1
0:09 | 1:03 | 786 | 770 | 61 | 65 | 54 | 22 | 0.3 | 5 | 0.16 | 4.85 | 0.9 | 4.365 | 22 | 38.57 | 1.11
0:09 | 1:03 | 786 | 772 | 62 | 65 | 54 | 22 | 0.3 | 5 | 0.12 | 4.95 | 0.91 | 4.5045 | 22 | 38.57 | 1.11
0:09 | 1:03 | 789 | 775 | 62 | 65 | 54 | 22 | 0.3 | 5 | 0.12 | 4.9 | 0.89 | 4.361 | 22 | 38.57 | 1.11
0:09 | 1:03 | 791 | 775 | 62 | 65 | 54 | 22 | 0.3 | 5 | 0.12 | 4.9 | 0.89 | 4.361 | 22 | 38.57 | 1.11
0:09 | 1:03 | 791 | 776 | 62 | 65 | 54 | 22 | 0.3 | 5 | 0.16 | 4.95 | 0.92 | 4.554 | 22 | 38.58 | 1.12
0:09 | 1:03 | 793 | 778 | 62 | 66 | 54 | 22 | 0.3 | 5 | 0.16 | 4.87 | 0.9 | 4.383 | 22 | 38.59 | 1.13
0:09 | 1:03 | 796 | 780 | 62 | 66 | 54 | 22 | 0.3 | 5 | 0.16 | 4.87 | 0.9 | 4.383 | 22 | 38.59 | 1.13
0:09 | 1:03 | 798 | 781 | 62 | 66 | 54 | 23 | 0.3 | 5 | 0.37 | 4.91 | 0.92 | 4.5172 | 22 | 38.6 | 1.14
0:09 | 1:03 | 798 | 783 | 62 | 66 | 54 | 23 | 0.3 | 5 | 0.37 | 4.88 | 0.91 | 4.4408 | 22 | 38.6 | 1.14
0:09 | 1:03 | 800 | 785 | 62 | 66 | 54 | 23 | 0.29 | 5 | 0.37 | 4.88 | 0.91 | 4.4408 | 22 | 38.61 | 1.15
0:09 | 1:03 | 803 | 786 | 63 | 66 | 55 | 22 | 0.29 | 5 | 0.37 | 4.88 | 0.91 | 4.4408 | 22 | 38.61 | 1.15
0:09 | 1:04 | 805 | 788 | 63 | 66 | 55 | 23 | 0.29 | 5 | 0.12 | 4.94 | 0.92 | 4.5448 | 22 | 38.61 | 1.15
0:09 | 1:04 | 805 | 789 | 63 | 66 | 55 | 23 | 0.29 | 5 | 0.12 | 4.94 | 0.92 | 4.5448 | 22 | 38.61 | 1.15
0:09 | 1:04 | 808 | 791 | 63 | 66 | 55 | 23 | 0.29 | 5 | 0.12 | 4.89 | 0.91 | 4.4499 | 22 | 38.61 | 1.15
0:09 | 1:04 | 810 | 793 | 63 | 66 | 55 | 22 | 0.29 | 5 | 0.07 | 4.94 | 0.93 | 4.5942 | 22 | 38.61 | 1.15
0:10 | 1:04 | 810 | 794 | 63 | 66 | 55 | 23 | 0.29 | 5 | 0.07 | 4.94 | 0.93 | 4.5942 | 22 | 38.62 | 1.16
0:10 | 1:04 | 813 | 796 | 63 | 67 | 55 | 23 | 0.29 | 5 | 0.07 | 4.91 | 0.91 | 4.4681 | 22 | 38.62 | 1.16
0:10 | 1:04 | 813 | 798 | 63 | 67 | 55 | 23 | 0.29 | 5 | 0.07 | 4.92 | 0.93 | 4.5756 | 22 | 38.62 | 1.16
0:10 | 1:04 | 815 | 799 | 63 | 67 | 55 | 23 | 0.29 | 5 | 0.17 | 4.93 | 0.93 | 4.5849 | 22 | 38.62 | 1.16
0:10 | 1:04 | 818 | 801 | 63 | 67 | 55 | 23 | 0.28 | 5 | 0.17 | 4.92 | 0.92 | 4.5264 | 22 | 38.63 | 1.17
0:10 | 1:04 | 818 | 802 | 64 | 67 | 56 | 23 | 0.28 | 5 | 0.17 | 4.89 | 0.91 | 4.4499 | 22 | 38.63 | 1.17
0:10 | 1:04 | 820 | 804 | 64 | 67 | 56 | 23 | 0.28 | 5 | 0.17 | 4.94 | 0.93 | 4.5942 | 22 | 38.63 | 1.17
0:10 | 1:04 | 822 | 806 | 64 | 67 | 56 | 23 | 0.28 | 5 | 0.17 | 4.91 | 0.92 | 4.5172 | 22 | 38.64 | 1.18
0:10 | 1:04 | 824 | 807 | 64 | 67 | 56 | 23 | 0.28 | 5 | 0.17 | 4.93 | 0.91 | 4.4863 | 22 | 38.64 | 1.18
0:10 | 1:04 | 824 | 809 | 64 | 67 | 56 | 23 | 0.28 | 5 | 0.25 | 5.01 | 0.94 | 4.7094 | 22 | 38.65 | 1.19
0:10 | 1:04 | 827 | 811 | 64 | 67 | 56 | 23 | 0.28 | 5 | 0.25 | 4.95 | 0.94 | 4.653 | 22 | 38.65 | 1.19
0:10 | 1:04 | 829 | 812 | 64 | 68 | 56 | 23 | 0.28 | 5 | 0.25 | 4.92 | 0.92 | 4.5264 | 22 | 38.66 | 1.2
0:10 | 1:04 | 829 | 814 | 64 | 68 | 56 | 23 | 0.28 | 5 | 0.25 | 4.92 | 0.95 | 4.674 | 22 | 38.66 | 1.2
0:10 | 1:04 | 832 | 815 | 64 | 68 | 56 | 23 | 0.27 | 5 | 0.28 | 4.99 | 0.95 | 4.7405 | 22 | 38.66 | 1.2
0:10 | 1:04 | 834 | 817 | 65 | 68 | 56 | 23 | 0.27 | 5 | 0.28 | 4.91 | 0.93 | 4.5663 | 22 | 38.67 | 1.21
0:10 | 1:04 | 834 | 819 | 65 | 68 | 56 | 22 | 0.27 | 5 | 0.28 | 4.93 | 0.93 | 4.5849 | 22 | 38.67 | 1.21
0:10 | 1:04 | 837 | 820 | 65 | 68 | 56 | 22 | 0.27 | 5 | 0.24 | 4.99 | 0.94 | 4.6906 | 22 | 38.68 | 1.22
0:10 | 1:04 | 839 | 822 | 65 | 68 | 56 | 22 | 0.27 | 5 | 0.24 | 4.93 | 0.93 | 4.5849 | 22 | 38.68 | 1.22
0:10 | 1:04 | 839 | 824 | 65 | 68 | 56 | 22 | 0.27 | 5 | 0.24 | 4.92 | 0.95 | 4.674 | 22 | 38.68 | 1.22
0:10 | 1:04 | 842 | 825 | 65 | 68 | 56 | 22 | 0.27 | 5 | 0.24 | 4.98 | 0.95 | 4.731 | 22 | 38.69 | 1.23
0:10 | 1:04 | 844 | 827 | 65 | 68 | 57 | 22 | 0.27 | 5 | 0.17 | 4.97 | 0.95 | 4.7215 | 22 | 38.69 | 1.23
0:10 | 1:04 | 844 | 829 | 65 | 68 | 57 | 23 | 0.27 | 5 | 0.17 | 4.97 | 0.94 | 4.6718 | 22 | 38.69 | 1.23
0:10 | 1:04 | 847 | 831 | 65 | 68 | 57 | 23 | 0.27 | 5 | 0.17 | 4.95 | 0.95 | 4.7025 | 22 | 38.7 | 1.24
0:10 | 1:04 | 849 | 832 | 65 | 69 | 57 | 23 | 0.27 | 4 | 0.22 | 4.93 | 0.95 | 4.6835 | 22 | 38.7 | 1.24
0:10 | 1:04 | 849 | 832 | 65 | 69 | 57 | 22 | 0.27 | 4 | 0.22 | 4.91 | 0.94 | 4.6154 | 22 | 38.71 | 1.25
0:10 | 1:04 | 851 | 836 | 66 | 69 | 57 | 23 | 0.26 | 5 | 0.22 | 4.89 | 0.93 | 4.5477 | 22 | 38.71 | 1.25
0:10 | 1:04 | 854 | 836 | 66 | 69 | 57 | 23 | 0.26 | 5 | 0.23 | 4.89 | 0.93 | 4.5477 | 22 | 38.71 | 1.25
0:10 | 1:04 | 854 | 837 | 66 | 69 | 57 | 23 | 0.26 | 5 | 0.23 | 4.97 | 0.94 | 4.6718 | 22 | 38.72 | 1.26
0:10 | 1:04 | 856 | 839 | 66 | 69 | 57 | 22 | 0.26 | 5 | 0.23 | 4.96 | 0.94 | 4.6624 | 22 | 38.72 | 1.26
0:10 | 1:04 | 859 | 842 | 66 | 69 | 57 | 23 | 0.26 | 5 | 0.14 | 4.95 | 0.95 | 4.7025 | 22 | 38.72 | 1.26
0:10 | 1:04 | 861 | 842 | 66 | 69 | 57 | 23 | 0.26 | 5 | 0.14 | 4.95 | 0.95 | 4.7025 | 22 | 38.72 | 1.26
0:10 | 1:04 | 861 | 844 | 66 | 69 | 58 | 23 | 0.26 | 5 | 0.14 | 4.93 | 0.94 | 4.6342 | 22 | 38.72 | 1.26
0:10 | 1:04 | 863 | 847 | 66 | 69 | 58 | 23 | 0.26 | 5 | 0.14 | 4.93 | 0.94 | 4.6342 | 22 | 38.73 | 1.27
0:10 | 1:04 | 866 | 847 | 66 | 69 | 58 | 23 | 0.26 | 5 | 0.1 | 4.93 | 0.94 | 4.6342 | 22 | 38.73 | 1.27
0:10 | 1:04 | 868 | 851 | 67 | 70 | 58 | 23 | 0.26 | 5 | 0.1 | 4.95 | 0.94 | 4.653 | 22 | 38.73 | 1.27
0:10 | 1:04 | 868 | 852 | 67 | 70 | 58 | 23 | 0.26 | 5 | 0.1 | 4.98 | 0.94 | 4.6812 | 22 | 38.74 | 1.28
0:10 | 1:04 | 870 | 852 | 67 | 70 | 58 | 23 | 0.26 | 5 | 0.21 | 4.98 | 0.97 | 4.8306 | 22 | 38.74 | 1.28
0:10 | 1:04 | 873 | 854 | 67 | 70 | 58 | 23 | 0.26 | 5 | 0.21 | 5.01 | 0.97 | 4.8597 | 22 | 38.74 | 1.28
0:10 | 1:04 | 873 | 857 | 67 | 70 | 58 | 23 | 0.26 | 4 | 0.21 | 4.97 | 0.95 | 4.7215 | 22 | 38.75 | 1.29
0:10 | 1:04 | 875 | 857 | 67 | 70 | 58 | 23 | 0.25 | 4 | 0.27 | 4.97 | 0.95 | 4.7215 | 22 | 38.75 | 1.29
0:10 | 1:04 | 878 | 860 | 67 | 70 | 58 | 23 | 0.25 | 4 | 0.27 | 4.99 | 0.97 | 4.8403 | 22 | 38.76 | 1.3
0:10 | 1:04 | 878 | 860 | 67 | 70 | 58 | 23 | 0.25 | 4 | 0.27 | 4.99 | 0.97 | 4.8403 | 22 | 38.76 | 1.3
0:10 | 1:04 | 880 | 862 | 67 | 70 | 58 | 23 | 0.25 | 5 | 0.27 | 4.96 | 0.95 | 4.712 | 22 | 38.77 | 1.31
0:10 | 1:04 | 883 | 864 | 67 | 70 | 58 | 23 | 0.25 | 5 | 0.22 | 5 | 0.97 | 4.85 | 22 | 38.77 | 1.31
0:10 | 1:04 | 883 | 865 | 68 | 70 | 58 | 23 | 0.25 | 5 | 0.22 | 5 | 0.97 | 4.85 | 22 | 38.77 | 1.31
0:10 | 1:04 | 885 | 867 | 68 | 70 | 59 | 23 | 0.25 | 4 | 0.22 | 4.99 | 0.96 | 4.7904 | 22 | 38.78 | 1.32
0:10 | 1:04 | 887 | 869 | 68 | 71 | 59 | 23 | 0.25 | 4 | 0.22 | 4.97 | 0.97 | 4.8209 | 22 | 38.78 | 1.32
0:10 | 1:04 | 887 | 870 | 68 | 71 | 59 | 23 | 0.25 | 4 | 0.22 | 4.97 | 0.97 | 4.8209 | 22 | 38.78 | 1.32
0:10 | 1:04 | 890 | 872 | 68 | 71 | 59 | 23 | 0.25 | 5 | 0.22 | 5.02 | 0.98 | 4.9196 | 22 | 38.79 | 1.33
0:10 | 1:04 | 892 | 874 | 68 | 71 | 59 | 23 | 0.25 | 5 | 0.37 | 4.96 | 0.96 | 4.7616 | 22 | 38.8 | 1.34
0:10 | 1:04 | 892 | 876 | 69 | 71 | 59 | 24 | 0.25 | 5 | 0.37 | 4.93 | 0.95 | 4.6835 | 22 | 38.81 | 1.35
0:10 | 1:04 | 895 | 878 | 69 | 72 | 60 | 24 | 0.25 | 4 | 0.37 | 5.03 | 0.99 | 4.9797 | 22 | 38.82 | 1.36
0:10 | 1:04 | 897 | 879 | 69 | 72 | 60 | 24 | 0.25 | 4 | 0.37 | 5 | 0.96 | 4.8 | 22 | 38.82 | 1.36
0:10 | 1:04 | 897 | 880 | 69 | 72 | 60 | 23 | 0.25 | 4 | 0.49 | 4.98 | 0.96 | 4.7808 | 22 | 38.83 | 1.37
0:10 | 1:04 | 900 | 883 | 69 | 72 | 60 | 24 | 0.25 | 4 | 0.49 | 5.05 | 0.99 | 4.9995 | 22 | 38.84 | 1.38
0:10 | 1:04 | 902 | 884 | 69 | 72 | 60 | 24 | 0.25 | 4 | 0.49 | 5.02 | 0.97 | 4.8694 | 22 | 38.85 | 1.39
0:10 | 1:05 | 902 | 886 | 70 | 72 | 60 | 24 | 0.25 | 4 | 0.47 | 4.96 | 0.97 | 4.8112 | 22 | 38.86 | 1.4
0:10 | 1:05 | 905 | 887 | 70 | 72 | 60 | 24 | 0.25 | 4 | 0.47 | 5.03 | 1 | 5.03 | 22 | 38.86 | 1.4
0:10 | 1:05 | 907 | 889 | 70 | 72 | 60 | 24 | 0.25 | 4 | 0.47 | 5.01 | 0.98 | 4.9098 | 22 | 38.87 | 1.41
0:10 | 1:05 | 910 | 891 | 70 | 73 | 60 | 24 | 0.25 | 5 | 0.47 | 4.98 | 0.97 | 4.8306 | 22 | 38.88 | 1.42
0:10 | 1:05 | 910 | 892 | 70 | 73 | 60 | 24 | 0.25 | 5 | 0.45 | 4.98 | 0.97 | 4.8306 | 22 | 38.89 | 1.43
0:11 | 1:05 | 912 | 894 | 70 | 73 | 60 | 24 | 0.25 | 5 | 0.45 | 5.05 | 0.98 | 4.949 | 22 | 38.89 | 1.43
0:11 | 1:05 | 914 | 896 | 70 | 73 | 61 | 24 | 0.25 | 5 | 0.45 | 5.02 | 0.97 | 4.8694 | 22 | 38.9 | 1.44
0:11 | 1:05 | 917 | 897 | 70 | 73 | 61 | 24 | 0.25 | 4 | 0.37 | 5.02 | 0.97 | 4.8694 | 22 | 38.9 | 1.44
0:11 | 1:05 | 917 | 897 | 70 | 73 | 61 | 24 | 0.25 | 4 | 0.37 | 5.02 | 0.98 | 4.9196 | 22 | 38.91 | 1.45
0:11 | 1:05 | 919 | 901 | 70 | 73 | 61 | 24 | 0.25 | 4 | 0.37 | 5.02 | 0.99 | 4.9698 | 22 | 38.91 | 1.45
0:11 | 1:05 | 919 | 901 | 71 | 73 | 61 | 24 | 0.25 | 4 | 0.37 | 5.02 | 0.99 | 4.9698 | 22 | 38.91 | 1.45
0:11 | 1:05 | 921 | 902 | 71 | 73 | 61 | 24 | 0.25 | 4 | 0.29 | 5 | 0.98 | 4.9 | 22 | 38.92 | 1.46
0:11 | 1:05 | 924 | 906 | 71 | 73 | 61 | 24 | 0.25 | 5 | 0.29 | 5.06 | 1 | 5.06 | 22 | 38.92 | 1.46
0:11 | 1:05 | 924 | 906 | 71 | 74 | 61 | 24 | 0.25 | 5 | 0.29 | 5.06 | 1 | 5.06 | 22 | 38.93 | 1.47
0:11 | 1:05 | 926 | 908 | 71 | 74 | 61 | 24 | 0.25 | 5 | 0.24 | 5.09 | 0.98 | 4.9882 | 22 | 38.94 | 1.48
0:11 | 1:05 | 929 | 909 | 71 | 74 | 61 | 24 | 0.25 | 4 | 0.24 | 5.01 | 1 | 5.01 | 22 | 38.96 | 1.5
0:11 | 1:05 | 929 | 911 | 71 | 74 | 61 | 24 | 0.25 | 4 | 0.24 | 5.01 | 1 | 5.01 | 22 | 38.96 | 1.5
0:11 | 1:05 | 931 | 913 | 71 | 74 | 61 | 24 | 0.25 | 4 | 0.74 | 5.07 | 0.99 | 5.0193 | 22 | 38.97 | 1.51
0:11 | 1:05 | 933 | 914 | 71 | 74 | 62 | 24 | 0.25 | 4 | 0.74 | 5.02 | 0.98 | 4.9196 | 22 | 38.98 | 1.52
0:11 | 1:05 | 936 | 916 | 71 | 74 | 62 | 24 | 0.25 | 4 | 0.74 | 4.99 | 0.98 | 4.8902 | 22 | 38.98 | 1.52
0:11 | 1:05 | 936 | 918 | 72 | 74 | 62 | 24 | 0.25 | 4 | 0.36 | 5.06 | 1.01 | 5.1106 | 22 | 38.99 | 1.53
0:11 | 1:05 | 938 | 919 | 72 | 74 | 62 | 24 | 0.25 | 4 | 0.36 | 5.07 | 1 | 5.07 | 22 | 38.99 | 1.53
0:11 | 1:05 | 941 | 921 | 72 | 74 | 62 | 24 | 0.25 | 4 | 0.36 | 5.06 | 1 | 5.06 | 22 | 39 | 1.54
0:11 | 1:05 | 943 | 923 | 72 | 74 | 62 | 24 | 0.25 | 4 | 0.36 | 5.04 | 1 | 5.04 | 22 | 39.01 | 1.55
0:11 | 1:05 | 943 | 925 | 72 | 74 | 62 | 24 | 0.25 | 4 | 0.35 | 5.08 | 1.01 | 5.1308 | 22 | 39.02 | 1.56
0:11 | 1:05 | 946 | 926 | 72 | 75 | 62 | 24 | 0.25 | 5 | 0.35 | 5.04 | 1 | 5.04 | 22 | 39.03 | 1.57
0:11 | 1:05 | 948 | 927 | 72 | 75 | 62 | 24 | 0.25 | 5 | 0.35 | 5.01 | 0.99 | 4.9599 | 22 | 39.05 | 1.59
0:11 | 1:05 | 948 | 929 | 72 | 75 | 62 | 24 | 0.25 | 4 | 0.75 | 5.07 | 1.02 | 5.1714 | 22 | 39.06 | 1.6
0:11 | 1:05 | 950 | 931 | 72 | 75 | 63 | 24 | 0.25 | 4 | 0.75 | 5.06 | 1 | 5.06 | 22 | 39.07 | 1.61
0:11 | 1:05 | 953 | 932 | 73 | 75 | 63 | 24 | 0.25 | 4 | 0.75 | 5.05 | 1 | 5.05 | 22 | 39.09 | 1.63
0:11 | 1:05 | 953 | 934 | 73 | 75 | 63 | 24 | 0.25 | 4 | 0.75 | 5.07 | 1.02 | 5.1714 | 22 | 39.1 | 1.64
0:11 | 1:05 | 955 | 936 | 73 | 75 | 63 | 24 | 0.25 | 5 | 0.84 | 5.11 | 1.03 | 5.2633 | 22 | 39.11 | 1.65
0:11 | 1:05 | 957 | 938 | 73 | 75 | 63 | 24 | 0.25 | 4 | 0.84 | 5.05 | 1.01 | 5.1005 | 22 | 39.12 | 1.66
0:11 | 1:05 | 957 | 939 | 73 | 75 | 63 | 24 | 0.25 | 4 | 0.84 | 5.02 | 1 | 5.02 | 22 | 39.13 | 1.67
0:11 | 1:05 | 960 | 940 | 73 | 75 | 63 | 24 | 0.25 | 5 | 0.56 | 5.08 | 1.02 | 5.1816 | 22 | 39.14 | 1.68
0:11 | 1:05 | 962 | 940 | 73 | 76 | 63 | 24 | 0.25 | 5 | 0.56 | 5.06 | 1.01 | 5.1106 | 22 | 39.15 | 1.69
0:11 | 1:05 | 962 | 944 | 73 | 76 | 63 | 24 | 0.25 | 4 | 0.56 | 5.02 | 1 | 5.02 | 22 | 39.16 | 1.7
0:11 | 1:05 | 964 | 945 | 74 | 76 | 63 | 24 | 0.25 | 4 | 0.5 | 5.08 | 1.03 | 5.2324 | 22 | 39.16 | 1.7
0:11 | 1:05 | 967 | 945 | 74 | 76 | 64 | 24 | 0.25 | 4 | 0.5 | 5.08 | 1.02 | 5.1816 | 22 | 39.17 | 1.71
0:11 | 1:05 | 967 | 949 | 74 | 76 | 64 | 24 | 0.25 | 5 | 0.5 | 5.07 | 1.01 | 5.1207 | 22 | 39.19 | 1.73
0:11 | 1:05 | 969 | 951 | 74 | 76 | 64 | 24 | 0.25 | 4 | 0.73 | 5.02 | 1.01 | 5.0702 | 22 | 39.2 | 1.74
0:11 | 1:05 | 972 | 951 | 74 | 76 | 64 | 24 | 0.25 | 4 | 0.73 | 5.02 | 1.01 | 5.0702 | 22 | 39.21 | 1.75
0:11 | 1:05 | 975 | 953 | 74 | 76 | 64 | 24 | 0.25 | 5 | 0.73 | 5.1 | 1.02 | 5.202 | 22 | 39.23 | 1.77
0:11 | 1:05 | 975 | 956 | 74 | 76 | 64 | 24 | 0.25 | 4 | 0.73 | 5.02 | 1.01 | 5.0702 | 22 | 39.26 | 1.8
0:11 | 1:05 | 977 | 956 | 74 | 76 | 64 | 24 | 0.25 | 4 | 1.09 | 5.02 | 1.01 | 5.0702 | 22 | 39.27 | 1.81
0:11 | 1:05 | 979 | 959 | 74 | 77 | 64 | 24 | 0.25 | 4 | 1.09 | 5.05 | 1.01 | 5.1005 | 22 | 39.29 | 1.83
0:11 | 1:05 | 979 | 960 | 74 | 77 | 64 | 24 | 0.25 | 4 | 1.09 | 5.03 | 1 | 5.03 | 22 | 39.3 | 1.84
0:11 | 1:05 | 982 | 960 | 74 | 77 | 64 | 24 | 0.25 | 5 | 0.79 | 5.03 | 1.03 | 5.1809 | 22 | 39.31 | 1.85
0:11 | 1:05 | 984 | 964 | 75 | 77 | 65 | 24 | 0.25 | 5 | 0.79 | 5.11 | 1.02 | 5.2122 | 22 | 39.32 | 1.86
0:11 | 1:05 | 984 | 964 | 75 | 77 | 65 | 24 | 0.25 | 5 | 0.79 | 5.11 | 1.02 | 5.2122 | 22 | 39.33 | 1.87
0:11 | 1:05 | 986 | 965 | 75 | 77 | 65 | 24 | 0.26 | 5 | 0.79 | 5.08 | 1.01 | 5.1308 | 22 | 39.35 | 1.89
0:11 | 1:05 | 988 | 967 | 75 | 77 | 65 | 24 | 0.26 | 5 | 0.77 | 5.1 | 1.05 | 5.355 | 22 | 39.37 | 1.91
0:11 | 1:05 | 988 | 968 | 75 | 77 | 65 | 24 | 0.26 | 5 | 0.77 | 5.1 | 1.05 | 5.355 | 22 | 39.38 | 1.92
0:11 | 1:05 | 991 | 970 | 75 | 77 | 65 | 24 | 0.26 | 4 | 0.77 | 5.1 | 1.03 | 5.253 | 22 | 39.41 | 1.95
0:11 | 1:05 | 993 | 971 | 75 | 77 | 65 | 24 | 0.26 | 5 | 1.29 | 5.05 | 1.04 | 5.252 | 22 | 39.43 | 1.97
0:11 | 1:05 | 993 | 973 | 75 | 78 | 65 | 24 | 0.26 | 5 | 1.29 | 5.1 | 1.04 | 5.304 | 22 | 39.45 | 1.99
0:11 | 1:05 | 996 | 975 | 76 | 78 | 65 | 24 | 0.26 | 4 | 1.29 | 5.16 | 1.05 | 5.418 | 22 | 39.46 | 2
0:11 | 1:05 | 998 | 977 | 76 | 78 | 65 | 24 | 0.26 | 4 | 1.02 | 5.1 | 1.02 | 5.202 | 22 | 39.48 | 2.02
0:11 | 1:05 | 1001 | 978 | 76 | 78 | 66 | 24 | 0.26 | 4 | 1.02 | 5.09 | 1.02 | 5.1918 | 22 | 39.5 | 2.04
0:11 | 1:05 | 1001 | 979 | 76 | 78 | 66 | 24 | 0.26 | 4 | 1.02 | 5.15 | 1.03 | 5.3045 | 22 | 39.52 | 2.06
0:11 | 1:06 | 1003 | 981 | 76 | 78 | 66 | 24 | 0.26 | 4 | 1.02 | 5.08 | 1.03 | 5.2324 | 22 | 39.53 | 2.07
0:11 | 1:06 | 1006 | 983 | 76 | 78 | 66 | 24 | 0.26 | 4 | 1.07 | 5.06 | 1.02 | 5.1612 | 22 | 39.56 | 2.1
0:11 | 1:06 | 1006 | 985 | 76 | 78 | 66 | 24 | 0.26 | 4 | 1.07 | 5.09 | 1.04 | 5.2936 | 22 | 39.58 | 2.12
0:11 | 1:06 | 1008 | 986 | 76 | 78 | 66 | 24 | 0.27 | 5 | 1.07 | 5.09 | 1.04 | 5.2936 | 22 | 39.59 | 2.13
0:12 | 1:06 | 1011 | 988 | 76 | 79 | 66 | 24 | 0.27 | 5 | 1.15 | 5.07 | 1.03 | 5.2221 | 22 | 39.61 | 2.15
0:12 | 1:06 | 1011 | 990 | 76 | 79 | 66 | 24 | 0.27 | 5 | 1.15 | 5.1 | 1.05 | 5.355 | 22 | 39.64 | 2.18
0:12 | 1:06 | 1013 | 991 | 76 | 79 | 66 | 24 | 0.27 | 5 | 1.15 | 5.14 | 1.04 | 5.3456 | 22 | 39.65 | 2.19
0:12 | 1:06 | 1015 | 993 | 77 | 79 | 67 | 24 | 0.27 | 5 | 1.21 | 5.12 | 1.03 | 5.2736 | 22 | 39.67 | 2.21
0:12 | 1:06 | 1018 | 995 | 77 | 79 | 67 | 24 | 0.27 | 5 | 1.21 | 5.09 | 1.04 | 5.2936 | 22 | 39.7 | 2.24
0:12 | 1:06 | 1018 | 996 | 77 | 79 | 67 | 24 | 0.27 | 5 | 1.21 | 5.14 | 1.06 | 5.4484 | 22 | 39.71 | 2.25
0:12 | 1:06 | 1020 | 998 | 77 | 79 | 67 | 24 | 0.27 | 5 | 1.21 | 5.11 | 1.04 | 5.3144 | 22 | 39.74 | 2.28
0:12 | 1:06 | 1022 | 999 | 77 | 79 | 67 | 24 | 0.28 | 5 | 1.24 | 5.1 | 1.04 | 5.304 | 22 | 39.76 | 2.3
0:12 | 1:06 | 1022 | 1001 | 77 | 79 | 67 | 24 | 0.28 | 4 | 1.24 | 5.18 | 1.06 | 5.4908 | 22 | 39.78 | 2.32
0:12 | 1:06 | 1025 | 1003 | 77 | 79 | 67 | 24 | 0.28 | 5 | 1.24 | 5.12 | 1.05 | 5.376 | 22 | 39.81 | 2.35
0:12 | 1:06 | 1027 | 1005 | 77 | 80 | 67 | 24 | 0.28 | 5 | 1.29 | 5.08 | 1.04 | 5.2832 | 22 | 39.83 | 2.37
0:12 | 1:06 | 1027 | 1006 | 78 | 80 | 67 | 24 | 0.28 | 5 | 1.29 | 5.13 | 1.06 | 5.4378 | 22 | 39.85 | 2.39
0:12 | 1:06 | 1030 | 1007 | 78 | 80 | 68 | 24 | 0.28 | 5 | 1.29 | 5.13 | 1.06 | 5.4378 | 22 | 39.87 | 2.41
0:12 | 1:06 | 1030 | 1009 | 78 | 80 | 68 | 24 | 0.28 | 5 | 1.29 | 5.09 | 1.04 | 5.2936 | 22 | 39.89 | 2.43
0:12 | 1:06 | 1032 | 1011 | 78 | 80 | 68 | 24 | 0.28 | 5 | 1.38 | 5.1 | 1.05 | 5.355 | 22 | 39.92 | 2.46
0:12 | 1:06 | 1034 | 1012 | 78 | 80 | 68 | 24 | 0.28 | 5 | 1.38 | 5.15 | 1.07 | 5.5105 | 22 | 39.94 | 2.48
0:12 | 1:06 | 1037 | 1014 | 78 | 80 | 68 | 24 | 0.28 | 5 | 1.38 | 5.14 | 1.05 | 5.397 | 22 | 39.96 | 2.5
0:12 | 1:06 | 1037 | 1015 | 78 | 80 | 68 | 25 | 0.28 | 5 | 1.42 | 5.11 | 1.05 | 5.3655 | 22 | 39.99 | 2.53
0:12 | 1:06 | 1039 | 1017 | 78 | 80 | 68 | 24 | 0.29 | 5 | 1.42 | 5.11 | 1.07 | 5.4677 | 22 | 40.02 | 2.56
0:12 | 1:06 | 1041 | 1018 | 78 | 80 | 68 | 24 | 0.29 | 5 | 1.42 | 5.13 | 1.07 | 5.4891 | 22 | 40.03 | 2.57
0:12 | 1:06 | 1044 | 1021 | 79 | 81 | 68 | 25 | 0.29 | 5 | 1.34 | 5.12 | 1.06 | 5.4272 | 22 | 40.06 | 2.6
0:12 | 1:06 | 1044 | 1022 | 79 | 81 | 69 | 25 | 0.29 | 5 | 1.34 | 5.1 | 1.07 | 5.457 | 22 | 40.09 | 2.63
0:12 | 1:06 | 1046 | 1024 | 79 | 81 | 69 | 25 | 0.29 | 5 | 1.34 | 5.14 | 1.08 | 5.5512 | 22 | 40.1 | 2.64
0:12 | 1:06 | 1048 | 1025 | 79 | 81 | 69 | 24 | 0.29 | 5 | 1.41 | 5.14 | 1.07 | 5.4998 | 22 | 40.13 | 2.67
0:12 | 1:06 | 1048 | 1025 | 79 | 81 | 69 | 25 | 0.29 | 5 | 1.41 | 5.14 | 1.07 | 5.4998 | 22 | 40.14 | 2.68
0:12 | 1:06 | 1051 | 1029 | 79 | 81 | 69 | 25 | 0.29 | 5 | 1.41 | 5.19 | 1.1 | 5.709 | 22 | 40.17 | 2.71
0:12 | 1:06 | 1054 | 1030 | 79 | 81 | 69 | 25 | 0.29 | 5 | 1.41 | 5.14 | 1.07 | 5.4998 | 22 | 40.2 | 2.74
0:12 | 1:06 | 1054 | 1030 | 79 | 81 | 69 | 25 | 0.29 | 5 | 1.31 | 5.12 | 1.07 | 5.4784 | 22 | 40.21 | 2.75
0:12 | 1:06 | 1056 | 1033 | 79 | 81 | 69 | 25 | 0.3 | 5 | 1.31 | 5.15 | 1.09 | 5.6135 | 22 | 40.24 | 2.78
0:12 | 1:06 | 1058 | 1035 | 80 | 81 | 70 | 25 | 0.3 | 5 | 1.31 | 5.14 | 1.08 | 5.5512 | 22 | 40.27 | 2.81
0:12 | 1:06 | 1058 | 1037 | 80 | 82 | 70 | 25 | 0.3 | 5 | 1.32 | 5.12 | 1.08 | 5.5296 | 22 | 40.28 | 2.82
0:12 | 1:06 | 1061 | 1038 | 80 | 82 | 70 | 25 | 0.3 | 5 | 1.32 | 5.16 | 1.09 | 5.6244 | 22 | 40.31 | 2.85
0:12 | 1:06 | 1063 | 1040 | 80 | 82 | 70 | 25 | 0.3 | 5 | 1.32 | 5.19 | 1.11 | 5.7609 | 22 | 40.33 | 2.87
0:12 | 1:06 | 1063 | 1042 | 80 | 82 | 70 | 25 | 0.3 | 5 | 1.32 | 5.17 | 1.08 | 5.5836 | 22 | 40.34 | 2.88
0:12 | 1:06 | 1066 | 1043 | 80 | 82 | 70 | 25 | 0.3 | 5 | 1.25 | 5.14 | 1.08 | 5.5512 | 22 | 40.37 | 2.91
0:12 | 1:06 | 1068 | 1043 | 80 | 82 | 70 | 25 | 0.3 | 5 | 1.25 | 5.14 | 1.11 | 5.7054 | 22 | 40.38 | 2.92
0:12 | 1:06 | 1068 | 1045 | 80 | 82 | 70 | 25 | 0.3 | 5 | 1.25 | 5.18 | 1.09 | 5.6462 | 22 | 40.41 | 2.95
0:12 | 1:06 | 1071 | 1048 | 80 | 82 | 70 | 25 | 0.3 | 5 | 1.25 | 5.13 | 1.08 | 5.5404 | 22 | 40.43 | 2.97
0:12 | 1:06 | 1073 | 1048 | 80 | 82 | 71 | 25 | 0.3 | 5 | 1.25 | 5.13 | 1.08 | 5.5404 | 22 | 40.45 | 2.99
0:12 | 1:06 | 1076 | 1052 | 81 | 82 | 71 | 25 | 0.3 | 5 | 1.25 | 5.17 | 1.09 | 5.6353 | 22 | 40.47 | 3.01
0:12 | 1:06 | 1076 | 1053 | 81 | 83 | 71 | 25 | 0.3 | 5 | 1.29 | 5.15 | 1.08 | 5.562 | 22 | 40.5 | 3.04
0:12 | 1:06 | 1078 | 1053 | 81 | 83 | 71 | 25 | 0.3 | 5 | 1.29 | 5.15 | 1.11 | 5.7165 | 22 | 40.51 | 3.05
0:12 | 1:06 | 1080 | 1056 | 81 | 83 | 71 | 25 | 0.3 | 5 | 1.29 | 5.16 | 1.1 | 5.676 | 22 | 40.54 | 3.08
0:12 | 1:06 | 1080 | 1058 | 81 | 83 | 71 | 25 | 0.3 | 5 | 1.42 | 5.16 | 1.09 | 5.6244 | 22 | 40.57 | 3.11
0:12 | 1:06 | 1083 | 1058 | 81 | 83 | 71 | 25 | 0.3 | 5 | 1.42 | 5.18 | 1.12 | 5.8016 | 22 | 40.58 | 3.12
0:12 | 1:06 | 1085 | 1061 | 81 | 83 | 71 | 25 | 0.3 | 5 | 1.42 | 5.19 | 1.11 | 5.7609 | 22 | 40.62 | 3.16
0:12 | 1:06 | 1087 | 1063 | 81 | 83 | 71 | 25 | 0.3 | 5 | 1.42 | 5.17 | 1.1 | 5.687 | 22 | 40.64 | 3.18
0:12 | 1:06 | 1087 | 1064 | 81 | 83 | 71 | 25 | 0.3 | 5 | 1.47 | 5.21 | 1.12 | 5.8352 | 22 | 40.66 | 3.2
0:12 | 1:06 | 1090 | 1065 | 82 | 83 | 72 | 25 | 0.3 | 5 | 1.47 | 5.24 | 1.12 | 5.8688 | 22 | 40.69 | 3.23
0:12 | 1:06 | 1090 | 1065 | 82 | 84 | 72 | 25 | 0.3 | 5 | 1.47 | 5.17 | 1.1 | 5.687 | 22 | 40.71 | 3.25
0:12 | 1:06 | 1092 | 1069 | 82 | 84 | 72 | 25 | 0.3 | 5 | 1.47 | 5.16 | 1.12 | 5.7792 | 22 | 40.74 | 3.28
0:12 | 1:06 | 1095 | 1071 | 82 | 84 | 72 | 25 | 0.3 | 5 | 1.47 | 5.21 | 1.12 | 5.8352 | 22 | 40.76 | 3.3
0:12 | 1:06 | 1095 | 1072 | 82 | 84 | 72 | 25 | 0.3 | 5 | 1.47 | 5.18 | 1.11 | 5.7498 | 22 | 40.78 | 3.32
0:12 | 1:06 | 1097 | 1074 | 82 | 84 | 72 | 25 | 0.3 | 5 | 1.47 | 5.16 | 1.12 | 5.7792 | 22 | 40.8 | 3.34
0:12 | 1:06 | 1100 | 1076 | 82 | 84 | 72 | 25 | 0.3 | 5 | 1.36 | 5.19 | 1.12 | 5.8128 | 22 | 40.83 | 3.37
0:12 | 1:06 | 1102 | 1076 | 82 | 84 | 72 | 25 | 0.3 | 5 | 1.36 | 5.25 | 1.12 | 5.88 | 22 | 40.84 | 3.38
0:12 | 1:07 | 1102 | 1079 | 83 | 84 | 73 | 25 | 0.3 | 5 | 1.36 | 5.2 | 1.11 | 5.772 | 22 | 40.86 | 3.4
0:12 | 1:07 | 1104 | 1081 | 83 | 84 | 73 | 25 | 0.3 | 5 | 1.12 | 5.21 | 1.14 | 5.9394 | 22 | 40.89 | 3.43
0:12 | 1:07 | 1107 | 1082 | 83 | 84 | 73 | 25 | 0.3 | 5 | 1.12 | 5.22 | 1.13 | 5.8986 | 22 | 40.9 | 3.44
0:12 | 1:07 | 1107 | 1084 | 83 | 85 | 73 | 25 | 0.3 | 5 | 1.12 | 5.15 | 1.11 | 5.7165 | 22 | 40.92 | 3.46
0:12 | 1:07 | 1109 | 1086 | 83 | 85 | 73 | 25 | 0.3 | 5 | 1.13 | 5.14 | 1.11 | 5.7054 | 22 | 40.94 | 3.48
0:13 | 1:07 | 1112 | 1086 | 83 | 85 | 73 | 25 | 0.3 | 5 | 1.13 | 5.14 | 1.11 | 5.7054 | 22 | 40.96 | 3.5
0:13 | 1:07 | 1114 | 1089 | 83 | 85 | 73 | 25 | 0.3 | 5 | 1.13 | 5.2 | 1.12 | 5.824 | 22 | 40.98 | 3.52
0:13 | 1:07 | 1114 | 1089 | 83 | 85 | 73 | 25 | 0.3 | 5 | 1.13 | 5.2 | 1.12 | 5.824 | 22 | 40.99 | 3.53
0:13 | 1:07 | 1117 | 1091 | 83 | 85 | 73 | 25 | 0.3 | 5 | 1.26 | 5.14 | 1.13 | 5.8082 | 22 | 41.02 | 3.56
0:13 | 1:07 | 1119 | 1092 | 84 | 85 | 74 | 25 | 0.3 | 5 | 1.26 | 5.21 | 1.13 | 5.8873 | 22 | 41.04 | 3.58
0:13 | 1:07 | 1119 | 1094 | 84 | 85 | 74 | 25 | 0.3 | 5 | 1.26 | 5.21 | 1.13 | 5.8873 | 22 | 41.06 | 3.6
0:13 | 1:07 | 1121 | 1095 | 84 | 85 | 74 | 25 | 0.3 | 5 | 1.25 | 5.16 | 1.12 | 5.7792 | 22 | 41.08 | 3.62
0:13 | 1:07 | 1124 | 1097 | 84 | 86 | 74 | 25 | 0.3 | 5 | 1.25 | 5.15 | 1.11 | 5.7165 | 22 | 41.11 | 3.65
0:13 | 1:07 | 1124 | 1099 | 84 | 86 | 74 | 25 | 0.3 | 5 | 1.25 | 5.21 | 1.13 | 5.8873 | 22 | 41.12 | 3.66
0:13 | 1:07 | 1126 | 1100 | 84 | 86 | 74 | 25 | 0.29 | 5 | 1.23 | 5.26 | 1.13 | 5.9438 | 22 | 41.15 | 3.69
0:13 | 1:07 | 1129 | 1102 | 84 | 86 | 74 | 25 | 0.29 | 5 | 1.23 | 5.18 | 1.13 | 5.8534 | 22 | 41.17 | 3.71
0:13 | 1:07 | 1129 | 1103 | 85 | 86 | 74 | 25 | 0.29 | 5 | 1.23 | 5.24 | 1.15 | 6.026 | 22 | 41.18 | 3.72
0:13 | 1:07 | 1131 | 1104 | 85 | 86 | 74 | 25 | 0.29 | 5 | 1.23 | 5.21 | 1.14 | 5.9394 | 22 | 41.21 | 3.75
0:13 | 1:07 | 1131 | 1106 | 85 | 86 | 74 | 25 | 0.29 | 5 | 1.2 | 5.17 | 1.13 | 5.8421 | 22 | 41.22 | 3.76
0:13 | 1:07 | 1134 | 1107 | 85 | 86 | 74 | 25 | 0.29 | 5 | 1.2 | 5.22 | 1.15 | 6.003 | 22 | 41.24 | 3.78
0:13 | 1:07 | 1136 | 1109 | 85 | 86 | 75 | 25 | 0.29 | 5 | 1.2 | 5.24 | 1.14 | 5.9736 | 22 | 41.26 | 3.8
0:13 | 1:07 | 1139 | 1111 | 85 | 87 | 75 | 25 | 0.29 | 5 | 1.2 | 5.2 | 1.13 | 5.876 | 22 | 41.27 | 3.81
0:13 | 1:07 | 1139 | 1113 | 85 | 87 | 75 | 25 | 0.29 | 5 | 1.08 | 5.18 | 1.12 | 5.8016 | 22 | 41.29 | 3.83
0:13 | 1:07 | 1141 | 1114 | 85 | 87 | 75 | 25 | 0.29 | 5 | 1.08 | 5.23 | 1.15 | 6.0145 | 22 | 41.31 | 3.85
0:13 | 1:07 | 1143 | 1115 | 85 | 87 | 75 | 25 | 0.29 | 5 | 1.08 | 5.22 | 1.14 | 5.9508 | 22 | 41.32 | 3.86
0:13 | 1:07 | 1145 | 1117 | 86 | 87 | 75 | 25 | 0.29 | 5 | 0.99 | 5.2 | 1.14 | 5.928 | 22 | 41.35 | 3.89
0:13 | 1:07 | 1145 | 1119 | 86 | 87 | 75 | 25 | 0.29 | 5 | 0.99 | 5.19 | 1.16 | 6.0204 | 22 | 41.36 | 3.9
0:13 | 1:07 | 1148 | 1121 | 86 | 87 | 75 | 25 | 0.28 | 5 | 0.99 | 5.25 | 1.15 | 6.0375 | 22 | 41.37 | 3.91
0:13 | 1:07 | 1151 | 1122 | 86 | 87 | 76 | 25 | 0.28 | 5 | 1.02 | 5.24 | 1.14 | 5.9736 | 22 | 41.4 | 3.94
0:13 | 1:07 | 1151 | 1124 | 86 | 88 | 76 | 25 | 0.28 | 5 | 1.02 | 5.18 | 1.14 | 5.9052 | 22 | 41.42 | 3.96
0:13 | 1:07 | 1153 | 1125 | 86 | 88 | 76 | 25 | 0.28 | 5 | 1.02 | 5.23 | 1.15 | 6.0145 | 22 | 41.43 | 3.97
0:13 | 1:07 | 1155 | 1127 | 86 | 88 | 76 | 25 | 0.28 | 5 | 0.99 | 5.19 | 1.14 | 5.9166 | 22 | 41.45 | 3.99
0:13 | 1:07 | 1155 | 1127 | 86 | 88 | 76 | 25 | 0.28 | 5 | 0.99 | 5.16 | 1.13 | 5.8308 | 22 | 41.46 | 4
0:13 | 1:07 | 1158 | 1130 | 86 | 88 | 76 | 26 | 0.28 | 5 | 0.99 | 5.26 | 1.16 | 6.1016 | 22 | 41.48 | 4.02
0:13 | 1:07 | 1160 | 1132 | 87 | 88 | 76 | 26 | 0.28 | 5 | 0.99 | 5.23 | 1.15 | 6.0145 | 22 | 41.5 | 4.04
0:13 | 1:07 | 1160 | 1132 | 87 | 88 | 76 | 25 | 0.28 | 5 | 1.07 | 5.21 | 1.15 | 5.9915 | 22 | 41.51 | 4.05
0:13 | 1:07 | 1162 | 1135 | 87 | 88 | 76 | 26 | 0.28 | 5 | 1.07 | 5.23 | 1.17 | 6.1191 | 22 | 41.53 | 4.07
0:13 | 1:07 | 1165 | 1136 | 87 | 88 | 77 | 26 | 0.28 | 5 | 1.07 | 5.28 | 1.16 | 6.1248 | 22 | 41.55 | 4.09
0:13 | 1:07 | 1165 | 1136 | 87 | 88 | 77 | 26 | 0.28 | 5 | 0.93 | 5.28 | 1.16 | 6.1248 | 22 | 41.56 | 4.1
0:13 | 1:07 | 1167 | 1140 | 87 | 89 | 77 | 26 | 0.28 | 5 | 0.93 | 5.23 | 1.15 | 6.0145 | 22 | 41.57 | 4.11
0:13 | 1:07 | 1169 | 1142 | 87 | 89 | 77 | 26 | 0.27 | 4 | 0.93 | 5.25 | 1.17 | 6.1425 | 22 | 41.59 | 4.13
0:13 | 1:07 | 1169 | 1142 | 87 | 89 | 77 | 26 | 0.27 | 4 | 0.93 | 5.25 | 1.16 | 6.09 | 22 | 41.6 | 4.14
0:13 | 1:07 | 1172 | 1143 | 88 | 89 | 77 | 26 | 0.27 | 5 | 0.84 | 5.27 | 1.16 | 6.1132 | 22 | 41.62 | 4.16
0:13 | 1:07 | 1174 | 1145 | 88 | 89 | 77 | 26 | 0.27 | 5 | 0.84 | 5.26 | 1.16 | 6.1016 | 22 | 41.63 | 4.17
0:13 | 1:07 | 1177 | 1147 | 88 | 89 | 77 | 26 | 0.27 | 5 | 0.84 | 5.26 | 1.16 | 6.1016 | 22 | 41.65 | 4.19
0:13 | 1:07 | 1177 | 1149 | 88 | 89 | 78 | 26 | 0.27 | 4 | 1.11 | 5.29 | 1.17 | 6.1893 | 22 | 41.68 | 4.22
0:13 | 1:07 | 1179 | 1150 | 88 | 89 | 78 | 26 | 0.27 | 5 | 1.11 | 5.25 | 1.17 | 6.1425 | 22 | 41.7 | 4.24
0:13 | 1:07 | 1182 | 1152 | 88 | 89 | 78 | 26 | 0.27 | 5 | 1.11 | 5.23 | 1.16 | 6.0668 | 22 | 41.72 | 4.26
0:13 | 1:07 | 1182 | 1154 | 88 | 90 | 78 | 26 | 0.27 | 4 | 1.29 | 5.24 | 1.17 | 6.1308 | 22 | 41.74 | 4.28
0:13 | 1:07 | 1184 | 1156 | 88 | 90 | 78 | 26 | 0.27 | 5 | 1.29 | 5.29 | 1.19 | 6.2951 | 22 | 41.75 | 4.29
0:13 | 1:07 | 1186 | 1158 | 88 | 90 | 78 | 26 | 0.26 | 5 | 1.29 | 5.28 | 1.17 | 6.1776 | 22 | 41.76 | 4.3
0:13 | 1:07 | 1189 | 1159 | 89 | 90 | 78 | 26 | 0.26 | 4 | 0.82 | 5.24 | 1.16 | 6.0784 | 22 | 41.78 | 4.32
0:13 | 1:07 | 1189 | 1159 | 89 | 90 | 78 | 26 | 0.26 | 4 | 0.82 | 5.24 | 1.18 | 6.1832 | 22 | 41.79 | 4.33
0:13 | 1:07 | 1191 | 1161 | 89 | 90 | 78 | 26 | 0.26 | 4 | 0.82 | 5.23 | 1.19 | 6.2237 | 22 | 41.81 | 4.35
0:13 | 1:07 | 1194 | 1164 | 89 | 90 | 79 | 26 | 0.26 | 4 | 0.82 | 5.26 | 1.17 | 6.1542 | 22 | 41.82 | 4.36
0:13 | 1:07 | 1194 | 1164 | 89 | 90 | 79 | 26 | 0.26 | 4 | 0.72 | 5.26 | 1.17 | 6.1542 | 22 | 41.83 | 4.37
0:13 | 1:07 | 1196 | 1166 | 89 | 90 | 79 | 26 | 0.26 | 5 | 0.72 | 5.27 | 1.17 | 6.1659 | 22 | 41.85 | 4.39
0:13 | 1:07 | 1196 | 1168 | 89 | 91 | 79 | 26 | 0.26 | 5 | 0.72 | 5.28 | 1.19 | 6.2832 | 22 | 41.86 | 4.4
0:13 | 1:07 | 1198 | 1170 | 90 | 91 | 79 | 26 | 0.26 | 4 | 1.03 | 5.32 | 1.2 | 6.384 | 22 | 41.89 | 4.43
0:13 | 1:07 | 1201 | 1171 | 90 | 91 | 79 | 26 | 0.26 | 4 | 1.03 | 5.29 | 1.19 | 6.2951 | 22 | 41.91 | 4.45
0:13 | 1:08 | 1201 | 1171 | 90 | 91 | 79 | 26 | 0.26 | 4 | 1.03 | 5.26 | 1.18 | 6.2068 | 22 | 41.92 | 4.46
0:13 | 1:08 | 1204 | 1173 | 90 | 91 | 79 | 26 | 0.25 | 4 | 1.03 | 5.32 | 1.2 | 6.384 | 22 | 41.94 | 4.48
0:13 | 1:08 | 1206 | 1175 | 90 | 91 | 79 | 26 | 0.25 | 4 | 1.11 | 5.34 | 1.19 | 6.3546 | 22 | 41.96 | 4.5
0:13 | 1:08 | 1208 | 1177 | 90 | 91 | 79 | 26 | 0.25 | 4 | 1.11 | 5.26 | 1.19 | 6.2594 | 22 | 41.96 | 4.5
0:14 | 1:08 | 1208 | 1178 | 90 | 91 | 79 | 26 | 0.25 | 5 | 1.11 | 5.28 | 1.18 | 6.2304 | 22 | 41.98 | 4.52
0:14 | 1:08 | 1211 | 1180 | 90 | 91 | 80 | 26 | 0.25 | 4 | 0.71 | 5.3 | 1.21 | 6.413 | 22 | 41.99 | 4.53
0:14 | 1:08 | 1213 | 1180 | 90 | 92 | 80 | 26 | 0.25 | 4 | 0.71 | 5.3 | 1.21 | 6.413 | 22 | 42 | 4.54
0:14 | 1:08 | 1213 | 1181 | 91 | 92 | 80 | 26 | 0.25 | 4 | 0.71 | 5.27 | 1.2 | 6.324 | 22 | 42.02 | 4.56
0:14 | 1:08 | 1215 | 1185 | 91 | 92 | 80 | 26 | 0.25 | 4 | 0.75 | 5.27 | 1.19 | 6.2713 | 22 | 42.03 | 4.57
0:14 | 1:08 | 1218 | 1185 | 91 | 92 | 80 | 26 | 0.25 | 4 | 0.75 | 5.27 | 1.19 | 6.2713 | 22 | 42.04 | 4.58
0:14 | 1:08 | 1220 | 1187 | 91 | 92 | 80 | 26 | 0.25 | 4 | 0.75 | 5.32 | 1.21 | 6.4372 | 22 | 42.06 | 4.6
0:14 | 1:08 | 1220 | 1189 | 91 | 92 | 80 | 26 | 0.25 | 4 | 0.75 | 5.36 | 1.21 | 6.4856 | 22 | 42.07 | 4.61
0:14 | 1:08 | 1223 | 1190 | 91 | 92 | 80 | 26 | 0.24 | 4 | 0.91 | 5.32 | 1.2 | 6.384 | 22 | 42.09 | 4.63
0:14 | 1:08 | 1225 | 1192 | 91 | 92 | 81 | 26 | 0.24 | 4 | 0.91 | 5.25 | 1.22 | 6.405 | 22 | 42.11 | 4.65
0:14 | 1:08 | 1225 | 1194 | 91 | 92 | 81 | 26 | 0.24 | 4 | 0.91 | 5.36 | 1.22 | 6.5392 | 22 | 42.13 | 4.67
0:14 | 1:08 | 1227 | 1195 | 91 | 92 | 81 | 26 | 0.24 | 4 | 1.02 | 5.32 | 1.21 | 6.4372 | 22 | 42.14 | 4.68
0:14 | 1:08 | 1230 | 1198 | 92 | 93 | 81 | 27 | 0.24 | 4 | 1.02 | 5.34 | 1.22 | 6.5148 | 22 | 42.15 | 4.69
0:14 | 1:08 | 1230 | 1198 | 92 | 93 | 81 | 27 | 0.24 | 4 | 1.02 | 5.34 | 1.22 | 6.5148 | 22 | 42.16 | 4.7
0:14 | 1:08 | 1232 | 1200 | 92 | 93 | 81 | 27 | 0.24 | 4 | 0.64 | 5.33 | 1.21 | 6.4493 | 22 | 42.17 | 4.71
0:14 | 1:08 | 1234 | 1202 | 92 | 93 | 81 | 27 | 0.24 | 4 | 0.64 | 5.32 | 1.22 | 6.4904 | 22 | 42.18 | 4.72
0:14 | 1:08 | 1234 | 1204 | 92 | 93 | 81 | 27 | 0.24 | 4 | 0.64 | 5.32 | 1.22 | 6.4904 | 22 | 42.19 | 4.73
0:14 | 1:08 | 1237 | 1205 | 92 | 93 | 81 | 27 | 0.23 | 4 | 0.64 | 5.37 | 1.23 | 6.6051 | 22 | 42.2 | 4.74
0:14 | 1:08 | 1239 | 1207 | 92 | 93 | 81 | 27 | 0.23 | 4 | 0.58 | 5.36 | 1.23 | 6.5928 | 22 | 42.21 | 4.75
0:14 | 1:08 | 1239 | 1209 | 93 | 94 | 81 | 27 | 0.23 | 4 | 0.58 | 5.31 | 1.22 | 6.4782 | 22 | 42.23 | 4.77
0:14 | 1:08 | 1242 | 1210 | 93 | 94 | 82 | 27 | 0.23 | 4 | 0.58 | 5.34 | 1.24 | 6.6216 | 22 | 42.25 | 4.79
0:14 | 1:08 | 1244 | 1212 | 93 | 94 | 82 | 27 | 0.23 | 4 | 0.94 | 5.32 | 1.22 | 6.4904 | 22 | 42.26 | 4.8
0:14 | 1:08 | 1244 | 1213 | 93 | 94 | 82 | 27 | 0.23 | 4 | 0.94 | 5.31 | 1.21 | 6.4251 | 22 | 42.28 | 4.82
0:14 | 1:08 | 1247 | 1215 | 93 | 94 | 82 | 27 | 0.23 | 4 | 0.94 | 5.33 | 1.24 | 6.6092 | 22 | 42.29 | 4.83
0:14 | 1:08 | 1250 | 1217 | 93 | 94 | 82 | 27 | 0.23 | 4 | 0.94 | 5.34 | 1.22 | 6.5148 | 22 | 42.29 | 4.83
0:14 | 1:08 | 1252 | 1219 | 93 | 94 | 82 | 27 | 0.23 | 4 | 0.68 | 5.33 | 1.21 | 6.4493 | 22 | 42.31 | 4.85
0:14 | 1:08 | 1252 | 1220 | 94 | 94 | 82 | 27 | 0.23 | 4 | 0.68 | 5.36 | 1.23 | 6.5928 | 22 | 42.32 | 4.86
0:14 | 1:08 | 1254 | 1222 | 94 | 94 | 82 | 27 | 0.23 | 4 | 0.68 | 5.38 | 1.23 | 6.6174 | 22 | 42.32 | 4.86
0:14 | 1:08 | 1257 | 1223 | 94 | 95 | 83 | 27 | 0.22 | 4 | 0.5 | 5.34 | 1.22 | 6.5148 | 22 | 42.33 | 4.87
0:14 | 1:08 | 1259 | 1225 | 94 | 95 | 83 | 27 | 0.22 | 4 | 0.5 | 5.31 | 1.22 | 6.4782 | 22 | 42.34 | 4.88
0:14 | 1:08 | 1259 | 1227 | 94 | 95 | 83 | 27 | 0.22 | 4 | 0.5 | 5.33 | 1.24 | 6.6092 | 22 | 42.35 | 4.89
0:14 | 1:08 | 1262 | 1228 | 94 | 95 | 83 | 27 | 0.22 | 4 | 0.53 | 5.31 | 1.23 | 6.5313 | 22 | 42.36 | 4.9
0:14 | 1:08 | 1262 | 1228 | 94 | 95 | 83 | 27 | 0.22 | 4 | 0.53 | 5.31 | 1.21 | 6.4251 | 22 | 42.37 | 4.91
0:14 | 1:08 | 1264 | 1231 | 94 | 95 | 83 | 27 | 0.22 | 4 | 0.53 | 5.29 | 1.22 | 6.4538 | 22 | 42.39 | 4.93
0:14 | 1:08 | 1266 | 1233 | 94 | 95 | 83 | 27 | 0.22 | 4 | 0.67 | 5.38 | 1.23 | 6.6174 | 22 | 42.4 | 4.94
0:14 | 1:08 | 1266 | 1233 | 95 | 95 | 83 | 27 | 0.22 | 4 | 0.67 | 5.38 | 1.23 | 6.6174 | 22 | 42.4 | 4.94
0:14 | 1:08 | 1268 | 1236 | 95 | 95 | 83 | 27 | 0.22 | 4 | 0.67 | 5.32 | 1.22 | 6.4904 | 22 | 42.41 | 4.95
0:14 | 1:08 | 1271 | 1237 | 95 | 96 | 83 | 27 | 0.22 | 4 | 0.67 | 5.35 | 1.24 | 6.634 | 22 | 42.42 | 4.96
0:14 | 1:08 | 1271 | 1237 | 95 | 96 | 84 | 27 | 0.22 | 4 | 0.38 | 5.35 | 1.23 | 6.5805 | 22 | 42.42 | 4.96
0:14 | 1:08 | 1273 | 1241 | 95 | 96 | 84 | 27 | 0.21 | 4 | 0.38 | 5.31 | 1.22 | 6.4782 | 22 | 42.43 | 4.97
0:14 | 1:08 | 1276 | 1242 | 95 | 96 | 84 | 27 | 0.21 | 4 | 0.38 | 5.35 | 1.25 | 6.6875 | 22 | 42.44 | 4.98
0:14 | 1:08 | 1278 | 1242 | 95 | 96 | 84 | 27 | 0.21 | 4 | 0.35 | 5.35 | 1.25 | 6.6875 | 22 | 42.44 | 4.98
0:14 | 1:08 | 1278 | 1243 | 96 | 96 | 84 | 27 | 0.21 | 4 | 0.35 | 5.33 | 1.23 | 6.5559 | 22 | 42.44 | 4.98
0:14 | 1:08 | 1280 | 1246 | 96 | 96 | 84 | 28 | 0.21 | 4 | 0.35 | 5.34 | 1.23 | 6.5682 | 22 | 42.45 | 4.99
0:14 | 1:08 | 1283 | 1246 | 96 | 96 | 84 | 28 | 0.21 | 4 | 0.35 | 5.34 | 1.23 | 6.5682 | 22 | 42.45 | 4.99
0:14 | 1:08 | 1285 | 1248 | 96 | 97 | 84 | 27 | 0.21 | 4 | 0.17 | 5.4 | 1.25 | 6.75 | 22 | 42.45 | 4.99
0:14 | 1:08 | 1285 | 1249 | 96 | 97 | 84 | 27 | 0.21 | 4 | 0.17 | 5.33 | 1.25 | 6.6625 | 22 | 42.45 | 4.99
0:14 | 1:08 | 1288 | 1251 | 96 | 97 | 85 | 28 | 0.21 | 4 | 0.17 | 5.33 | 1.23 | 6.5559 | 22 | 42.46 | 5
0:14 | 1:08 | 1290 | 1253 | 96 | 97 | 85 | 28 | 0.21 | 4 | 0.14 | 5.29 | 1.24 | 6.5596 | 22 | 42.46 | 5
0:14 | 1:08 | 1290 | 1254 | 96 | 97 | 85 | 28 | 0.21 | 4 | 0.14 | 5.37 | 1.25 | 6.7125 | 22 | 42.46 | 5
0:14 | 1:08 | 1292 | 1256 | 96 | 97 | 85 | 28 | 0.2 | 4 | 0.14 | 5.37 | 1.24 | 6.6588 | 22 | 42.46 | 5
0:14 | 1:08 | 1295 | 1258 | 97 | 97 | 85 | 28 | 0.2 | 4 | 0.12 | 5.36 | 1.24 | 6.6464 | 22 | 42.47 | 5.01
0:14 | 1:08 | 1295 | 1259 | 97 | 97 | 85 | 28 | 0.2 | 4 | 0.12 | 5.42 | 1.27 | 6.8834 | 22 | 42.47 | 5.01
0:14 | 1:08 | 1297 | 1261 | 97 | 97 | 85 | 28 | 0.2 | 4 | 0.12 | 5.4 | 1.26 | 6.804 | 22 | 42.47 | 5.01
0:14 | 1:08 | 1300 | 1263 | 97 | 98 | 85 | 28 | 0.2 | 4 | 0.22 | 5.36 | 1.25 | 6.7 | 22 | 42.48 | 5.02
0:14 | 1:08 | 1300 | 1264 | 97 | 98 | 85 | 28 | 0.2 | 4 | 0.22 | 5.39 | 1.28 | 6.8992 | 22 | 42.48 | 5.02
0:14 | 1:09 | 1303 | 1266 | 97 | 98 | 86 | 28 | 0.2 | 4 | 0.22 | 5.4 | 1.26 | 6.804 | 22 | 42.49 | 5.03
0:14 | 1:09 | 1303 | 1268 | 97 | 98 | 86 | 28 | 0.2 | 4 | 0.22 | 5.37 | 1.25 | 6.7125 | 22 | 42.49 | 5.03
0:14 | 1:09 | 1305 | 1269 | 98 | 98 | 86 | 28 | 0.2 | 4 | 0.26 | 5.35 | 1.26 | 6.741 | 22 | 42.49 | 5.03
0:14 | 1:09 | 1307 | 1271 | 98 | 98 | 86 | 28 | 0.2 | 4 | 0.26 | 5.36 | 1.26 | 6.7536 | 22 | 42.5 | 5.04
0:15 | 1:09 | 1307 | 1272 | 98 | 98 | 86 | 28 | 0.2 | 4 | 0.26 | 5.37 | 1.24 | 6.6588 | 22 | 42.5 | 5.04
0:15 | 1:09 | 1310 | 1274 | 98 | 99 | 86 | 28 | 0.2 | 4 | 0.05 | 5.35 | 1.25 | 6.6875 | 22 | 42.5 | 5.04
0:15 | 1:09 | 1312 | 1276 | 98 | 99 | 86 | 28 | 0.2 | 4 | 0.05 | 5.38 | 1.27 | 6.8326 | 22 | 42.5 | 5.04
0:15 | 1:09 | 1314 | 1276 | 98 | 99 | 86 | 28 | 0.2 | 4 | 0.05 | 5.38 | 1.26 | 6.7788 | 22 | 42.5 | 5.04
0:15 | 1:09 | 1314 | 1279 | 98 | 99 | 87 | 28 | 0.2 | 4 | 0.05 | 5.38 | 1.25 | 6.725 | 22 | 42.5 | 5.04
0:15 | 1:09 | 1317 | 1280 | 98 | 99 | 87 | 28 | 0.19 | 4 | 0.01 | 5.38 | 1.25 | 6.725 | 22 | 42.5 | 5.04
0:15 | 1:09 | 1319 | 1280 | 98 | 99 | 87 | 28 | 0.19 | 4 | 0.01 | 5.38 | 1.25 | 6.725 | 22 | 42.5 | 5.04
0:15 | 1:09 | 1322 | 1283 | 99 | 99 | 87 | 28 | 0.19 | 4 | 0.01 | 5.39 | 1.27 | 6.8453 | 22 | 42.5 | 5.04
0:15 | 1:09 | 1322 | 1285 | 99 | 99 | 87 | 28 | 0.19 | 4 | 0.01 | 5.41 | 1.25 | 6.7625 | 22 | 42.5 | 5.04
0:15 | 1:09 | 1324 | 1285 | 99 | 99 | 87 | 28 | 0.19 | 4 | 0.01 | 5.41 | 1.28 | 6.9248 | 22 | 42.5 | 5.04
0:15 | 1:09 | 1326 | 1288 | 99 | 100 | 87 | 28 | 0.19 | 4 | 0.01 | 5.46 | 1.27 | 6.9342 | 22 | 42.5 | 5.04
0:15 | 1:09 | 1326 | 1288 | 99 | 100 | 87 | 28 | 0.19 | 4 | 0.01 | 5.46 | 1.27 | 6.9342 | 22 | 42.5 | 5.04
0:15 | 1:09 | 1329 | 1290 | 99 | 100 | 87 | 28 | 0.19 | 4 | 0.02 | 5.42 | 1.29 | 6.9918 | 22 | 42.5 | 5.04
0:15 | 1:09 | 1331 | 1293 | 99 | 100 | 88 | 28 | 0.19 | 4 | 0.02 | 5.42 | 1.28 | 6.9376 | 22 | 42.5 | 5.04
0:15 | 1:09 | 1331 | 1293 | 100 | 100 | 88 | 29 | 0.19 | 4 | 0.02 | 5.38 | 1.26 | 6.7788 | 22 | 42.5 | 5.04
0:15 | 1:09 | 1334 | 1296 | 100 | 100 | 88 | 29 | 0.19 | 4 | 0.02 | 5.4 | 1.29 | 6.966 | 22 | 42.5 | 5.04
0:15 | 1:09 | 1336 | 1297 | 100 | 100 | 88 | 29 | 0.19 | 4 | 0.02 | 5.4 | 1.27 | 6.858 | 22 | 42.5 | 5.04
0:15 | 1:09 | 1336 | 1299 | 100 | 101 | 88 | 29 | 0.19 | 4 | 0.02 | 5.39 | 1.26 | 6.7914 | 22 | 42.5 | 5.04
0:15 | 1:09 | 1338 | 1301 | 100 | 101 | 88 | 29 | 0.19 | 4 | -0.01 | 5.43 | 1.29 | 7.0047 | 22 | 42.5 | 5.04
0:15 | 1:09 | 1340 | 1302 | 100 | 101 | 88 | 29 | 0.19 | 4 | -0.01 | 5.42 | 1.27 | 6.8834 | 22 | 42.5 | 5.04
0:15 | 1:09 | 1340 | 1303 | 100 | 101 | 88 | 29 | 0.19 | 4 | -0.01 | 5.39 | 1.26 | 6.7914 | 22 | 42.5 | 5.04
0:15 | 1:09 | 1343 | 1305 | 101 | 101 | 88 | 29 | 0.19 | 4 | -0.01 | 5.43 | 1.29 | 7.0047 | 22 | 42.5 | 5.04
0:15 | 1:09 | 1345 | 1306 | 101 | 101 | 89 | 29 | 0.19 | 4 | 0.01 | 5.42 | 1.27 | 6.8834 | 22 | 42.5 | 5.04
0:15 | 1:09 | 1345 | 1308 | 101 | 101 | 89 | 29 | 0.19 | 4 | 0.01 | 5.44 | 1.27 | 6.9088 | 22 | 42.5 | 5.04
0:15 | 1:09 | 1347 | 1310 | 101 | 101 | 89 | 29 | 0.19 | 4 | 0.01 | 5.47 | 1.31 | 7.1657 | 22 | 42.5 | 5.04
0:15 | 1:09 | 1350 | 1311 | 101 | 101 | 89 | 29 | 0.19 | 4 | 0.01 | 5.47 | 1.3 | 7.111 | 22 | 42.5 | 5.04
0:15 | 1:09 | 1352 | 1313 | 101 | 102 | 89 | 29 | 0.19 | 4 | 0.01 | 5.46 | 1.29 | 7.0434 | 22 | 42.5 | 5.04
0:15 | 1:09 | 1352 | 1314 | 101 | 102 | 89 | 29 | 0.19 | 4 | 0.01 | 5.46 | 1.3 | 7.098 | 22 | 42.5 | 5.04
0:15 | 1:09 | 1355 | 1316 | 101 | 102 | 89 | 29 | 0.19 | 4 | 0.01 | 5.46 | 1.29 | 7.0434 | 22 | 42.5 | 5.04
0:15 | 1:09 | 1358 | 1317 | 102 | 102 | 89 | 29 | 0.19 | 4 | 0.01 | 5.46 | 1.27 | 6.9342 | 22 | 42.5 | 5.04
0:15 | 1:09 | 1358 | 1319 | 102 | 102 | 89 | 29 | 0.18 | 4 | 0.01 | 5.5 | 1.31 | 7.205 | 22 | 42.5 | 5.04
0:15 | 1:09 | 1360 | 1320 | 102 | 102 | 90 | 29 | 0.18 | 4 | 0.01 | 5.46 | 1.29 | 7.0434 | 22 | 42.5 | 5.04
0:15 | 1:09 | 1363 | 1322 | 102 | 103 | 90 | 29 | 0.18 | 4 | 0 | 5.41 | 1.29 | 6.9789 | 22 | 42.5 | 5.04
0:15 | 1:09 | 1363 | 1324 | 102 | 103 | 90 | 29 | 0.18 | 4 | 0 | 5.4 | 1.29 | 6.966 | 22 | 42.5 | 5.04
0:15 | 1:09 | 1365 | 1325 | 102 | 103 | 90 | 29 | 0.18 | 4 | 0 | 5.43 | 1.29 | 7.0047 | 22 | 42.5 | 5.04
0:15 | 1:09 | 1365 | 1325 | 102 | 103 | 90 | 29 | 0.18 | 4 | 0 | 5.43 | 1.28 | 6.9504 | 22 | 42.5 | 5.04
0:15 | 1:09 | 1367 | 1329 | 103 | 103 | 90 | 29 | 0.18 | 4 | 0 | 5.4 | 1.29 | 6.966 | 22 | 42.5 | 5.04
0:15 | 1:09 | 1370 | 1330 | 103 | 103 | 90 | 29 | 0.18 | 4 | 0 | 5.47 | 1.3 | 7.111 | 22 | 42.5 | 5.04
0:15 | 1:09 | 1370 | 1330 | 103 | 103 | 91 | 29 | 0.18 | 4 | 0 | 5.47 | 1.3 | 7.111 | 22 | 42.5 | 5.04
0:15 | 1:09 | 1372 | 1332 | 103 | 104 | 91 | 30 | 0.18 | 4 | 0 | 5.45 | 1.29 | 7.0305 | 22 | 42.5 | 5.04
0:15 | 1:09 | 1374 | 1335 | 103 | 104 | 91 | 30 | 0.18 | 4 | 0 | 5.41 | 1.3 | 7.033 | 22 | 42.5 | 5.04
0:15 | 1:09 | 1377 | 1335 | 103 | 104 | 91 | 30 | 0.18 | 4 | 0 | 5.41 | 1.3 | 7.033 | 22 | 42.5 | 5.04
0:15 | 1:09 | 1377 | 1337 | 103 | 104 | 91 | 30 | 0.18 | 4 | 0 | 5.49 | 1.31 | 7.1919 | 22 | 42.5 | 5.04
0:15 | 1:09 | 1379 | 1338 | 104 | 104 | 91 | 30 | 0.18 | 4 | 0 | 5.45 | 1.3 | 7.085 | 22 | 42.5 | 5.04
0:15 | 1:09 | 1382 | 1340 | 104 | 104 | 91 | 30 | 0.18 | 4 | 0 | 5.45 | 1.3 | 7.085 | 22 | 42.5 | 5.04
0:15 | 1:09 | 1384 | 1341 | 104 | 104 | 92 | 30 | 0.18 | 4 | -0.03 | 5.49 | 1.32 | 7.2468 | 22 | 42.5 | 5.04
0:15 | 1:09 | 1384 | 1343 | 104 | 104 | 92 | 30 | 0.18 | 4 | -0.03 | 5.47 | 1.3 | 7.111 | 22 | 42.5 | 5.04
0:15 | 1:09 | 1387 | 1344 | 104 | 104 | 92 | 30 | 0.18 | 4 | -0.03 | 5.47 | 1.3 | 7.111 | 22 | 42.5 | 5.04
0:15 | 1:09 | 1389 | 1346 | 104 | 105 | 92 | 30 | 0.18 | 4 | -0.03 | 5.47 | 1.33 | 7.2751 | 22 | 42.5 | 5.04
0:15 | 1:09 | 1389 | 1348 | 104 | 105 | 92 | 30 | 0.18 | 4 | 0.01 | 5.49 | 1.33 | 7.3017 | 22 | 42.5 | 5.04
0:15 | 1:09 | 1392 | 1349 | 105 | 105 | 92 | 30 | 0.18 | 4 | 0.01 | 5.45 | 1.3 | 7.085 | 22 | 42.5 | 5.04
0:15 | 1:09 | 1394 | 1352 | 105 | 105 | 92 | 30 | 0.18 | 4 | 0.01 | 5.49 | 1.32 | 7.2468 | 22 | 42.5 | 5.04
0:15 | 1:09 | 1394 | 1352 | 105 | 105 | 92 | 30 | 0.18 | 4 | -0.01 | 5.49 | 1.32 | 7.2468 | 22 | 42.5 | 5.04
0:15 | 1:09 | 1396 | 1354 | 105 | 105 | 93 | 30 | 0.18 | 4 | -0.01 | 5.45 | 1.31 | 7.1395 | 22 | 42.5 | 5.04
0:15 | 1:09 | 1399 | 1357 | 105 | 106 | 93 | 30 | 0.18 | 4 | -0.01 | 5.49 | 1.33 | 7.3017 | 22 | 42.5 | 5.04
0:15 | 1:09 | 1399 | 1357 | 105 | 106 | 93 | 30 | 0.18 | 4 | -0.01 | 5.49 | 1.33 | 7.3017 | 22 | 42.5 | 5.04
0:15 | 1:10 | 1401 | 1359 | 106 | 106 | 93 | 30 | 0.18 | 4 | 0 | 5.47 | 1.31 | 7.1657 | 22 | 42.5 | 5.04
0:15 | 1:10 | 1403 | 1360 | 106 | 106 | 93 | 30 | 0.18 | 4 | 0 | 5.51 | 1.34 | 7.3834 | 22 | 42.5 | 5.04
0:15 | 1:10 | 1403 | 1362 | 106 | 106 | 93 | 30 | 0.18 | 4 | 0 | 5.51 | 1.34 | 7.3834 | 22 | 42.5 | 5.04
0:15 | 1:10 | 1406 | 1363 | 106 | 106 | 93 | 30 | 0.18 | 4 | -0.01 | 5.53 | 1.34 | 7.4102 | 22 | 42.5 | 5.04
0:16 | 1:10 | 1408 | 1365 | 106 | 106 | 93 | 30 | 0.18 | 4 | -0.01 | 5.48 | 1.32 | 7.2336 | 22 | 42.5 | 5.04
0:16 | 1:10 | 1411 | 1367 | 106 | 107 | 94 | 30 | 0.18 | 4 | -0.01 | 5.44 | 1.32 | 7.1808 | 22 | 42.5 | 5.04
0:16 | 1:10 | 1411 | 1368 | 106 | 107 | 94 | 30 | 0.18 | 4 | 0 | 5.52 | 1.31 | 7.2312 | 22 | 42.5 | 5.04
0:16 | 1:10 | 1413 | 1369 | 106 | 107 | 94 | 30 | 0.18 | 4 | 0 | 5.49 | 1.31 | 7.1919 | 22 | 42.5 | 5.04
0:16 | 1:10 | 1416 | 1371 | 107 | 107 | 94 | 31 | 0.18 | 4 | 0 | 5.49 | 1.33 | 7.3017 | 22 | 42.5 | 5.04
0:16 | 1:10 | 1416 | 1372 | 107 | 107 | 94 | 31 | 0.18 | 4 | -0.01 | 5.55 | 1.32 | 7.326 | 22 | 42.5 | 5.04
0:16 | 1:10 | 1419 | 1374 | 107 | 107 | 94 | 31 | 0.18 | 4 | -0.01 | 5.48 | 1.32 | 7.2336 | 22 | 42.5 | 5.04
0:16 | 1:10 | 1421 | 1376 | 107 | 107 | 95 | 31 | 0.18 | 4 | -0.01 | 5.49 | 1.31 | 7.1919 | 22 | 42.5 | 5.04
0:16 | 1:10 | 1421 | 1377 | 107 | 108 | 95 | 31 | 0.18 | 4 | -0.01 | 5.53 | 1.31 | 7.2443 | 22 | 42.5 | 5.04
0:16 | 1:10 | 1423 | 1378 | 107 | 108 | 95 | 31 | 0.18 | 4 | 0 | 5.49 | 1.31 | 7.1919 | 22 | 42.5 | 5.04
0:16 | 1:10 | 1426 | 1380 | 108 | 108 | 95 | 31 | 0.18 | 4 | 0 | 5.51 | 1.3 | 7.163 | 22 | 42.5 | 5.04
0:16 | 1:10 | 1428 | 1381 | 108 | 108 | 95 | 31 | 0.18 | 4 | 0 | 5.48 | 1.34 | 7.3432 | 22 | 42.5 | 5.04
0:16 | 1:10 | 1428 | 1383 | 108 | 108 | 95 | 31 | 0.18 | 4 | 0.03 | 5.53 | 1.34 | 7.4102 | 22 | 42.5 | 5.04
0:16 | 1:10 | 1430 | 1385 | 108 | 108 | 95 | 31 | 0.18 | 4 | 0.03 | 5.55 | 1.32 | 7.326 | 22 | 42.5 | 5.04
0:16 | 1:10 | 1433 | 1386 | 108 | 108 | 96 | 31 | 0.18 | 4 | 0.03 | 5.51 | 1.33 | 7.3283 | 22 | 42.5 | 5.04
0:16 | 1:10 | 1435 | 1388 | 108 | 109 | 96 | 31 | 0.18 | 4 | 0 | 5.51 | 1.33 | 7.3283 | 22 | 42.5 | 5.04
0:16 | 1:10 | 1435 | 1389 | 108 | 109 | 96 | 31 | 0.18 | 4 | 0 | 5.51 | 1.33 | 7.3283 | 22 | 42.5 | 5.04
0:16 | 1:10 | 1437 | 1390 | 109 | 109 | 96 | 31 | 0.18 | 4 | 0 | 5.51 | 1.32 | 7.2732 | 22 | 42.5 | 5.04
0:16 | 1:10 | 1437 | 1392 | 109 | 109 | 96 | 31 | 0.18 | 4 | 0 | 5.5 | 1.33 | 7.315 | 22 | 42.5 | 5.04
0:16 | 1:10 | 1440 | 1393 | 109 | 109 | 96 | 31 | 0.18 | 4 | -0.01 | 5.52 | 1.34 | 7.3968 | 22 | 42.5 | 5.04
0:16 | 1:10 | 1442 | 1395 | 109 | 109 | 96 | 31 | 0.18 | 4 | -0.01 | 5.49 | 1.34 | 7.3566 | 22 | 42.5 | 5.04
0:16 | 1:10 | 1442 | 1395 | 109 | 109 | 96 | 31 | 0.18 | 4 | -0.01 | 5.48 | 1.32 | 7.2336 | 22 | 42.5 | 5.04
0:16 | 1:10 | 1444 | 1398 | 109 | 109 | 97 | 31 | 0.18 | 4 | 0.04 | 5.52 | 1.34 | 7.3968 | 22 | 42.5 | 5.04
0:16 | 1:10 | 1447 | 1399 | 109 | 110 | 97 | 31 | 0.19 | 4 | 0.04 | 5.52 | 1.36 | 7.5072 | 22 | 42.5 | 5.04
0:16 | 1:10 | 1447 | 1399 | 110 | 110 | 97 | 31 | 0.19 | 4 | 0.04 | 5.52 | 1.36 | 7.5072 | 22 | 42.5 | 5.04
0:16 | 1:10 | 1449 | 1402 | 110 | 110 | 97 | 31 | 0.19 | 4 | 0 | 5.48 | 1.33 | 7.2884 | 22 | 42.5 | 5.04
0:16 | 1:10 | 1452 | 1403 | 110 | 110 | 97 | 31 | 0.19 | 4 | 0 | 5.5 | 1.36 | 7.48 | 22 | 42.5 | 5.04
0:16 | 1:10 | 1454 | 1403 | 110 | 110 | 97 | 31 | 0.19 | 4 | 0 | 5.5 | 1.36 | 7.48 | 22 | 42.5 | 5.04
0:16 | 1:10 | 1454 | 1406 | 110 | 110 | 97 | 31 | 0.19 | 4 | 0 | 5.53 | 1.33 | 7.3549 | 22 | 42.5 | 5.04
0:16 | 1:10 | 1456 | 1408 | 110 | 110 | 98 | 31 | 0.19 | 4 | 0 | 5.56 | 1.35 | 7.506 | 22 | 42.5 | 5.04
0:16 | 1:10 | 1459 | 1408 | 110 | 111 | 98 | 31 | 0.19 | 4 | 0 | 5.56 | 1.34 | 7.4504 | 22 | 42.5 | 5.04
0:16 | 1:10 | 1459 | 1410 | 111 | 111 | 98 | 31 | 0.19 | 4 | 0 | 5.51 | 1.34 | 7.3834 | 22 | 42.5 | 5.04
0:16 | 1:10 | 1461 | 1410 | 111 | 111 | 98 | 31 | 0.19 | 4 | 0.02 | 5.51 | 1.34 | 7.3834 | 22 | 42.5 | 5.04
0:16 | 1:10 | 1464 | 1413 | 111 | 111 | 98 | 32 | 0.19 | 4 | 0.02 | 5.55 | 1.36 | 7.548 | 22 | 42.5 | 5.04
0:16 | 1:10 | 1466 | 1415 | 111 | 111 | 99 | 32 | 0.19 | 4 | 0.02 | 5.56 | 1.35 | 7.506 | 22 | 42.5 | 5.04
0:16 | 1:10 | 1466 | 1415 | 111 | 111 | 99 | 32 | 0.19 | 4 | 0.02 | 5.56 | 1.35 | 7.506 | 22 | 42.5 | 5.04
0:16 | 1:10 | 1469 | 1417 | 111 | 111 | 99 | 32 | 0.19 | 4 | 0 | 5.53 | 1.35 | 7.4655 | 22 | 42.5 | 5.04
0:16 | 1:10 | 1471 | 1418 | 111 | 111 | 99 | 32 | 0.19 | 4 | 0 | 5.54 | 1.35 | 7.479 | 22 | 42.5 | 5.04
0:16 | 1:10 | 1471 | 1420 | 111 | 111 | 99 | 32 | 0.19 | 4 | 0 | 5.57 | 1.35 | 7.5195 | 22 | 42.5 | 5.04
0:16 | 1:10 | 1474 | 1421 | 112 | 112 | 99 | 32 | 0.19 | 4 | 0.01 | 5.57 | 1.34 | 7.4638 | 22 | 42.5 | 5.04
0:16 | 1:10 | 1474 | 1423 | 112 | 112 | 100 | 32 | 0.19 | 4 | 0.01 | 5.55 | 1.34 | 7.437 | 22 | 42.5 | 5.04
0:16 | 1:10 | 1476 | 1424 | 112 | 112 | 100 | 32 | 0.2 | 4 | 0.01 | 5.55 | 1.34 | 7.437 | 22 | 42.5 | 5.04
0:16 | 1:10 | 1478 | 1426 | 112 | 112 | 100 | 32 | 0.2 | 4 | 0 | 5.59 | 1.37 | 7.6583 | 22 | 42.5 | 5.04
0:16 | 1:10 | 1481 | 1429 | 112 | 113 | 100 | 32 | 0.2 | 4 | 0 | 5.59 | 1.37 | 7.6583 | 22 | 42.5 | 5.04
0:16 | 1:10 | 1481 | 1429 | 112 | 113 | 100 | 32 | 0.2 | 4 | 0 | 5.59 | 1.37 | 7.6583 | 22 | 42.5 | 5.04
0:16 | 1:10 | 1483 | 1430 | 113 | 113 | 100 | 32 | 0.2 | 4 | 0.01 | 5.55 | 1.38 | 7.659 | 22 | 42.5 | 5.04
0:16 | 1:10 | 1483 | 1432 | 113 | 113 | 100 | 32 | 0.2 | 4 | 0.01 | 5.56 | 1.38 | 7.6728 | 22 | 42.5 | 5.04
0:16 | 1:10 | 1486 | 1434 | 113 | 113 | 101 | 32 | 0.2 | 4 | 0.01 | 5.61 | 1.39 | 7.7979 | 22 | 42.5 | 5.04
0:16 | 1:10 | 1488 | 1435 | 113 | 113 | 101 | 32 | 0.2 | 4 | 0.01 | 5.59 | 1.38 | 7.7142 | 22 | 42.5 | 5.04
0:16 | 1:10 | 1488 | 1437 | 113 | 113 | 101 | 32 | 0.2 | 4 | 0 | 5.56 | 1.36 | 7.5616 | 22 | 42.5 | 5.04
0:16 | 1:10 | 1491 | 1438 | 113 | 113 | 101 | 32 | 0.2 | 4 | 0 | 5.59 | 1.39 | 7.7701 | 22 | 42.5 | 5.04
0:16 | 1:10 | 1493 | 1440 | 113 | 113 | 101 | 32 | 0.2 | 4 | 0 | 5.6 | 1.37 | 7.672 | 22 | 42.5 | 5.04
0:16 | 1:10 | 1496 | 1441 | 114 | 114 | 101 | 32 | 0.2 | 4 | 0.01 | 5.59 | 1.37 | 7.6583 | 22 | 42.5 | 5.04
0:16 | 1:10 | 1496 | 1443 | 114 | 114 | 101 | 32 | 0.2 | 4 | 0.01 | 5.6 | 1.4 | 7.84 | 22 | 42.5 | 5.04
0:16 | 1:10 | 1498 | 1444 | 114 | 114 | 101 | 32 | 0.2 | 4 | 0.01 | 5.62 | 1.37 | 7.6994 | 22 | 42.5 | 5.04
0:16 | 1:10 | 1501 | 1446 | 114 | 114 | 102 | 32 | 0.2 | 4 | 0.01 | 5.58 | 1.37 | 7.6446 | 22 | 42.5 | 5.04
0:16 | 1:11 | 1501 | 1448 | 114 | 114 | 102 | 32 | 0.2 | 4 | 0.01 | 5.56 | 1.37 | 7.6172 | 22 | 42.5 | 5.04
0:16 | 1:11 | 1503 | 1449 | 114 | 114 | 102 | 32 | 0.2 | 4 | 0.01 | 5.54 | 1.35 | 7.479 | 22 | 42.5 | 5.04
0:16 | 1:11 | 1505 | 1450 | 114 | 114 | 102 | 32 | 0.2 | 4 | 0.01 | 5.45 | 1.3 | 7.085 | 22 | 42.51 | 5.05
0:16 | 1:11 | 1505 | 1450 | 114 | 114 | 102 | 33 | 0.2 | 4 | 0.01 | 5.36 | 1.26 | 6.7536 | 22 | 42.51 | 5.05
0:16 | 1:11 | 1505 | 1453 | 114 | 115 | 102 | 33 | 0.21 | 4 | 0.01 | 5.36 | 1.25 | 6.7 | 22 | 42.51 | 5.05
0:17 | 1:11 | 1505 | 1454 | 115 | 115 | 103 | 33 | 0.21 | 4 | 0.01 | 5.27 | 1.22 | 6.4294 | 22 | 42.51 | 5.05
0:17 | 1:11 | 1505 | 1454 | 115 | 115 | 103 | 33 | 0.21 | 4 | 0.01 | 5.29 | 1.21 | 6.4009 | 22 | 42.52 | 5.06
0:17 | 1:11 | 1505 | 1455 | 115 | 115 | 103 | 33 | 0.21 | 4 | 0.22 | 5.28 | 1.2 | 6.336 | 22 | 42.53 | 5.07
0:17 | 1:11 | 1504 | 1456 | 115 | 115 | 103 | 33 | 0.21 | 4 | 0.22 | 5.25 | 1.2 | 6.3 | 22 | 42.54 | 5.08
0:17 | 1:11 | 1504 | 1456 | 115 | 115 | 103 | 33 | 0.21 | 4 | 0.22 | 5.29 | 1.21 | 6.4009 | 22 | 42.54 | 5.08
0:17 | 1:11 | 1503 | 1457 | 115 | 115 | 103 | 33 | 0.21 | 4 | 0.54 | 5.28 | 1.22 | 6.4416 | 22 | 42.55 | 5.09
0:17 | 1:11 | 1502 | 1457 | 115 | 115 | 103 | 33 | 0.21 | 4 | 0.54 | 5.27 | 1.23 | 6.4821 | 22 | 42.56 | 5.1
0:17 | 1:11 | 1502 | 1457 | 116 | 116 | 104 | 33 | 0.21 | 4 | 0.54 | 5.35 | 1.24 | 6.634 | 22 | 42.56 | 5.1
0:17 | 1:11 | 1501 | 1458 | 116 | 116 | 104 | 33 | 0.21 | 4 | 0.32 | 5.32 | 1.25 | 6.65 | 22 | 42.57 | 5.11
0:17 | 1:11 | 1500 | 1458 | 116 | 116 | 104 | 33 | 0.21 | 4 | 0.32 | 5.34 | 1.25 | 6.675 | 22 | 42.57 | 5.11
0:17 | 1:11 | 1500 | 1458 | 116 | 116 | 104 | 33 | 0.21 | 4 | 0.32 | 5.37 | 1.26 | 6.7662 | 22 | 42.57 | 5.11
0:17 | 1:11 | 1500 | 1458 | 116 | 116 | 104 | 33 | 0.21 | 4 | 0.32 | 5.43 | 1.26 | 6.8418 | 22 | 42.58 | 5.12
0:17 | 1:11 | 1500 | 1458 | 116 | 116 | 104 | 33 | 0.21 | 4 | 0.2 | 5.43 | 1.26 | 6.8418 | 22 | 42.58 | 5.12
0:17 | 1:11 | 1500 | 1458 | 116 | 116 | 104 | 33 | 0.21 | 4 | 0.2 | 5.37 | 1.26 | 6.7662 | 22 | 42.58 | 5.12
0:17 | 1:11 | 1501 | 1458 | 116 | 116 | 105 | 33 | 0.21 | 4 | 0.2 | 5.36 | 1.26 | 6.7536 | 22 | 42.59 | 5.13
0:17 | 1:11 | 1501 | 1458 | 116 | 116 | 105 | 33 | 0.21 | 4 | 0.17 | 5.36 | 1.26 | 6.7536 | 22 | 42.59 | 5.13
0:17 | 1:11 | 1497 | 1456 | 116 | 116 | 104 | 32 | 0.21 | 4 | 0.17 | 0.02 | 0.02 | 0.0004 | 22 | 42.62 | 5.16
0:17 | 1:11 | 1488 | 1452 | 116 | 116 | 104 | 32 | 0.21 | 4 | 0.17 | 0 | 0.02 | 0 | 22 | 42.66 | 5.2
0:17 | 1:11 | 1488 | 1452 | 116 | 116 | 104 | 32 | 0.21 | 4 | 0.17 | 0 | 0.02 | 0 | 22 | 42.67 | 5.21
0:17 | 1:11 | 1477 | 1450 | 116 | 116 | 105 | 32 | 0.21 | 4 | 1.62 | 0 | 0.02 | 0 | 22 | 42.71 | 5.25
0:17 | 1:11 | 1465 | 1444 | 117 | 116 | 105 | 33 | 0.21 | 4 | 1.62 | 0 | 0.01 | 0 | 22 | 42.73 | 5.27
0:17 | 1:11 | 1465 | 1444 | 117 | 116 | 105 | 33 | 0.21 | 4 | 1.62 | 0 | 0.01 | 0 | 22 | 42.74 | 5.28
0:17 | 1:11 | 1453 | 1440 | 117 | 117 | 105 | 33 | 0.21 | 4 | 1.37 | 0 | 0.02 | 0 | 22 | 42.77 | 5.31
0:17 | 1:11 | 1441 | 1431 | 117 | 117 | 105 | 33 | 0.2 | 4 | 1.37 | 0 | 0.02 | 0 | 22 | 42.79 | 5.33
0:17 | 1:11 | 1441 | 1431 | 117 | 117 | 105 | 33 | 0.2 | 4 | 1.37 | 0 | 0.02 | 0 | 22 | 42.8 | 5.34
0:17 | 1:11 | 1429 | 1422 | 117 | 117 | 105 | 33 | 0.2 | 4 | 1 | 0 | 0.01 | 0 | 22 | 42.82 | 5.36
0:17 | 1:11 | 1418 | 1416 | 117 | 117 | 105 | 33 | 0.2 | 4 | 1 | 0 | 0.01 | 0 | 22 | 42.83 | 5.37
0:17 | 1:11 | 1418 | 1416 | 117 | 117 | 106 | 33 | 0.2 | 4 | 1 | 0 | 0.02 | 0 | 22 | 42.84 | 5.38
0:17 | 1:11 | 1406 | 1406 | 117 | 117 | 106 | 33 | 0.2 | 4 | 0.76 | 0 | 0.01 | 0 | 22 | 42.86 | 5.4
0:17 | 1:11 | 1396 | 1406 | 117 | 117 | 106 | 33 | 0.2 | 4 | 0.76 | 0 | 0.01 | 0 | 22 | 42.86 | 5.4
0:17 | 1:11 | 1385 | 1399 | 117 | 117 | 106 | 33 | 0.2 | 4 | 0.76 | 0 | 0.02 | 0 | 22 | 42.87 | 5.41
0:17 | 1:11 | 1385 | 1388 | 117 | 117 | 106 | 33 | 0.2 | 4 | 0.76 | 0 | 0.01 | 0 | 22 | 42.89 | 5.43
0:17 | 1:11 | 1375 | 1388 | 117 | 117 | 106 | 33 | 0.19 | 4 | 0.61 | 0 | 0.01 | 0 | 22 | 42.89 | 5.43
0:17 | 1:11 | 1364 | 1382 | 118 | 116 | 106 | 33 | 0.19 | 4 | 0.61 | 0 | 0.01 | 0 | 21 | 42.9 | 5.44
0:17 | 1:11 | 1354 | 1370 | 118 | 116 | 106 | 33 | 0.19 | 4 | 0.61 | 0 | 0.01 | 0 | 21 | 42.91 | 5.45
0:17 | 1:11 | 1354 | 1370 | 118 | 116 | 106 | 33 | 0.19 | 4 | 0.56 | 0 | 0.01 | 0 | 21 | 42.92 | 5.46
0:17 | 1:11 | 1344 | 1364 | 118 | 116 | 106 | 33 | 0.19 | 4 | 0.56 | 0 | 0.02 | 0 | 21 | 42.93 | 5.47
0:17 | 1:11 | 1334 | 1352 | 118 | 116 | 106 | 33 | 0.19 | 4 | 0.56 | 0 | 0.01 | 0 | 21 | 42.94 | 5.48
0:17 | 1:11 | 1334 | 1352 | 118 | 116 | 106 | 33 | 0.19 | 4 | 0.56 | 0 | 0.01 | 0 | 21 | 42.95 | 5.49
0:17 | 1:11 | 1324 | 1340 | 118 | 116 | 107 | 33 | 0.18 | 4 | 0.52 | 0 | 0.01 | 0 | 21 | 42.96 | 5.5
0:17 | 1:11 | 1314 | 1334 | 118 | 116 | 107 | 33 | 0.18 | 4 | 0.52 | 0 | 0.01 | 0 | 21 | 42.98 | 5.52
0:17 | 1:11 | 1314 | 1327 | 118 | 116 | 107 | 33 | 0.18 | 4 | 0.52 | 0 | 0.01 | 0 | 21 | 42.98 | 5.52
0:17 | 1:11 | 1304 | 1321 | 118 | 115 | 107 | 33 | 0.18 | 4 | 0.69 | 0 | 0.01 | 0 | 21 | 42.99 | 5.53
0:17 | 1:11 | 1304 | 1321 | 118 | 115 | 107 | 33 | 0.18 | 4 | 0.69 | 0 | 0.02 | 0 | 21 | 43 | 5.54
0:17 | 1:11 | 1295 | 1309 | 118 | 115 | 107 | 33 | 0.18 | 4 | 0.69 | 0 | 0.01 | 0 | 21 | 43 | 5.54
0:17 | 1:11 | 1285 | 1302 | 118 | 115 | 107 | 33 | 0.18 | 4 | 0.34 | 0 | 0.02 | 0 | 21 | 43.01 | 5.55
0:17 | 1:11 | 1285 | 1302 | 117 | 115 | 107 | 33 | 0.18 | 4 | 0.34 | 0 | 0.01 | 0 | 21 | 43.01 | 5.55
0:17 | 1:11 | 1275 | 1289 | 117 | 115 | 107 | 33 | 0.17 | 4 | 0.34 | 0 | 0.02 | 0 | 21 | 43.02 | 5.56
0:17 | 1:11 | 1265 | 1282 | 117 | 114 | 107 | 33 | 0.17 | 4 | 0.34 | 0 | 0.02 | 0 | 21 | 43.03 | 5.57
0:17 | 1:11 | 1265 | 1282 | 117 | 114 | 107 | 33 | 0.17 | 4 | 0.34 | 0 | 0.01 | 0 | 21 | 43.03 | 5.57
0:17 | 1:11 | 1255 | 1269 | 117 | 114 | 107 | 33 | 0.17 | 4 | 0.34 | 0 | 0.02 | 0 | 21 | 43.04 | 5.58
0:17 | 1:11 | 1246 | 1263 | 117 | 114 | 107 | 33 | 0.17 | 4 | 0.34 | 0 | 0.01 | 0 | 21 | 43.05 | 5.59
0:17 | 1:11 | 1237 | 1263 | 117 | 114 | 107 | 33 | 0.17 | 4 | 0.44 | 0 | 0.01 | 0 | 21 | 43.05 | 5.59
0:17 | 1:11 | 1237 | 1250 | 117 | 113 | 107 | 33 | 0.17 | 4 | 0.44 | 0 | 0.01 | 0 | 21 | 43.07 | 5.61
0:17 | 1:11 | 1228 | 1243 | 117 | 113 | 107 | 33 | 0.16 | 4 | 0.44 | 0 | 0.01 | 0 | 21 | 43.07 | 5.61
0:17 | 1:12 | 1220 | 1243 | 117 | 113 | 107 | 33 | 0.16 | 4 | 0.47 | 0 | 0.01 | 0 | 21 | 43.08 | 5.62
0:17 | 1:12 | 1212 | 1231 | 117 | 113 | 107 | 33 | 0.16 | 4 | 0.47 | 0 | 0.01 | 0 | 21 | 43.08 | 5.62
0:17 | 1:12 | 1212 | 1231 | 117 | 113 | 107 | 33 | 0.16 | 4 | 0.47 | 0 | 0.01 | 0 | 21 | 43.09 | 5.63
0:17 | 1:12 | 1203 | 1226 | 116 | 112 | 107 | 33 | 0.16 | 4 | 0.47 | 0 | 0.01 | 0 | 21 | 43.1 | 5.64
0:18 | 1:12 | 1194 | 1220 | 116 | 112 | 107 | 33 | 0.16 | 4 | 0.32 | 0 | 0.01 | 0 | 21 | 43.1 | 5.64
0:18 | 1:12 | 1194 | 1212 | 116 | 112 | 107 | 33 | 0.16 | 4 | 0.32 | 0 | 0.01 | 0 | 21 | 43.1 | 5.64
0:18 | 1:12 | 1186 | 1206 | 116 | 112 | 108 | 33 | 0.16 | 4 | 0.32 | 0 | 0.02 | 0 | 21 | 43.11 | 5.65
0:18 | 1:12 | 1177 | 1199 | 116 | 111 | 108 | 33 | 0.15 | 4 | 0.2 | 0 | 0.01 | 0 | 21 | 43.11 | 5.65
0:18 | 1:12 | 1177 | 1193 | 116 | 111 | 108 | 33 | 0.15 | 4 | 0.2 | 0 | 0.01 | 0 | 21 | 43.11 | 5.65
0:18 | 1:12 | 1169 | 1188 | 116 | 111 | 108 | 33 | 0.15 | 4 | 0.2 | 0 | 0.01 | 0 | 21 | 43.12 | 5.66
0:18 | 1:12 | 1161 | 1181 | 115 | 111 | 108 | 33 | 0.15 | 4 | 0.24 | 0 | 0.01 | 0 | 21 | 43.12 | 5.66
0:18 | 1:12 | 1161 | 1175 | 115 | 111 | 108 | 34 | 0.15 | 4 | 0.24 | 0 | 0.01 | 0 | 21 | 43.13 | 5.67
0:18 | 1:12 | 1152 | 1170 | 115 | 110 | 108 | 34 | 0.15 | 4 | 0.24 | 0 | 0.01 | 0 | 21 | 43.13 | 5.67
0:18 | 1:12 | 1144 | 1164 | 115 | 110 | 108 | 34 | 0.15 | 4 | 0.34 | 0 | 0.01 | 0 | 20 | 43.14 | 5.68
0:18 | 1:12 | 1144 | 1159 | 115 | 109 | 108 | 34 | 0.15 | 4 | 0.34 | 0 | 0.02 | 0 | 20 | 43.14 | 5.68
0:18 | 1:12 | 1135 | 1152 | 115 | 109 | 108 | 34 | 0.15 | 4 | 0.34 | 0 | 0.01 | 0 | 20 | 43.15 | 5.69
0:18 | 1:12 | 1127 | 1147 | 115 | 109 | 108 | 34 | 0.14 | 4 | 0.34 | 0 | 0.02 | 0 | 20 | 43.15 | 5.69
0:18 | 1:12 | 1127 | 1142 | 115 | 109 | 108 | 34 | 0.14 | 4 | 0.21 | 0 | 0.02 | 0 | 20 | 43.15 | 5.69
0:18 | 1:12 | 1119 | 1135 | 114 | 108 | 108 | 34 | 0.14 | 4 | 0.21 | 0 | 0.01 | 0 | 20 | 43.16 | 5.7
0:18 | 1:12 | 1111 | 1130 | 114 | 108 | 108 | 34 | 0.14 | 4 | 0.21 | 0 | 0.01 | 0 | 20 | 43.16 | 5.7
0:18 | 1:12 | 1102 | 1124 | 114 | 108 | 108 | 34 | 0.14 | 4 | 0.23 | 0 | 0.01 | 0 | 20 | 43.16 | 5.7
0:18 | 1:12 | 1102 | 1119 | 114 | 107 | 108 | 34 | 0.14 | 4 | 0.23 | 0 | 0.01 | 0 | 20 | 43.17 | 5.71
0:18 | 1:12 | 1095 | 1113 | 114 | 107 | 108 | 34 | 0.14 | 4 | 0.23 | 0 | 0.02 | 0 | 20 | 43.17 | 5.71
0:18 | 1:12 | 1087 | 1107 | 114 | 107 | 108 | 34 | 0.14 | 4 | 0.23 | 0 | 0.01 | 0 | 20 | 43.18 | 5.72
0:18 | 1:12 | 1080 | 1102 | 114 | 106 | 108 | 34 | 0.14 | 4 | 0.23 | 0 | 0.02 | 0 | 20 | 43.18 | 5.72
0:18 | 1:12 | 1080 | 1097 | 114 | 106 | 108 | 34 | 0.14 | 4 | 0.23 | 0 | 0.01 | 0 | 20 | 43.18 | 5.72
0:18 | 1:12 | 1072 | 1092 | 113 | 106 | 108 | 34 | 0.14 | 4 | 0.23 | 0 | 0.01 | 0 | 20 | 43.19 | 5.73
0:18 | 1:12 | 1064 | 1087 | 113 | 105 | 108 | 34 | 0.14 | 4 | 0.27 | 0 | 0.01 | 0 | 20 | 43.19 | 5.73
0:18 | 1:12 | 1064 | 1082 | 113 | 105 | 108 | 34 | 0.13 | 4 | 0.27 | 0 | 0.01 | 0 | 20 | 43.19 | 5.73
0:18 | 1:12 | 1056 | 1076 | 113 | 105 | 108 | 34 | 0.13 | 4 | 0.27 | 0 | 0.02 | 0 | 20 | 43.2 | 5.74
0:18 | 1:12 | 1056 | 1076 | 113 | 105 | 108 | 34 | 0.13 | 4 | 0.27 | 0 | 0.01 | 0 | 20 | 43.2 | 5.74
0:18 | 1:12 | 1049 | 1066 | 113 | 104 | 108 | 34 | 0.13 | 4 | 0.23 | 0 | 0.01 | 0 | 20 | 43.21 | 5.75
0:18 | 1:12 | 1042 | 1061 | 113 | 104 | 108 | 34 | 0.13 | 4 | 0.23 | 0 | 0.02 | 0 | 20 | 43.21 | 5.75
0:18 | 1:12 | 1042 | 1056 | 112 | 104 | 108 | 34 | 0.13 | 4 | 0.23 | 0 | 0.02 | 0 | 20 | 43.22 | 5.76
0:18 | 1:12 | 1034 | 1051 | 112 | 104 | 108 | 34 | 0.13 | 4 | 0.28 | 0 | 0.02 | 0 | 20 | 43.22 | 5.76
0:18 | 1:12 | 1027 | 1046 | 112 | 103 | 108 | 34 | 0.13 | 4 | 0.28 | 0 | 0.02 | 0 | 20 | 43.23 | 5.77
0:18 | 1:12 | 1027 | 1041 | 112 | 103 | 108 | 34 | 0.13 | 4 | 0.28 | 0 | 0.02 | 0 | 20 | 43.23 | 5.77
0:18 | 1:12 | 1019 | 1036 | 112 | 102 | 108 | 34 | 0.13 | 4 | 0.33 | 0 | 0.01 | 0 | 20 | 43.24 | 5.78
0:18 | 1:12 | 1012 | 1031 | 112 | 102 | 108 | 34 | 0.13 | 4 | 0.33 | 0 | 0.01 | 0 | 20 | 43.25 | 5.79
0:18 | 1:12 | 1005 | 1026 | 111 | 102 | 108 | 34 | 0.13 | 4 | 0.33 | 0 | 0.01 | 0 | 20 | 43.25 | 5.79
0:18 | 1:12 | 1005 | 1021 | 111 | 101 | 108 | 34 | 0.13 | 4 | 0.32 | 0 | 0.02 | 0 | 20 | 43.26 | 5.8
0:18 | 1:12 | 998 | 1015 | 111 | 101 | 108 | 34 | 0.12 | 4 | 0.32 | 0 | 0.02 | 0 | 20 | 43.26 | 5.8
0:18 | 1:12 | 991 | 1010 | 111 | 101 | 107 | 34 | 0.12 | 4 | 0.32 | 0 | 0.01 | 0 | 20 | 43.26 | 5.8
0:18 | 1:12 | 991 | 1004 | 111 | 100 | 107 | 34 | 0.12 | 4 | 0.32 | 0 | 0.01 | 0 | 20 | 43.27 | 5.81
0:18 | 1:12 | 983 | 1004 | 111 | 100 | 107 | 34 | 0.12 | 4 | 0.23 | 0 | 0.01 | 0 | 20 | 43.27 | 5.81
0:18 | 1:12 | 976 | 995 | 110 | 100 | 107 | 34 | 0.12 | 4 | 0.23 | 0 | 0.01 | 0 | 20 | 43.27 | 5.81
0:18 | 1:12 | 969 | 990 | 110 | 99 | 107 | 34 | 0.12 | 4 | 0.23 | 0 | 0.01 | 0 | 20 | 43.28 | 5.82
0:18 | 1:12 | 969 | 985 | 110 | 99 | 107 | 34 | 0.12 | 4 | 0.11 | 0 | 0.01 | 0 | 20 | 43.28 | 5.82
0:18 | 1:12 | 962 | 980 | 110 | 99 | 107 | 34 | 0.12 | 4 | 0.11 | 0 | 0.02 | 0 | 19 | 43.28 | 5.82
0:18 | 1:12 | 956 | 975 | 110 | 98 | 107 | 34 | 0.12 | 4 | 0.11 | 0 | 0.02 | 0 | 19 | 43.28 | 5.82
0:18 | 1:12 | 956 | 970 | 109 | 98 | 107 | 34 | 0.12 | 4 | 0.11 | 0 | 0.02 | 0 | 19 | 43.28 | 5.82
0:18 | 1:12 | 949 | 965 | 109 | 98 | 107 | 34 | 0.12 | 4 | 0.1 | 0 | 0.01 | 0 | 19 | 43.29 | 5.83
0:18 | 1:12 | 942 | 960 | 109 | 97 | 107 | 34 | 0.12 | 4 | 0.1 | 0 | 0.02 | 0 | 19 | 43.29 | 5.83
0:18 | 1:12 | 942 | 956 | 109 | 97 | 107 | 34 | 0.12 | 4 | 0.1 | 0 | 0.02 | 0 | 19 | 43.29 | 5.83
0:18 | 1:12 | 935 | 951 | 109 | 97 | 107 | 34 | 0.12 | 4 | 0.2 | 0 | 0.01 | 0 | 19 | 43.3 | 5.84
0:18 | 1:12 | 929 | 951 | 108 | 96 | 107 | 34 | 0.12 | 4 | 0.2 | 0 | 0.01 | 0 | 19 | 43.3 | 5.84
0:18 | 1:12 | 929 | 946 | 108 | 96 | 107 | 34 | 0.12 | 4 | 0.2 | 0 | 0.01 | 0 | 19 | 43.3 | 5.84
0:18 | 1:12 | 922 | 936 | 108 | 95 | 107 | 34 | 0.12 | 4 | 0.19 | 0 | 0.01 | 0 | 19 | 43.3 | 5.84
0:18 | 1:12 | 915 | 936 | 108 | 95 | 107 | 34 | 0.12 | 4 | 0.19 | 0 | 0.01 | 0 | 19 | 43.31 | 5.85
0:18 | 1:12 | 915 | 932 | 108 | 95 | 107 | 34 | 0.12 | 4 | 0.19 | 0 | 0.01 | 0 | 19 | 43.31 | 5.85
0:18 | 1:13 | 909 | 922 | 107 | 94 | 107 | 34 | 0.12 | 4 | 0.18 | 0 | 0.01 | 0 | 19 | 43.31 | 5.85
0:18 | 1:13 | 902 | 922 | 107 | 94 | 107 | 34 | 0.12 | 4 | 0.18 | 0 | 0.01 | 0 | 19 | 43.32 | 5.86
0:18 | 1:13 | 902 | 917 | 107 | 94 | 106 | 34 | 0.12 | 4 | 0.18 | 0 | 0.01 | 0 | 19 | 43.32 | 5.86
0:18 | 1:13 | 895 | 909 | 107 | 93 | 106 | 34 | 0.11 | 4 | 0.18 | 0 | 0.01 | 0 | 19 | 43.32 | 5.86
0:18 | 1:13 | 888 | 909 | 107 | 93 | 106 | 34 | 0.11 | 4 | 0.12 | 0 | 0.01 | 0 | 19 | 43.32 | 5.86
0:19 | 1:13 | 882 | 904 | 106 | 93 | 106 | 34 | 0.11 | 4 | 0.12 | 0 | 0.01 | 0 | 19 | 43.32 | 5.86
0:19 | 1:13 | 882 | 894 | 106 | 92 | 106 | 34 | 0.11 | 4 | 0.12 | 0 | 0.01 | 0 | 19 | 43.33 | 5.87
0:19 | 1:13 | 875 | 894 | 106 | 92 | 106 | 34 | 0.11 | 4 | 0.22 | 0 | 0.01 | 0 | 19 | 43.33 | 5.87
0:19 | 1:13 | 869 | 888 | 106 | 92 | 106 | 34 | 0.11 | 4 | 0.22 | 0 | 0.02 | 0 | 19 | 43.34 | 5.88
0:19 | 1:13 | 869 | 885 | 105 | 92 | 106 | 34 | 0.11 | 4 | 0.22 | 0 | 0.02 | 0 | 19 | 43.35 | 5.89
0:19 | 1:13 | 863 | 879 | 105 | 91 | 106 | 34 | 0.11 | 4 | 0.22 | 0 | 0.01 | 0 | 19 | 43.35 | 5.89
0:19 | 1:13 | 856 | 874 | 105 | 91 | 106 | 34 | 0.11 | 4 | 0.28 | 0 | 0.01 | 0 | 19 | 43.35 | 5.89
0:19 | 1:13 | 856 | 870 | 105 | 91 | 106 | 34 | 0.11 | 4 | 0.28 | 0 | 0.02 | 0 | 19 | 43.36 | 5.9
0:19 | 1:13 | 850 | 865 | 105 | 90 | 106 | 34 | 0.11 | 4 | 0.28 | 0 | 0.01 | 0 | 19 | 43.36 | 5.9
0:19 | 1:13 | 843 | 862 | 104 | 90 | 106 | 34 | 0.11 | 4 | 0.14 | 0 | 0.01 | 0 | 19 | 43.36 | 5.9
0:19 | 1:13 | 843 | 856 | 104 | 89 | 106 | 34 | 0.11 | 4 | 0.14 | 0 | 0.02 | 0 | 19 | 43.36 | 5.9
0:19 | 1:13 | 837 | 852 | 104 | 89 | 105 | 34 | 0.11 | 4 | 0.14 | 0 | 0.02 | 0 | 19 | 43.36 | 5.9
0:19 | 1:13 | 831 | 848 | 104 | 89 | 105 | 34 | 0.11 | 4 | 0.07 | 0 | 0.02 | 0 | 19 | 43.37 | 5.91
0:19 | 1:13 | 831 | 843 | 103 | 88 | 105 | 34 | 0.11 | 4 | 0.07 | 0 | 0.01 | 0 | 19 | 43.37 | 5.91
0:19 | 1:13 | 826 | 839 | 103 | 88 | 105 | 34 | 0.11 | 4 | 0.07 | 0 | 0.01 | 0 | 19 | 43.37 | 5.91
0:19 | 1:13 | 819 | 835 | 103 | 88 | 105 | 34 | 0.11 | 4 | 0.07 | 0 | 0.01 | 0 | 19 | 43.37 | 5.91
0:19 | 1:13 | 813 | 831 | 103 | 87 | 105 | 34 | 0.11 | 4 | 0.07 | 0 | 0.02 | 0 | 19 | 43.37 | 5.91
0:19 | 1:13 | 813 | 826 | 102 | 87 | 105 | 34 | 0.11 | 4 | 0.07 | 0 | 0.01 | 0 | 19 | 43.37 | 5.91
0:19 | 1:13 | 807 | 822 | 102 | 87 | 105 | 34 | 0.11 | 4 | 0.07 | 0 | 0.02 | 0 | 19 | 43.37 | 5.91
0:19 | 1:13 | 801 | 817 | 102 | 86 | 105 | 34 | 0.11 | 4 | 0.11 | 0 | 0.01 | 0 | 18 | 43.38 | 5.92
0:19 | 1:13 | 795 | 813 | 102 | 86 | 105 | 34 | 0.11 | 4 | 0.11 | 0 | 0.02 | 0 | 18 | 43.38 | 5.92
0:19 | 1:13 | 795 | 813 | 102 | 86 | 105 | 34 | 0.11 | 4 | 0.11 | 0 | 0.01 | 0 | 18 | 43.38 | 5.92
0:19 | 1:13 | 789 | 804 | 101 | 85 | 105 | 34 | 0.11 | 4 | 0.17 | 0 | 0.01 | 0 | 18 | 43.39 | 5.93
0:19 | 1:13 | 784 | 800 | 101 | 85 | 104 | 34 | 0.11 | 4 | 0.17 | 0 | 0.01 | 0 | 18 | 43.39 | 5.93
0:19 | 1:13 | 784 | 796 | 101 | 85 | 104 | 34 | 0.11 | 4 | 0.17 | 0 | 0.02 | 0 | 18 | 43.39 | 5.93
0:19 | 1:13 | 777 | 792 | 101 | 84 | 104 | 34 | 0.11 | 4 | 0.17 | 0 | 0.01 | 0 | 18 | 43.4 | 5.94
0:19 | 1:13 | 772 | 787 | 100 | 84 | 104 | 34 | 0.11 | 4 | 0.2 | 0 | 0.02 | 0 | 18 | 43.4 | 5.94
0:19 | 1:13 | 772 | 784 | 100 | 84 | 104 | 34 | 0.11 | 4 | 0.2 | 0 | 0.01 | 0 | 18 | 43.4 | 5.94
0:19 | 1:13 | 766 | 780 | 100 | 84 | 104 | 34 | 0.11 | 4 | 0.2 | 0 | 0.02 | 0 | 18 | 43.4 | 5.94
0:19 | 1:13 | 766 | 780 | 99 | 83 | 104 | 34 | 0.11 | 4 | 0.14 | 0 | 0.02 | 0 | 18 | 43.41 | 5.95
0:19 | 1:13 | 760 | 772 | 99 | 83 | 104 | 34 | 0.11 | 4 | 0.14 | 0 | 0.01 | 0 | 18 | 43.41 | 5.95
0:19 | 1:13 | 754 | 768 | 99 | 83 | 104 | 34 | 0.11 | 4 | 0.14 | 0 | 0.01 | 0 | 18 | 43.41 | 5.95
0:19 | 1:13 | 754 | 768 | 99 | 82 | 104 | 34 | 0.11 | 4 | 0.14 | 0 | 0.01 | 0 | 18 | 43.41 | 5.95
0:19 | 1:13 | 748 | 760 | 98 | 82 | 104 | 34 | 0.11 | 4 | 0.08 | 0 | 0.01 | 0 | 18 | 43.41 | 5.95
0:19 | 1:13 | 742 | 756 | 98 | 82 | 103 | 34 | 0.11 | 4 | 0.08 | 0 | 0.01 | 0 | 18 | 43.41 | 5.95
0:19 | 1:13 | 737 | 752 | 98 | 81 | 103 | 34 | 0.11 | 4 | 0.08 | 0 | 0.01 | 0 | 18 | 43.42 | 5.96
0:19 | 1:13 | 737 | 748 | 98 | 81 | 103 | 34 | 0.11 | 4 | 0.11 | 0 | 0.01 | 0 | 18 | 43.42 | 5.96
0:19 | 1:13 | 731 | 745 | 97 | 81 | 103 | 34 | 0.11 | 4 | 0.11 | 0 | 0.02 | 0 | 18 | 43.42 | 5.96
0:19 | 1:13 | 725 | 741 | 97 | 80 | 103 | 34 | 0.11 | 4 | 0.11 | 0 | 0.02 | 0 | 18 | 43.42 | 5.96
0:19 | 1:13 | 720 | 737 | 97 | 80 | 103 | 34 | 0.11 | 4 | 0.1 | 0 | 0.02 | 0 | 18 | 43.42 | 5.96
0:19 | 1:13 | 720 | 733 | 96 | 80 | 103 | 34 | 0.11 | 4 | 0.1 | 0 | 0.01 | 0 | 18 | 43.42 | 5.96
0:19 | 1:13 | 715 | 729 | 96 | 80 | 103 | 34 | 0.11 | 4 | 0.1 | 0 | 0.01 | 0 | 18 | 43.43 | 5.97
0:19 | 1:13 | 709 | 725 | 96 | 79 | 102 | 34 | 0.11 | 4 | 0.14 | 0 | 0.01 | 0 | 18 | 43.43 | 5.97
0:19 | 1:13 | 709 | 722 | 96 | 79 | 102 | 34 | 0.11 | 4 | 0.14 | 0 | 0.01 | 0 | 18 | 43.43 | 5.97
0:19 | 1:13 | 704 | 719 | 96 | 79 | 102 | 34 | 0.11 | 4 | 0.14 | 0 | 0.01 | 0 | 18 | 43.43 | 5.97
0:19 | 1:13 | 698 | 714 | 95 | 78 | 102 | 34 | 0.11 | 4 | 0.14 | 0 | 0.01 | 0 | 18 | 43.44 | 5.98
0:19 | 1:13 | 698 | 710 | 95 | 78 | 102 | 34 | 0.11 | 4 | 0.13 | 0 | 0.02 | 0 | 18 | 43.44 | 5.98
0:19 | 1:13 | 693 | 706 | 95 | 78 | 102 | 34 | 0.11 | 4 | 0.13 | 0 | 0.02 | 0 | 18 | 43.44 | 5.98
0:19 | 1:13 | 688 | 703 | 95 | 77 | 102 | 34 | 0.11 | 4 | 0.13 | 0 | 0.01 | 0 | 18 | 43.44 | 5.98
0:19 | 1:13 | 688 | 699 | 94 | 77 | 102 | 34 | 0.11 | 4 | 0.13 | 0 | 0.01 | 0 | 18 | 43.44 | 5.98
0:19 | 1:13 | 682 | 694 | 94 | 77 | 102 | 34 | 0.11 | 4 | 0.12 | 0 | 0.02 | 0 | 18 | 43.45 | 5.99
0:19 | 1:13 | 677 | 690 | 94 | 76 | 102 | 34 | 0.11 | 4 | 0.12 | 0 | 0.01 | 0 | 18 | 43.45 | 5.99
0:19 | 1:13 | 677 | 690 | 93 | 76 | 102 | 34 | 0.11 | 4 | 0.12 | 0 | 0.02 | 0 | 18 | 43.45 | 5.99
0:19 | 1:13 | 672 | 685 | 93 | 76 | 101 | 33 | 0.11 | 4 | 0.1 | 0 | 0.01 | 0 | 18 | 43.45 | 5.99
0:19 | 1:13 | 667 | 678 | 93 | 76 | 101 | 33 | 0.11 | 4 | 0.1 | 0 | 0.01 | 0 | 17 | 43.45 | 5.99
0:19 | 1:14 | 667 | 678 | 93 | 75 | 101 | 33 | 0.11 | 4 | 0.1 | 0 | 0.01 | 0 | 17 | 43.45 | 5.99
0:19 | 1:14 | 661 | 671 | 92 | 75 | 101 | 33 | 0.11 | 4 | 0.07 | 0 | 0.01 | 0 | 17 | 43.45 | 5.99
0:19 | 1:14 | 656 | 671 | 92 | 75 | 101 | 33 | 0.11 | 4 | 0.07 | 0 | 0.01 | 0 | 17 | 43.45 | 5.99
0:19 | 1:14 | 651 | 667 | 92 | 74 | 101 | 33 | 0.11 | 4 | 0.07 | 0 | 0.01 | 0 | 17 | 43.45 | 5.99
0:20 | 1:14 | 651 | 660 | 92 | 74 | 100 | 33 | 0.11 | 4 | 0.09 | 0 | 0.01 | 0 | 17 | 43.46 | 6
0:20 | 1:14 | 646 | 660 | 92 | 74 | 100 | 33 | 0.11 | 4 | 0.09 | 0 | 0.01 | 0 | 17 | 43.46 | 6
0:20 | 1:14 | 641 | 656 | 91 | 74 | 100 | 33 | 0.11 | 4 | 0.09 | 0 | 0.01 | 0 | 17 | 43.46 | 6
0:20 | 1:14 | 636 | 649 | 91 | 73 | 100 | 33 | 0.11 | 4 | 0.09 | 0 | 0.02 | 0 | 17 | 43.46 | 6
0:20 | 1:14 | 636 | 649 | 91 | 73 | 100 | 33 | 0.11 | 4 | 0.13 | 0 | 0.01 | 0 | 17 | 43.46 | 6
0:20 | 1:14 | 630 | 646 | 90 | 73 | 100 | 33 | 0.11 | 4 | 0.13 | 0 | 0.02 | 0 | 17 | 43.46 | 6
0:20 | 1:14 | 626 | 638 | 90 | 72 | 100 | 33 | 0.11 | 4 | 0.13 | 0 | 0.02 | 0 | 17 | 43.47 | 6.01
0:20 | 1:14 | 626 | 638 | 90 | 72 | 100 | 33 | 0.11 | 4 | 0.07 | 0 | 0.01 | 0 | 17 | 43.47 | 6.01
0:20 | 1:14 | 620 | 635 | 90 | 72 | 100 | 33 | 0.11 | 4 | 0.07 | 0 | 0.01 | 0 | 17 | 43.47 | 6.01
0:20 | 1:14 | 620 | 631 | 89 | 72 | 100 | 33 | 0.11 | 4 | 0.07 | 0 | 0.01 | 0 | 17 | 43.47 | 6.01
0:20 | 1:14 | 615 | 627 | 89 | 72 | 99 | 33 | 0.11 | 4 | 0.07 | 0 | 0.01 | 0 | 17 | 43.47 | 6.01
0:20 | 1:14 | 610 | 623 | 89 | 71 | 99 | 33 | 0.11 | 4 | 0.14 | 0 | 0.02 | 0 | 17 | 43.48 | 6.02
0:20 | 1:14 | 610 | 619 | 89 | 71 | 99 | 33 | 0.11 | 4 | 0.14 | 0 | 0.01 | 0 | 17 | 43.48 | 6.02
0:20 | 1:14 | 605 | 616 | 89 | 71 | 99 | 33 | 0.11 | 4 | 0.14 | 0 | 0.01 | 0 | 17 | 43.48 | 6.02
0:20 | 1:14 | 600 | 612 | 88 | 71 | 99 | 33 | 0.11 | 4 | 0.05 | 0 | 0.02 | 0 | 17 | 43.48 | 6.02
0:20 | 1:14 | 600 | 609 | 88 | 70 | 99 | 33 | 0.11 | 4 | 0.05 | 0 | 0.01 | 0 | 17 | 43.48 | 6.02
0:20 | 1:14 | 596 | 605 | 87 | 70 | 99 | 33 | 0.11 | 4 | 0.05 | 0 | 0.01 | 0 | 17 | 43.48 | 6.02
0:20 | 1:14 | 591 | 601 | 87 | 70 | 98 | 33 | 0.11 | 4 | 0.03 | 0 | 0.01 | 0 | 17 | 43.48 | 6.02
0:20 | 1:14 | 591 | 601 | 87 | 69 | 98 | 33 | 0.11 | 4 | 0.03 | 0 | 0.02 | 0 | 17 | 43.48 | 6.02
0:20 | 1:14 | 586 | 595 | 87 | 69 | 98 | 33 | 0.11 | 4 | 0.03 | 0 | 0.01 | 0 | 17 | 43.48 | 6.02
0:20 | 1:14 | 581 | 591 | 86 | 69 | 98 | 33 | 0.11 | 4 | 0.09 | 0 | 0.01 | 0 | 17 | 43.48 | 6.02
0:20 | 1:14 | 577 | 588 | 86 | 69 | 98 | 33 | 0.11 | 4 | 0.09 | 0 | 0.01 | 0 | 17 | 43.49 | 6.03
0:20 | 1:14 | 577 | 584 | 86 | 68 | 98 | 33 | 0.11 | 4 | 0.09 | 0 | 0.01 | 0 | 17 | 43.49 | 6.03
0:20 | 1:14 | 572 | 584 | 86 | 68 | 98 | 33 | 0.11 | 4 | 0.09 | 0 | 0.01 | 0 | 17 | 43.49 | 6.03
0:20 | 1:14 | 567 | 581 | 86 | 68 | 98 | 33 | 0.11 | 4 | 0.13 | 0 | 0.02 | 0 | 17 | 43.49 | 6.03
0:20 | 1:14 | 563 | 574 | 85 | 68 | 97 | 33 | 0.11 | 4 | 0.13 | 0 | 0.02 | 0 | 17 | 43.5 | 6.04
0:20 | 1:14 | 563 | 574 | 85 | 68 | 97 | 33 | 0.11 | 4 | 0.13 | 0 | 0.02 | 0 | 17 | 43.5 | 6.04
0:20 | 1:14 | 558 | 570 | 85 | 67 | 97 | 33 | 0.11 | 4 | 0.1 | 0 | 0.01 | 0 | 17 | 43.5 | 6.04
0:20 | 1:14 | 553 | 567 | 85 | 67 | 97 | 33 | 0.11 | 4 | 0.1 | 0 | 0.01 | 0 | 17 | 43.5 | 6.04
0:20 | 1:14 | 553 | 563 | 85 | 67 | 97 | 33 | 0.11 | 4 | 0.1 | 0 | 0.01 | 0 | 17 | 43.5 | 6.04
0:20 | 1:14 | 549 | 560 | 84 | 67 | 97 | 33 | 0.11 | 4 | 0.1 | 0 | 0.01 | 0 | 16 | 43.5 | 6.04
0:20 | 1:14 | 544 | 556 | 84 | 66 | 97 | 33 | 0.1 | 4 | 0.08 | 0 | 0.02 | 0 | 16 | 43.5 | 6.04
0:20 | 1:14 | 544 | 553 | 84 | 66 | 97 | 33 | 0.1 | 4 | 0.08 | 0 | 0.01 | 0 | 16 | 43.5 | 6.04
0:20 | 1:14 | 540 | 549 | 84 | 66 | 96 | 33 | 0.1 | 4 | 0.08 | 0 | 0.01 | 0 | 16 | 43.5 | 6.04
0:20 | 1:14 | 535 | 547 | 83 | 66 | 96 | 33 | 0.1 | 4 | 0.03 | 0 | 0.01 | 0 | 16 | 43.5 | 6.04
0:20 | 1:14 | 535 | 543 | 83 | 65 | 96 | 33 | 0.1 | 4 | 0.03 | 0 | 0.01 | 0 | 16 | 43.5 | 6.04
0:20 | 1:14 | 531 | 540 | 83 | 65 | 96 | 32 | 0.1 | 4 | 0.03 | 0 | 0.01 | 0 | 16 | 43.5 | 6.04
0:20 | 1:14 | 526 | 540 | 83 | 65 | 96 | 32 | 0.1 | 4 | 0.03 | 0 | 0.01 | 0 | 16 | 43.5 | 6.04
0:20 | 1:14 | 526 | 536 | 82 | 65 | 96 | 32 | 0.1 | 4 | 0.02 | 0 | 0.01 | 0 | 16 | 43.51 | 6.05
0:20 | 1:14 | 522 | 529 | 82 | 65 | 96 | 32 | 0.1 | 4 | 0.02 | 0 | 0.01 | 0 | 16 | 43.51 | 6.05
0:20 | 1:14 | 517 | 529 | 82 | 64 | 95 | 32 | 0.1 | 4 | 0.02 | 0 | 0.01 | 0 | 16 | 43.51 | 6.05
0:20 | 1:14 | 517 | 526 | 82 | 64 | 95 | 32 | 0.1 | 4 | 0.01 | 0.01 | 0.01 | 0.0001 | 16 | 43.51 | 6.05
0:20 | 1:14 | 513 | 522 | 81 | 64 | 95 | 32 | 0.1 | 4 | 0.01 | 0 | 0.01 | 0 | 16 | 43.51 | 6.05
0:20 | 1:14 | 508 | 519 | 81 | 64 | 95 | 32 | 0.1 | 4 | 0.01 | 0 | 0.01 | 0 | 16 | 43.51 | 6.05
0:20 | 1:14 | 508 | 516 | 81 | 63 | 95 | 32 | 0.1 | 4 | 0.01 | 0 | 0.02 | 0 | 16 | 43.51 | 6.05
0:20 | 1:14 | 504 | 513 | 81 | 63 | 95 | 32 | 0.1 | 4 | 0.01 | 0 | 0.01 | 0 | 16 | 43.51 | 6.05
0:20 | 1:14 | 500 | 510 | 81 | 63 | 95 | 32 | 0.1 | 4 | 0.01 | 0 | 0.01 | 0 | 16 | 43.51 | 6.05
0:20 | 1:14 | 495 | 506 | 80 | 63 | 95 | 32 | 0.1 | 4 | 0.01 | 0 | 0.01 | 0 | 16 | 43.51 | 6.05
0:20 | 1:14 | 495 | 506 | 80 | 63 | 95 | 32 | 0.1 | 4 | 0.01 | 0 | 0.01 | 0 | 16 | 43.51 | 6.05
0:20 | 1:14 | 491 | 503 | 80 | 62 | 94 | 32 | 0.1 | 4 | 0.01 | 0 | 0.01 | 0 | 16 | 43.51 | 6.05
0:20 | 1:14 | 487 | 496 | 80 | 62 | 94 | 32 | 0.1 | 4 | 0.01 | 0 | 0.02 | 0 | 16 | 43.51 | 6.05
0:20 | 1:14 | 487 | 496 | 80 | 62 | 94 | 32 | 0.1 | 4 | 0.1 | 0 | 0.02 | 0 | 16 | 43.51 | 6.05
0:20 | 1:14 | 482 | 493 | 80 | 62 | 94 | 32 | 0.1 | 4 | 0.1 | 0 | 0.02 | 0 | 16 | 43.52 | 6.06
0:20 | 1:14 | 478 | 490 | 79 | 61 | 94 | 32 | 0.1 | 4 | 0.1 | 0 | 0.01 | 0 | 16 | 43.52 | 6.06
0:20 | 1:14 | 478 | 487 | 79 | 61 | 94 | 32 | 0.1 | 4 | 0.14 | 0 | 0.01 | 0 | 16 | 43.52 | 6.06
0:20 | 1:14 | 474 | 484 | 79 | 61 | 94 | 32 | 0.1 | 4 | 0.14 | 0 | 0.02 | 0 | 16 | 43.52 | 6.06
0:20 | 1:15 | 470 | 478 | 79 | 61 | 93 | 32 | 0.1 | 4 | 0.14 | 0 | 0.01 | 0 | 16 | 43.52 | 6.06
0:20 | 1:15 | 470 | 478 | 78 | 60 | 93 | 32 | 0.1 | 4 | 0.14 | 0 | 0.01 | 0 | 16 | 43.52 | 6.06
0:20 | 1:15 | 465 | 472 | 78 | 60 | 93 | 32 | 0.1 | 4 | 0.02 | 0 | 0.01 | 0 | 16 | 43.52 | 6.06
0:20 | 1:15 | 461 | 469 | 78 | 60 | 93 | 32 | 0.1 | 4 | 0.02 | 0 | 0.01 | 0 | 16 | 43.52 | 6.06
0:20 | 1:15 | 461 | 469 | 78 | 60 | 93 | 32 | 0.1 | 4 | 0.02 | 0 | 0.02 | 0 | 16 | 43.52 | 6.06
0:21 | 1:15 | 457 | 463 | 77 | 60 | 93 | 32 | 0.1 | 4 | -0.02 | 0 | 0.01 | 0 | 16 | 43.52 | 6.06
0:21 | 1:15 | 453 | 463 | 77 | 60 | 93 | 32 | 0.1 | 4 | -0.02 | 0 | 0.01 | 0 | 16 | 43.52 | 6.06
0:21 | 1:15 | 449 | 461 | 77 | 59 | 92 | 32 | 0.1 | 4 | -0.02 | 0 | 0.01 | 0 | 16 | 43.52 | 6.06
0:21 | 1:15 | 449 | 457 | 77 | 59 | 92 | 32 | 0.1 | 4 | 0.01 | 0 | 0.01 | 0 | 16 | 43.52 | 6.06
0:21 | 1:15 | 445 | 454 | 77 | 59 | 92 | 32 | 0.1 | 4 | 0.01 | 0 | 0.01 | 0 | 16 | 43.52 | 6.06
0:21 | 1:15 | 441 | 451 | 76 | 59 | 92 | 32 | 0.1 | 4 | 0.01 | 0 | 0.01 | 0 | 15 | 43.53 | 6.07
0:21 | 1:15 | 437 | 448 | 76 | 58 | 92 | 32 | 0.1 | 4 | 0.05 | 0 | 0.01 | 0 | 15 | 43.53 | 6.07
0:21 | 1:15 | 437 | 446 | 76 | 58 | 92 | 32 | 0.1 | 4 | 0.05 | 0 | 0.01 | 0 | 15 | 43.53 | 6.07
0:21 | 1:15 | 433 | 442 | 76 | 58 | 92 | 32 | 0.1 | 4 | 0.05 | 0 | 0.02 | 0 | 15 | 43.53 | 6.07
0:21 | 1:15 | 429 | 439 | 76 | 58 | 92 | 32 | 0.1 | 4 | 0.05 | 0 | 0.02 | 0 | 15 | 43.53 | 6.07
0:21 | 1:15 | 429 | 437 | 76 | 58 | 92 | 31 | 0.1 | 4 | 0.06 | 0 | 0.02 | 0 | 15 | 43.53 | 6.07
0:21 | 1:15 | 425 | 434 | 75 | 58 | 91 | 31 | 0.1 | 4 | 0.06 | 0 | 0.02 | 0 | 15 | 43.53 | 6.07
0:21 | 1:15 | 422 | 431 | 75 | 57 | 91 | 31 | 0.1 | 4 | 0.06 | 0 | 0.01 | 0 | 15 | 43.54 | 6.08
0:21 | 1:15 | 422 | 428 | 75 | 57 | 91 | 31 | 0.1 | 4 | 0.05 | 0 | 0.01 | 0 | 15 | 43.54 | 6.08
0:21 | 1:15 | 418 | 425 | 75 | 57 | 91 | 31 | 0.1 | 4 | 0.05 | 0 | 0.02 | 0 | 15 | 43.54 | 6.08
0:21 | 1:15 | 418 | 423 | 74 | 57 | 91 | 31 | 0.1 | 4 | 0.05 | 0 | 0.01 | 0 | 15 | 43.54 | 6.08
0:21 | 1:15 | 414 | 420 | 74 | 57 | 91 | 31 | 0.1 | 4 | 0.05 | 0 | 0.02 | 0 | 15 | 43.54 | 6.08
0:21 | 1:15 | 410 | 417 | 74 | 57 | 91 | 31 | 0.1 | 4 | 0.01 | 0 | 0.01 | 0 | 15 | 43.54 | 6.08
0:21 | 1:15 | 410 | 417 | 74 | 56 | 91 | 31 | 0.1 | 4 | 0.01 | 0 | 0.01 | 0 | 15 | 43.54 | 6.08
0:21 | 1:15 | 406 | 412 | 74 | 56 | 91 | 31 | 0.1 | 4 | 0.01 | 0 | 0.01 | 0 | 15 | 43.54 | 6.08
0:21 | 1:15 | 403 | 409 | 74 | 56 | 90 | 31 | 0.1 | 4 | 0.01 | 0 | 0.01 | 0 | 15 | 43.54 | 6.08
0:21 | 1:15 | 400 | 407 | 73 | 56 | 90 | 31 | 0.1 | 4 | 0.01 | 0 | 0.02 | 0 | 15 | 43.54 | 6.08
0:21 | 1:15 | 400 | 404 | 73 | 55 | 90 | 31 | 0.1 | 4 | 0.01 | 0 | 0.01 | 0 | 15 | 43.54 | 6.08
0:21 | 1:15 | 400 | 402 | 73 | 55 | 90 | 31 | 0.1 | 4 | 0 | 0 | 0.02 | 0 | 15 | 43.54 | 6.08
0:21 | 1:15 | 400 | 402 | 73 | 55 | 90 | 31 | 0.1 | 4 | 0 | 0 | 0.02 | 0 | 15 | 43.54 | 6.08
0:21 | 1:15 | 400 | 400 | 72 | 55 | 90 | 31 | 0.1 | 4 | 0 | 0 | 0.02 | 0 | 15 | 43.54 | 6.08
0:21 | 1:15 | 400 | 400 | 72 | 55 | 90 | 31 | 0.1 | 4 | 0 | 0 | 0.02 | 0 | 15 | 43.54 | 6.08
0:21 | 1:15 | 400 | 400 | 72 | 55 | 89 | 31 | 0.1 | 4 | 0 | 0 | 0.01 | 0 | 15 | 43.54 | 6.08
0:21 | 1:15 | 400 | 400 | 72 | 54 | 89 | 31 | 0.1 | 4 | 0 | 0 | 0.01 | 0 | 15 | 43.54 | 6.08
0:21 | 1:15 | 400 | 400 | 72 | 54 | 89 | 31 | 0.1 | 4 | 0 | 0 | 0.01 | 0 | 15 | 43.54 | 6.08
0:21 | 1:15 | 400 | 400 | 72 | 54 | 89 | 31 | 0.1 | 4 | 0.03 | 0 | 0.02 | 0 | 15 | 43.54 | 6.08
0:21 | 1:15 | 400 | 400 | 71 | 54 | 89 | 31 | 0.1 | 4 | 0.03 | 0 | 0.02 | 0 | 15 | 43.54 | 6.08
0:21 | 1:15 | 400 | 400 | 71 | 54 | 89 | 31 | 0.1 | 4 | 0.03 | 0 | 0.02 | 0 | 15 | 43.54 | 6.08
0:21 | 1:15 | 400 | 400 | 71 | 54 | 89 | 31 | 0.1 | 4 | 0.03 | 0 | 0.02 | 0 | 15 | 43.54 | 6.08
0:21 | 1:15 | 400 | 400 | 71 | 53 | 89 | 31 | 0.1 | 4 | 0.01 | 0 | 0.01 | 0 | 15 | 43.54 | 6.08
0:21 | 1:15 | 400 | 400 | 70 | 53 | 89 | 31 | 0.1 | 4 | 0.01 | 0 | 0.01 | 0 | 15 | 43.54 | 6.08
0:21 | 1:15 | 400 | 400 | 70 | 53 | 88 | 31 | 0.09 | 4 | 0.01 | 0 | 0.01 | 0 | 15 | 43.54 | 6.08
0:21 | 1:15 | 400 | 400 | 70 | 53 | 88 | 31 | 0.09 | 4 | 0.02 | 0 | 0.01 | 0 | 15 | 43.54 | 6.08
0:21 | 1:15 | 400 | 400 | 70 | 53 | 88 | 31 | 0.09 | 4 | 0.02 | 0 | 0.01 | 0 | 15 | 43.54 | 6.08
0:21 | 1:15 | 400 | 400 | 70 | 53 | 88 | 31 | 0.09 | 4 | 0.02 | 0 | 0.02 | 0 | 15 | 43.54 | 6.08
0:21 | 1:15 | 400 | 400 | 70 | 53 | 88 | 31 | 0.09 | 4 | 0.02 | 0 | 0.02 | 0 | 15 | 43.54 | 6.08
0:21 | 1:15 | 400 | 400 | 69 | 52 | 88 | 31 | 0.09 | 4 | 0.04 | 0 | 0.01 | 0 | 14 | 43.54 | 6.08
0:21 | 1:15 | 400 | 400 | 69 | 52 | 88 | 31 | 0.09 | 4 | 0.04 | 0 | 0.02 | 0 | 14 | 43.54 | 6.08
0:21 | 1:15 | 400 | 400 | 69 | 52 | 88 | 31 | 0.09 | 4 | 0.04 | 0 | 0.02 | 0 | 14 | 43.54 | 6.08
0:21 | 1:15 | 400 | 400 | 69 | 52 | 87 | 31 | 0.09 | 4 | 0.02 | 0 | 0.01 | 0 | 14 | 43.54 | 6.08
0:21 | 1:15 | 400 | 400 | 69 | 52 | 87 | 31 | 0.09 | 4 | 0.02 | 0 | 0.02 | 0 | 14 | 43.54 | 6.08
0:21 | 1:15 | 400 | 400 | 69 | 52 | 87 | 31 | 0.09 | 4 | 0.02 | 0 | 0.02 | 0 | 14 | 43.54 | 6.08
0:21 | 1:15 | 400 | 400 | 68 | 51 | 87 | 31 | 0.09 | 4 | 0.01 | 0 | 0.02 | 0 | 14 | 43.54 | 6.08
0:21 | 1:15 | 400 | 400 | 68 | 51 | 87 | 31 | 0.09 | 4 | 0.01 | 0 | 0.01 | 0 | 14 | 43.54 | 6.08
0:21 | 1:15 | 400 | 400 | 68 | 51 | 87 | 31 | 0.09 | 4 | 0.01 | 0 | 0.01 | 0 | 14 | 43.54 | 6.08
0:21 | 1:15 | 400 | 400 | 68 | 51 | 87 | 31 | 0.09 | 4 | 0 | 0 | 0.02 | 0 | 14 | 43.54 | 6.08
0:21 | 1:15 | 400 | 400 | 68 | 51 | 87 | 31 | 0.09 | 4 | 0 | 0 | 0.02 | 0 | 14 | 43.54 | 6.08
0:21 | 1:15 | 400 | 400 | 68 | 51 | 87 | 31 | 0.09 | 4 | 0 | 0 | 0.01 | 0 | 14 | 43.54 | 6.08
0:21 | 1:15 | 400 | 400 | 67 | 51 | 87 | 31 | 0.09 | 4 | 0 | 0 | 0.01 | 0 | 14 | 43.54 | 6.08
0:21 | 1:15 | 400 | 400 | 67 | 51 | 87 | 31 | 0.09 | 4 | 0 | 0 | 0.01 | 0 | 14 | 43.54 | 6.08
0:21 | 1:16 | 400 | 400 | 67 | 50 | 86 | 31 | 0.09 | 4 | 0 | 0 | 0.02 | 0 | 14 | 43.54 | 6.08
0:21 | 1:16 | 400 | 400 | 67 | 50 | 86 | 31 | 0.09 | 4 | 0 | 0 | 0.01 | 0 | 14 | 43.54 | 6.08
0:21 | 1:16 | 400 | 400 | 67 | 50 | 86 | 31 | 0.09 | 4 | 0.01 | 0 | 0.02 | 0 | 14 | 43.54 | 6.08
0:21 | 1:16 | 400 | 400 | 67 | 50 | 86 | 30 | 0.09 | 4 | 0.01 | 0 | 0.01 | 0 | 14 | 43.55 | 6.09
0:22 | 1:16 | 400 | 400 | 66 | 50 | 86 | 30 | 0.09 | 4 | 0.01 | 0 | 0.01 | 0 | 14 | 43.55 | 6.09
0:22 | 1:16 | 400 | 400 | 66 | 50 | 86 | 30 | 0.09 | 4 | 0.01 | 0 | 0.02 | 0 | 14 | 43.55 | 6.09
0:22 | 1:16 | 400 | 400 | 66 | 50 | 86 | 30 | 0.09 | 4 | 0.02 | 0 | 0.02 | 0 | 14 | 43.55 | 6.09
0:22 | 1:16 | 400 | 400 | 66 | 49 | 86 | 30 | 0.09 | 4 | 0.02 | 0 | 0.01 | 0 | 14 | 43.55 | 6.09
0:22 | 1:16 | 400 | 400 | 66 | 49 | 86 | 30 | 0.09 | 4 | 0.02 | 0 | 0.01 | 0 | 14 | 43.55 | 6.09
0:22 | 1:16 | 400 | 400 | 65 | 49 | 86 | 30 | 0.09 | 4 | 0.01 | 0 | 0.02 | 0 | 14 | 43.55 | 6.09
0:22 | 1:16 | 400 | 400 | 65 | 49 | 85 | 30 | 0.09 | 4 | 0.01 | 0 | 0.02 | 0 | 14 | 43.55 | 6.09
0:22 | 1:16 | 400 | 400 | 65 | 49 | 85 | 30 | 0.09 | 4 | 0.01 | 0 | 0.01 | 0 | 14 | 43.55 | 6.09
0:22 | 1:16 | 400 | 400 | 65 | 49 | 85 | 30 | 0.09 | 4 | 0.01 | 0 | 0.01 | 0 | 14 | 43.55 | 6.09
0:22 | 1:16 | 400 | 400 | 65 | 49 | 85 | 30 | 0.09 | 4 | 0.01 | 0 | 0.01 | 0 | 14 | 43.55 | 6.09
0:22 | 1:16 | 400 | 400 | 65 | 48 | 85 | 30 | 0.09 | 4 | 0.01 | 0 | 0.01 | 0 | 14 | 43.55 | 6.09
0:22 | 1:16 | 400 | 400 | 64 | 48 | 85 | 30 | 0.09 | 4 | 0.01 | 0 | 0.02 | 0 | 14 | 43.55 | 6.09
0:22 | 1:16 | 400 | 400 | 64 | 48 | 85 | 30 | 0.09 | 4 | 0.01 | 0 | 0.02 | 0 | 14 | 43.55 | 6.09
0:22 | 1:16 | 400 | 400 | 64 | 48 | 85 | 30 | 0.09 | 4 | 0.01 | 0 | 0.01 | 0 | 14 | 43.55 | 6.09
0:22 | 1:16 | 400 | 400 | 64 | 48 | 84 | 30 | 0.09 | 4 | 0.01 | 0 | 0.01 | 0 | 14 | 43.55 | 6.09
0:22 | 1:16 | 400 | 400 | 64 | 48 | 84 | 30 | 0.09 | 4 | 0 | 0 | 0.01 | 0 | 14 | 43.55 | 6.09
0:22 | 1:16 | 400 | 400 | 64 | 48 | 84 | 30 | 0.09 | 4 | 0 | 0 | 0.01 | 0 | 14 | 43.55 | 6.09
0:22 | 1:16 | 400 | 400 | 64 | 47 | 84 | 30 | 0.09 | 4 | 0 | 0 | 0.01 | 0 | 13 | 43.55 | 6.09
0:22 | 1:16 | 400 | 400 | 63 | 47 | 84 | 30 | 0.09 | 4 | 0.01 | 0 | 0.02 | 0 | 13 | 43.55 | 6.09
0:22 | 1:16 | 400 | 400 | 63 | 47 | 84 | 30 | 0.09 | 4 | 0.01 | 0 | 0.02 | 0 | 13 | 43.55 | 6.09
0:22 | 1:16 | 400 | 400 | 63 | 47 | 84 | 30 | 0.09 | 4 | 0.01 | 0 | 0.01 | 0 | 13 | 43.55 | 6.09
0:22 | 1:16 | 400 | 400 | 63 | 47 | 84 | 30 | 0.09 | 4 | 0.01 | 0 | 0.02 | 0 | 13 | 43.55 | 6.09
0:22 | 1:16 | 400 | 400 | 63 | 47 | 84 | 30 | 0.09 | 4 | 0 | 0 | 0.01 | 0 | 13 | 43.55 | 6.09
0:22 | 1:16 | 400 | 400 | 63 | 47 | 84 | 30 | 0.09 | 4 | 0 | 0 | 0.02 | 0 | 13 | 43.55 | 6.09
0:22 | 1:16 | 400 | 400 | 62 | 46 | 83 | 30 | 0.09 | 4 | 0 | 0 | 0.02 | 0 | 13 | 43.55 | 6.09
0:22 | 1:16 | 400 | 400 | 62 | 46 | 83 | 30 | 0.09 | 4 | 0 | 0 | 0.02 | 0 | 13 | 43.55 | 6.09
0:22 | 1:16 | 400 | 400 | 62 | 46 | 83 | 30 | 0.09 | 4 | 0 | 0 | 0.02 | 0 | 13 | 43.55 | 6.09
0:22 | 1:16 | 400 | 400 | 61 | 46 | 83 | 29 | 0.09 | 4 | 0 | 0 | 0.01 | 0 | 13 | 43.55 | 6.09
0:22 | 1:16 | 400 | 400 | 61 | 45 | 83 | 29 | 0.09 | 4 | 0 | 0 | 0.01 | 0 | 13 | 43.55 | 6.09
0:22 | 1:16 | 400 | 400 | 61 | 45 | 83 | 29 | 0.09 | 4 | 0 | 0 | 0.01 | 0 | 13 | 43.55 | 6.09
0:22 | 1:16 | 400 | 400 | 61 | 45 | 83 | 29 | 0.09 | 4 | 0 | 0 | 0.01 | 0 | 13 | 43.55 | 6.09
0:22 | 1:16 | 400 | 400 | 61 | 45 | 83 | 29 | 0.09 | 4 | 0 | 0 | 0.01 | 0 | 13 | 43.55 | 6.09
0:22 | 1:16 | 400 | 400 | 61 | 45 | 83 | 29 | 0.09 | 4 | 0 | 0 | 0.02 | 0 | 13 | 43.55 | 6.09
0:22 | 1:16 | 400 | 400 | 60 | 45 | 82 | 29 | 0.09 | 4 | 0 | 0 | 0.02 | 0 | 13 | 43.55 | 6.09
0:22 | 1:16 | 400 | 400 | 60 | 45 | 82 | 29 | 0.09 | 4 | 0 | 0 | 0.02 | 0 | 13 | 43.55 | 6.09
0:22 | 1:16 | 400 | 400 | 60 | 45 | 82 | 29 | 0.09 | 4 | -0.01 | 0 | 0.01 | 0 | 13 | 43.55 | 6.09
0:22 | 1:16 | 400 | 400 | 60 | 44 | 82 | 29 | 0.09 | 4 | -0.01 | 0 | 0.01 | 0 | 13 | 43.55 | 6.09
0:22 | 1:16 | 400 | 400 | 60 | 44 | 82 | 29 | 0.09 | 4 | -0.01 | 0 | 0.01 | 0 | 13 | 43.55 | 6.09
0:22 | 1:16 | 400 | 400 | 60 | 44 | 82 | 29 | 0.09 | 4 | 0 | 0 | 0.01 | 0 | 13 | 43.55 | 6.09
0:22 | 1:16 | 400 | 400 | 60 | 44 | 82 | 29 | 0.09 | 4 | 0 | 0 | 0.02 | 0 | 13 | 43.55 | 6.09
0:22 | 1:16 | 400 | 400 | 60 | 44 | 82 | 29 | 0.09 | 4 | 0 | 0 | 0.02 | 0 | 13 | 43.55 | 6.09
0:22 | 1:16 | 400 | 400 | 59 | 44 | 82 | 29 | 0.09 | 4 | 0 | 0 | 0.02 | 0 | 13 | 43.55 | 6.09
0:22 | 1:16 | 400 | 400 | 59 | 44 | 82 | 29 | 0.09 | 4 | 0 | 0 | 0.02 | 0 | 13 | 43.55 | 6.09
0:22 | 1:16 | 400 | 400 | 59 | 44 | 82 | 29 | 0.09 | 4 | 0 | 0 | 0.02 | 0 | 13 | 43.55 | 6.09
0:22 | 1:16 | 400 | 400 | 59 | 43 | 81 | 29 | 0.09 | 4 | 0 | 0 | 0.01 | 0 | 13 | 43.55 | 6.09
0:22 | 1:16 | 400 | 400 | 59 | 43 | 81 | 29 | 0.09 | 4 | 0 | 0 | 0.01 | 0 | 13 | 43.55 | 6.09
0:22 | 1:16 | 400 | 400 | 58 | 43 | 81 | 29 | 0.09 | 4 | 0 | 0 | 0.02 | 0 | 13 | 43.55 | 6.09
0:22 | 1:16 | 400 | 400 | 58 | 43 | 81 | 29 | 0.09 | 4 | 0 | 0 | 0.01 | 0 | 13 | 43.55 | 6.09
0:22 | 1:16 | 400 | 400 | 58 | 43 | 81 | 29 | 0.09 | 4 | 0 | 0 | 0.01 | 0 | 13 | 43.55 | 6.09
0:22 | 1:16 | 400 | 400 | 58 | 43 | 81 | 29 | 0.09 | 4 | 0 | 0 | 0.01 | 0 | 13 | 43.55 | 6.09
0:22 | 1:16 | 400 | 400 | 58 | 43 | 81 | 29 | 0.08 | 4 | 0 | 0 | 0.01 | 0 | 13 | 43.55 | 6.09
0:22 | 1:16 | 400 | 400 | 58 | 43 | 81 | 29 | 0.08 | 4 | 0 | 0 | 0.01 | 0 | 13 | 43.55 | 6.09
0:22 | 1:16 | 400 | 400 | 58 | 42 | 81 | 29 | 0.08 | 4 | 0 | 0 | 0.02 | 0 | 12 | 43.55 | 6.09
0:22 | 1:16 | 400 | 400 | 57 | 42 | 81 | 29 | 0.08 | 4 | 0 | 0 | 0.02 | 0 | 12 | 43.55 | 6.09
0:22 | 1:16 | 400 | 400 | 57 | 42 | 80 | 29 | 0.08 | 4 | 0 | 0 | 0.01 | 0 | 12 | 43.55 | 6.09
0:22 | 1:16 | 400 | 400 | 57 | 42 | 80 | 29 | 0.08 | 4 | 0 | 0 | 0.01 | 0 | 12 | 43.55 | 6.09
0:22 | 1:17 | 400 | 400 | 57 | 42 | 80 | 29 | 0.08 | 4 | 0 | 0 | 0.02 | 0 | 12 | 43.55 | 6.09
0:22 | 1:17 | 400 | 400 | 57 | 42 | 80 | 29 | 0.08 | 4 | 0 | 0 | 0.02 | 0 | 12 | 43.55 | 6.09
0:22 | 1:17 | 400 | 400 | 57 | 42 | 80 | 29 | 0.08 | 4 | 0 | 0 | 0.01 | 0 | 12 | 43.55 | 6.09
0:22 | 1:17 | 400 | 400 | 57 | 42 | 80 | 29 | 0.08 | 4 | 0 | 0 | 0.02 | 0 | 12 | 43.55 | 6.09
0:22 | 1:17 | 400 | 400 | 57 | 42 | 80 | 29 | 0.08 | 4 | 0 | 0 | 0.01 | 0 | 12 | 43.55 | 6.09
0:23 | 1:17 | 400 | 400 | 56 | 42 | 80 | 29 | 0.08 | 4 | 0 | 0 | 0.01 | 0 | 12 | 43.55 | 6.09
0:23 | 1:17 | 400 | 400 | 56 | 42 | 80 | 29 | 0.08 | 4 | 0 | 0 | 0.02 | 0 | 12 | 43.55 | 6.09
0:23 | 1:17 | 400 | 400 | 56 | 41 | 80 | 29 | 0.08 | 4 | 0 | 0 | 0.02 | 0 | 12 | 43.55 | 6.09
0:23 | 1:17 | 400 | 400 | 56 | 41 | 79 | 29 | 0.08 | 4 | 0 | 0 | 0.02 | 0 | 12 | 43.55 | 6.09
0:23 | 1:17 | 400 | 400 | 56 | 41 | 79 | 29 | 0.08 | 4 | 0 | 0 | 0.01 | 0 | 12 | 43.55 | 6.09
0:23 | 1:17 | 400 | 400 | 55 | 41 | 79 | 29 | 0.08 | 4 | 0.01 | 0 | 0.02 | 0 | 12 | 43.55 | 6.09
0:23 | 1:17 | 400 | 400 | 55 | 41 | 79 | 29 | 0.08 | 4 | 0.01 | 0 | 0.01 | 0 | 12 | 43.55 | 6.09
0:23 | 1:17 | 400 | 400 | 55 | 41 | 79 | 29 | 0.08 | 4 | 0.01 | 0 | 0.02 | 0 | 12 | 43.55 | 6.09
0:23 | 1:17 | 400 | 400 | 55 | 41 | 79 | 29 | 0.08 | 4 | -0.02 | 0 | 0.02 | 0 | 12 | 43.55 | 6.09
0:23 | 1:17 | 400 | 400 | 55 | 41 | 79 | 29 | 0.08 | 4 | -0.02 | 0 | 0.02 | 0 | 12 | 43.55 | 6.09
0:23 | 1:17 | 400 | 400 | 55 | 40 | 79 | 29 | 0.08 | 4 | -0.02 | 0 | 0.01 | 0 | 12 | 43.55 | 6.09
0:23 | 1:17 | 400 | 400 | 55 | 40 | 79 | 29 | 0.08 | 4 | -0.03 | 0 | 0.02 | 0 | 12 | 43.55 | 6.09
0:23 | 1:17 | 400 | 400 | 55 | 40 | 79 | 29 | 0.08 | 4 | -0.03 | 0 | 0.02 | 0 | 12 | 43.55 | 6.09
0:23 | 1:17 | 400 | 400 | 54 | 40 | 78 | 28 | 0.08 | 4 | -0.03 | 0 | 0.02 | 0 | 12 | 43.55 | 6.09
0:23 | 1:17 | 400 | 400 | 54 | 40 | 78 | 28 | 0.08 | 4 | -0.01 | 0 | 0.01 | 0 | 12 | 43.55 | 6.09
0:23 | 1:17 | 400 | 400 | 54 | 40 | 78 | 28 | 0.08 | 4 | -0.01 | 0 | 0.01 | 0 | 12 | 43.55 | 6.09
0:23 | 1:17 | 400 | 400 | 54 | 40 | 78 | 28 | 0.08 | 4 | -0.01 | 0 | 0.01 | 0 | 12 | 43.55 | 6.09
0:23 | 1:17 | 400 | 400 | 54 | 40 | 78 | 28 | 0.08 | 4 | -0.01 | 0 | 0.01 | 0 | 12 | 43.55 | 6.09
0:23 | 1:17 | 400 | 400 | 54 | 40 | 78 | 28 | 0.08 | 4 | 0 | 0 | 0.01 | 0 | 12 | 43.55 | 6.09
0:23 | 1:17 | 400 | 400 | 54 | 39 | 78 | 28 | 0.08 | 4 | 0 | 0 | 0.02 | 0 | 12 | 43.55 | 6.09
0:23 | 1:17 | 400 | 400 | 53 | 39 | 78 | 28 | 0.08 | 4 | 0 | 0 | 0.02 | 0 | 12 | 43.55 | 6.09
0:23 | 1:17 | 400 | 400 | 53 | 39 | 78 | 28 | 0.08 | 4 | 0.01 | 0 | 0.02 | 0 | 12 | 43.55 | 6.09
0:23 | 1:17 | 400 | 400 | 53 | 39 | 78 | 28 | 0.08 | 4 | 0.01 | 0 | 0.02 | 0 | 12 | 43.55 | 6.09
0:23 | 1:17 | 400 | 400 | 53 | 39 | 78 | 28 | 0.08 | 4 | 0.01 | 0 | 0.02 | 0 | 12 | 43.55 | 6.09
0:23 | 1:17 | 400 | 400 | 53 | 39 | 78 | 28 | 0.08 | 4 | 0.02 | 0 | 0.02 | 0 | 12 | 43.55 | 6.09
0:23 | 1:17 | 400 | 400 | 53 | 39 | 77 | 28 | 0.08 | 4 | 0.02 | 0 | 0.01 | 0 | 12 | 43.55 | 6.09
0:23 | 1:17 | 400 | 400 | 53 | 39 | 77 | 28 | 0.08 | 4 | 0.02 | 0 | 0.01 | 0 | 12 | 43.55 | 6.09
0:23 | 1:17 | 400 | 400 | 52 | 39 | 77 | 28 | 0.08 | 4 | 0.02 | 0 | 0.02 | 0 | 11 | 43.55 | 6.09
0:23 | 1:17 | 400 | 400 | 52 | 38 | 77 | 28 | 0.08 | 4 | -0.02 | 0 | 0.01 | 0 | 11 | 43.55 | 6.09
0:23 | 1:17 | 400 | 400 | 52 | 38 | 77 | 28 | 0.08 | 4 | -0.02 | 0 | 0.02 | 0 | 11 | 43.55 | 6.09
0:23 | 1:17 | 400 | 400 | 52 | 38 | 77 | 28 | 0.08 | 4 | -0.02 | 0 | 0.02 | 0 | 11 | 43.55 | 6.09
0:23 | 1:17 | 400 | 400 | 52 | 38 | 77 | 28 | 0.08 | 4 | -0.01 | 0 | 0.02 | 0 | 11 | 43.55 | 6.09
0:23 | 1:17 | 400 | 400 | 52 | 38 | 77 | 28 | 0.08 | 4 | -0.01 | 0 | 0.02 | 0 | 11 | 43.55 | 6.09
0:23 | 1:17 | 400 | 400 | 52 | 38 | 77 | 28 | 0.08 | 4 | -0.01 | 0 | 0.01 | 0 | 11 | 43.55 | 6.09
0:23 | 1:17 | 400 | 400 | 52 | 38 | 76 | 28 | 0.08 | 4 | -0.01 | 0 | 0.02 | 0 | 11 | 43.55 | 6.09
0:23 | 1:17 | 400 | 400 | 52 | 38 | 76 | 28 | 0.08 | 4 | -0.01 | 0 | 0.02 | 0 | 11 | 43.55 | 6.09
0:23 | 1:17 | 400 | 400 | 51 | 38 | 76 | 28 | 0.08 | 4 | -0.01 | 0 | 0.01 | 0 | 11 | 43.55 | 6.09
0:23 | 1:17 | 400 | 400 | 51 | 38 | 76 | 28 | 0.08 | 4 | -0.01 | 0 | 0.02 | 0 | 11 | 43.55 | 6.09
0:23 | 1:17 | 400 | 400 | 51 | 38 | 76 | 28 | 0.08 | 4 | 0 | 0 | 0.01 | 0 | 11 | 43.55 | 6.09
0:23 | 1:17 | 400 | 400 | 51 | 37 | 76 | 28 | 0.08 | 4 | 0 | 0 | 0.02 | 0 | 11 | 43.55 | 6.09
0:23 | 1:17 | 400 | 400 | 51 | 37 | 76 | 28 | 0.08 | 4 | 0 | 0 | 0.02 | 0 | 11 | 43.55 | 6.09
0:23 | 1:17 | 400 | 400 | 51 | 37 | 76 | 28 | 0.08 | 4 | 0.01 | 0 | 0.02 | 0 | 11 | 43.55 | 6.09
0:23 | 1:17 | 400 | 400 | 51 | 37 | 76 | 28 | 0.08 | 4 | 0.01 | 0 | 0.01 | 0 | 11 | 43.55 | 6.09
0:23 | 1:17 | 400 | 400 | 51 | 37 | 76 | 28 | 0.08 | 4 | 0.01 | 0 | 0.02 | 0 | 11 | 43.55 | 6.09
0:23 | 1:17 | 400 | 400 | 50 | 37 | 76 | 28 | 0.08 | 4 | -0.01 | 0 | 0.02 | 0 | 11 | 43.55 | 6.09
0:23 | 1:17 | 400 | 400 | 50 | 37 | 76 | 28 | 0.08 | 4 | -0.01 | 0 | 0.01 | 0 | 11 | 43.55 | 6.09
0:23 | 1:17 | 400 | 400 | 50 | 37 | 75 | 28 | 0.08 | 4 | -0.01 | 0 | 0.01 | 0 | 11 | 43.55 | 6.09
0:23 | 1:17 | 400 | 400 | 50 | 37 | 75 | 28 | 0.08 | 4 | -0.01 | 0 | 0.01 | 0 | 11 | 43.55 | 6.09
0:23 | 1:17 | 400 | 400 | 50 | 37 | 75 | 28 | 0.08 | 4 | -0.01 | 0 | 0.02 | 0 | 11 | 43.55 | 6.09
0:23 | 1:17 | 400 | 400 | 50 | 37 | 75 | 28 | 0.08 | 4 | -0.01 | 0 | 0.02 | 0 | 11 | 43.55 | 6.09
0:23 | 1:17 | 400 | 400 | 50 | 36 | 75 | 28 | 0.08 | 4 | -0.01 | 0 | 0.01 | 0 | 11 | 43.55 | 6.09
0:23 | 1:17 | 400 | 400 | 50 | 36 | 75 | 28 | 0.08 | 4 | -0.01 | 0 | 0.01 | 0 | 11 | 43.55 | 6.09
0:23 | 1:17 | 400 | 400 | 50 | 36 | 75 | 28 | 0.08 | 4 | -0.01 | 0 | 0.01 | 0 | 11 | 43.55 | 6.09
0:23 | 1:17 | 400 | 400 | 49 | 36 | 75 | 28 | 0.08 | 4 | -0.01 | 0 | 0.02 | 0 | 11 | 43.55 | 6.09
0:23 | 1:17 | 400 | 400 | 49 | 36 | 75 | 28 | 0.08 | 4 | -0.01 | 0 | 0.02 | 0 | 11 | 43.55 | 6.09
0:23 | 1:18 | 400 | 400 | 49 | 36 | 75 | 28 | 0.08 | 4 | -0.01 | 0 | 0.01 | 0 | 11 | 43.55 | 6.09
0:23 | 1:18 | 400 | 400 | 49 | 36 | 74 | 28 | 0.08 | 4 | -0.01 | 0 | 0.02 | 0 | 11 | 43.55 | 6.09
0:23 | 1:18 | 400 | 400 | 49 | 36 | 74 | 28 | 0.08 | 4 | -0.01 | 0 | 0.02 | 0 | 11 | 43.55 | 6.09
0:23 | 1:18 | 400 | 400 | 49 | 36 | 74 | 28 | 0.08 | 4 | 0 | 0 | 0.02 | 0 | 11 | 43.55 | 6.09
0:24 | 1:18 | 400 | 400 | 49 | 36 | 74 | 28 | 0.08 | 4 | 0 | 0 | 0.02 | 0 | 11 | 43.55 | 6.09
0:24 | 1:18 | 400 | 400 | 49 | 36 | 74 | 28 | 0.08 | 4 | 0 | 0 | 0.02 | 0 | 11 | 43.55 | 6.09
0:24 | 1:18 | 400 | 400 | 49 | 36 | 74 | 28 | 0.08 | 4 | 0 | 0 | 0.01 | 0 | 11 | 43.55 | 6.09
0:24 | 1:18 | 400 | 400 | 48 | 35 | 74 | 28 | 0.08 | 4 | 0 | 0 | 0.01 | 0 | 10 | 43.55 | 6.09
0:24 | 1:18 | 400 | 400 | 48 | 35 | 74 | 28 | 0.08 | 4 | 0 | 0 | 0.01 | 0 | 10 | 43.55 | 6.09
0:24 | 1:18 | 400 | 400 | 48 | 35 | 74 | 28 | 0.08 | 4 | 0 | 0 | 0.02 | 0 | 10 | 43.55 | 6.09
0:24 | 1:18 | 400 | 400 | 48 | 35 | 74 | 28 | 0.08 | 4 | 0 | 0 | 0.01 | 0 | 10 | 43.55 | 6.09
0:24 | 1:18 | 400 | 400 | 48 | 35 | 74 | 28 | 0.08 | 4 | 0 | 0 | 0.01 | 0 | 10 | 43.55 | 6.09
0:24 | 1:18 | 400 | 400 | 48 | 35 | 74 | 27 | 0.08 | 4 | 0 | 0 | 0.02 | 0 | 10 | 43.55 | 6.09
0:24 | 1:18 | 400 | 400 | 48 | 35 | 74 | 27 | 0.08 | 4 | 0 | 0 | 0.02 | 0 | 10 | 43.55 | 6.09
0:24 | 1:18 | 400 | 400 | 48 | 35 | 73 | 27 | 0.08 | 4 | 0 | 0 | 0.02 | 0 | 10 | 43.55 | 6.09
0:24 | 1:18 | 400 | 400 | 47 | 35 | 73 | 27 | 0.08 | 4 | 0 | 0 | 0.01 | 0 | 10 | 43.54 | 6.08
0:24 | 1:18 | 400 | 400 | 47 | 35 | 73 | 27 | 0.08 | 4 | 0 | 0 | 0.01 | 0 | 10 | 43.54 | 6.08
0:24 | 1:18 | 400 | 400 | 47 | 35 | 73 | 27 | 0.08 | 4 | 0 | 0 | 0.02 | 0 | 10 | 43.54 | 6.08
0:24 | 1:18 | 400 | 400 | 47 | 35 | 73 | 27 | 0.08 | 4 | 0 | 0 | 0.01 | 0 | 10 | 43.54 | 6.08
0:24 | 1:18 | 400 | 400 | 47 | 34 | 73 | 27 | 0.08 | 4 | 0 | 0 | 0.01 | 0 | 10 | 43.54 | 6.08
0:24 | 1:18 | 400 | 400 | 47 | 34 | 73 | 27 | 0.08 | 4 | 0 | 0 | 0.02 | 0 | 10 | 43.55 | 6.09
0:24 | 1:18 | 400 | 400 | 47 | 34 | 73 | 27 | 0.08 | 4 | 0 | 0 | 0.02 | 0 | 10 | 43.54 | 6.08
0:24 | 1:18 | 400 | 400 | 47 | 34 | 73 | 27 | 0.08 | 4 | 0 | 0 | 0.01 | 0 | 10 | 43.54 | 6.08
0:24 | 1:18 | 400 | 400 | 47 | 34 | 73 | 27 | 0.08 | 4 | -0.01 | 0 | 0.01 | 0 | 10 | 43.54 | 6.08
0:24 | 1:18 | 400 | 400 | 47 | 34 | 73 | 27 | 0.08 | 4 | -0.01 | 0 | 0.02 | 0 | 10 | 43.55 | 6.09
0:24 | 1:18 | 400 | 400 | 46 | 34 | 73 | 27 | 0.08 | 4 | -0.01 | 0 | 0.02 | 0 | 10 | 43.54 | 6.08
0:24 | 1:18 | 400 | 400 | 46 | 34 | 72 | 27 | 0.08 | 4 | 0 | 0 | 0.01 | 0 | 10 | 43.54 | 6.08
0:24 | 1:18 | 400 | 400 | 46 | 34 | 72 | 27 | 0.08 | 4 | 0 | 0 | 0.01 | 0 | 10 | 43.54 | 6.08
0:24 | 1:18 | 400 | 400 | 46 | 34 | 72 | 27 | 0.08 | 4 | 0 | 0 | 0.02 | 0 | 10 | 43.54 | 6.08
0:24 | 1:18 | 400 | 400 | 46 | 34 | 72 | 27 | 0.08 | 4 | 0 | 0 | 0.01 | 0 | 10 | 43.54 | 6.08
0:24 | 1:18 | 400 | 400 | 46 | 34 | 72 | 27 | 0.08 | 4 | -0.02 | 0 | 0.01 | 0 | 10 | 43.54 | 6.08
0:24 | 1:18 | 400 | 400 | 46 | 34 | 72 | 27 | 0.08 | 4 | -0.02 | 0 | 0.02 | 0 | 10 | 43.54 | 6.08
0:24 | 1:18 | 400 | 400 | 46 | 33 | 72 | 27 | 0.08 | 4 | -0.02 | 0 | 0.02 | 0 | 10 | 43.54 | 6.08
0:24 | 1:18 | 400 | 400 | 46 | 33 | 72 | 27 | 0.08 | 4 | -0.03 | 0 | 0.02 | 0 | 10 | 43.54 | 6.08
0:24 | 1:18 | 400 | 400 | 45 | 33 | 72 | 27 | 0.08 | 4 | -0.03 | 0 | 0.01 | 0 | 10 | 43.54 | 6.08
0:24 | 1:18 | 400 | 400 | 45 | 33 | 72 | 27 | 0.08 | 4 | -0.03 | 0 | 0.02 | 0 | 10 | 43.54 | 6.08
0:24 | 1:18 | 400 | 400 | 45 | 33 | 72 | 27 | 0.08 | 4 | -0.03 | 0 | 0.01 | 0 | 10 | 43.54 | 6.08
0:24 | 1:18 | 400 | 400 | 45 | 33 | 72 | 27 | 0.08 | 4 | -0.01 | 0 | 0.02 | 0 | 10 | 43.54 | 6.08
0:24 | 1:18 | 400 | 400 | 45 | 33 | 71 | 27 | 0.08 | 4 | -0.01 | 0 | 0.01 | 0 | 10 | 43.54 | 6.08
0:24 | 1:18 | 400 | 400 | 45 | 33 | 71 | 27 | 0.08 | 4 | -0.01 | 0 | 0.02 | 0 | 10 | 43.54 | 6.08
0:24 | 1:18 | 400 | 400 | 45 | 33 | 71 | 27 | 0.08 | 4 | 0 | 0 | 0.01 | 0 | 10 | 43.54 | 6.08
0:24 | 1:18 | 400 | 400 | 45 | 33 | 71 | 27 | 0.08 | 4 | 0 | 0 | 0.01 | 0 | 10 | 43.54 | 6.08
0:24 | 1:18 | 400 | 400 | 45 | 33 | 71 | 27 | 0.08 | 4 | 0 | 0 | 0.01 | 0 | 9 | 43.54 | 6.08
0:24 | 1:18 | 400 | 400 | 45 | 33 | 71 | 27 | 0.08 | 4 | -0.01 | 0 | 0.01 | 0 | 9 | 43.54 | 6.08
0:24 | 1:18 | 400 | 400 | 45 | 33 | 71 | 27 | 0.08 | 4 | -0.01 | 0 | 0.02 | 0 | 9 | 43.54 | 6.08
0:24 | 1:18 | 400 | 400 | 44 | 33 | 71 | 27 | 0.08 | 4 | -0.01 | 0 | 0.02 | 0 | 9 | 43.54 | 6.08
0:24 | 1:18 | 400 | 400 | 44 | 33 | 71 | 27 | 0.08 | 4 | -0.01 | 0 | 0.02 | 0 | 9 | 43.54 | 6.08
0:24 | 1:18 | 400 | 400 | 44 | 32 | 71 | 27 | 0.08 | 4 | -0.01 | 0 | 0.01 | 0 | 9 | 43.54 | 6.08
0:24 | 1:18 | 400 | 400 | 44 | 32 | 71 | 27 | 0.08 | 4 | -0.01 | 0 | 0.02 | 0 | 9 | 43.54 | 6.08
0:24 | 1:18 | 400 | 400 | 44 | 32 | 71 | 27 | 0.08 | 4 | -0.01 | 0 | 0.01 | 0 | 9 | 43.54 | 6.08
0:24 | 1:18 | 400 | 400 | 44 | 32 | 70 | 27 | 0.08 | 4 | -0.01 | 0 | 0.01 | 0 | 9 | 43.54 | 6.08
0:24 | 1:18 | 400 | 400 | 44 | 32 | 70 | 27 | 0.08 | 4 | -0.01 | 0 | 0.02 | 0 | 9 | 43.54 | 6.08
0:24 | 1:18 | 400 | 400 | 44 | 32 | 70 | 27 | 0.08 | 4 | -0.01 | 0 | 0.01 | 0 | 9 | 43.54 | 6.08
0:24 | 1:18 | 400 | 400 | 44 | 32 | 70 | 27 | 0.08 | 4 | 0 | 0 | 0.01 | 0 | 9 | 43.54 | 6.08
0:24 | 1:18 | 400 | 400 | 44 | 32 | 70 | 27 | 0.08 | 4 | 0 | 0 | 0.02 | 0 | 9 | 43.54 | 6.08
0:24 | 1:18 | 400 | 400 | 43 | 32 | 70 | 27 | 0.08 | 4 | 0 | 0 | 0.01 | 0 | 9 | 43.54 | 6.08
0:24 | 1:18 | 400 | 400 | 43 | 32 | 70 | 27 | 0.08 | 4 | 0 | 0 | 0.02 | 0 | 9 | 43.54 | 6.08
0:24 | 1:18 | 400 | 400 | 43 | 32 | 70 | 27 | 0.08 | 4 | -0.01 | 0 | 0.01 | 0 | 9 | 43.54 | 6.08
0:24 | 1:18 | 400 | 400 | 43 | 32 | 70 | 27 | 0.08 | 4 | -0.01 | 0 | 0.02 | 0 | 9 | 43.54 | 6.08
0:24 | 1:18 | 400 | 400 | 43 | 32 | 70 | 27 | 0.08 | 4 | -0.01 | 0 | 0.01 | 0 | 9 | 43.54 | 6.08
0:24 | 1:19 | 400 | 400 | 43 | 32 | 70 | 27 | 0.08 | 4 | 0 | 0 | 0.02 | 0 | 9 | 43.54 | 6.08
0:24 | 1:19 | 400 | 400 | 43 | 31 | 70 | 27 | 0.08 | 4 | 0 | 0 | 0.02 | 0 | 9 | 43.54 | 6.08
0:24 | 1:19 | 400 | 400 | 43 | 31 | 69 | 27 | 0.08 | 4 | 0 | 0 | 0.01 | 0 | 9 | 43.54 | 6.08
0:24 | 1:19 | 400 | 400 | 43 | 31 | 69 | 27 | 0.08 | 4 | 0 | 0 | 0.01 | 0 | 9 | 43.54 | 6.08
0:24 | 1:19 | 400 | 400 | 43 | 31 | 69 | 27 | 0.08 | 4 | -0.01 | 0 | 0.02 | 0 | 9 | 43.54 | 6.08
0:25 | 1:19 | 400 | 400 | 43 | 31 | 69 | 27 | 0.08 | 4 | -0.01 | 0 | 0.02 | 0 | 9 | 43.54 | 6.08
0:25 | 1:19 | 400 | 400 | 43 | 31 | 69 | 27 | 0.08 | 4 | -0.01 | 0 | 0.01 | 0 | 9 | 43.54 | 6.08
0:25 | 1:19 | 400 | 400 | 42 | 31 | 69 | 27 | 0.08 | 4 | -0.02 | 0 | 0.02 | 0 | 9 | 43.54 | 6.08
0:25 | 1:19 | 400 | 400 | 42 | 31 | 69 | 27 | 0.08 | 4 | -0.02 | 0 | 0.01 | 0 | 9 | 43.54 | 6.08
0:25 | 1:19 | 400 | 400 | 42 | 31 | 69 | 27 | 0.08 | 4 | -0.02 | 0 | 0.02 | 0 | 9 | 43.54 | 6.08
0:25 | 1:19 | 400 | 400 | 42 | 31 | 69 | 27 | 0.08 | 4 | 0 | 0 | 0.01 | 0 | 9 | 43.54 | 6.08
0:25 | 1:19 | 400 | 400 | 42 | 31 | 69 | 26 | 0.08 | 4 | 0 | 0 | 0.01 | 0 | 9 | 43.54 | 6.08
0:25 | 1:19 | 400 | 400 | 42 | 31 | 69 | 26 | 0.08 | 4 | 0 | 0 | 0.01 | 0 | 9 | 43.54 | 6.08
0:25 | 1:19 | 400 | 400 | 42 | 31 | 69 | 26 | 0.08 | 4 | 0 | 0 | 0.02 | 0 | 9 | 43.54 | 6.08
0:25 | 1:19 | 400 | 400 | 42 | 31 | 69 | 26 | 0.08 | 4 | 0 | 0 | 0.01 | 0 | 9 | 43.54 | 6.08
0:25 | 1:19 | 400 | 400 | 42 | 31 | 69 | 26 | 0.08 | 4 | 0 | 0 | 0.02 | 0 | 9 | 43.54 | 6.08
0:25 | 1:19 | 400 | 400 | 41 | 31 | 69 | 26 | 0.08 | 4 | 0 | 0 | 0.01 | 0 | 9 | 43.54 | 6.08
0:25 | 1:19 | 400 | 400 | 41 | 31 | 68 | 26 | 0.08 | 4 | -0.04 | 0 | 0.01 | 0 | 9 | 43.54 | 6.08
0:25 | 1:19 | 400 | 400 | 41 | 30 | 68 | 26 | 0.08 | 4 | -0.04 | 0 | 0.01 | 0 | 8 | 43.54 | 6.08
0:25 | 1:19 | 400 | 400 | 41 | 30 | 68 | 26 | 0.08 | 4 | -0.04 | 0 | 0.02 | 0 | 8 | 43.53 | 6.07
0:25 | 1:19 | 400 | 400 | 41 | 30 | 68 | 26 | 0.08 | 4 | -0.06 | 0 | 0.02 | 0 | 8 | 43.53 | 6.07
0:25 | 1:19 | 400 | 400 | 41 | 30 | 68 | 26 | 0.08 | 4 | -0.06 | 0 | 0.02 | 0 | 8 | 43.53 | 6.07
0:25 | 1:19 | 400 | 400 | 41 | 30 | 68 | 26 | 0.08 | 4 | -0.06 | 0 | 0.01 | 0 | 8 | 43.53 | 6.07
0:25 | 1:19 | 400 | 400 | 41 | 30 | 68 | 26 | 0.08 | 4 | -0.06 | 0 | 0.01 | 0 | 8 | 43.53 | 6.07
0:25 | 1:19 | 400 | 400 | 41 | 30 | 68 | 26 | 0.08 | 4 | 0 | 0 | 0.01 | 0 | 8 | 43.53 | 6.07
0:25 | 1:19 | 400 | 400 | 41 | 30 | 68 | 26 | 0.08 | 4 | 0 | 0 | 0.01 | 0 | 8 | 43.53 | 6.07
0:25 | 1:19 | 400 | 400 | 41 | 30 | 68 | 26 | 0.08 | 4 | 0 | 0 | 0.01 | 0 | 8 | 43.53 | 6.07
0:25 | 1:19 | 400 | 400 | 41 | 30 | 68 | 26 | 0.08 | 4 | -0.04 | 0 | 0.02 | 0 | 8 | 43.53 | 6.07
0:25 | 1:19 | 400 | 400 | 41 | 30 | 68 | 26 | 0.08 | 4 | -0.04 | 0 | 0.01 | 0 | 8 | 43.53 | 6.07
0:25 | 1:19 | 400 | 400 | 41 | 30 | 68 | 26 | 0.08 | 4 | -0.04 | 0 | 0.01 | 0 | 8 | 43.53 | 6.07
0:25 | 1:19 | 400 | 400 | 40 | 30 | 67 | 26 | 0.08 | 4 | -0.03 | 0 | 0.01 | 0 | 8 | 43.53 | 6.07
0:25 | 1:19 | 400 | 400 | 40 | 30 | 67 | 26 | 0.08 | 4 | -0.03 | 0 | 0.02 | 0 | 8 | 43.53 | 6.07
0:25 | 1:19 | 400 | 400 | 40 | 30 | 67 | 26 | 0.08 | 4 | -0.03 | 0 | 0.02 | 0 | 8 | 43.53 | 6.07
0:25 | 1:19 | 400 | 400 | 40 | 30 | 67 | 26 | 0.08 | 4 | -0.01 | 0 | 0.02 | 0 | 8 | 43.53 | 6.07
0:25 | 1:19 | 400 | 400 | 40 | 30 | 67 | 26 | 0.08 | 4 | -0.01 | 0 | 0.02 | 0 | 8 | 43.53 | 6.07
0:25 | 1:19 | 400 | 400 | 40 | 30 | 67 | 26 | 0.08 | 4 | -0.01 | 0 | 0.01 | 0 | 8 | 43.53 | 6.07
0:25 | 1:19 | 400 | 400 | 40 | 29 | 67 | 26 | 0.08 | 4 | -0.01 | 0 | 0.02 | 0 | 8 | 43.52 | 6.06
0:25 | 1:19 | 400 | 400 | 40 | 29 | 67 | 26 | 0.08 | 4 | -0.07 | 0 | 0.02 | 0 | 8 | 43.52 | 6.06
0:25 | 1:19 | 400 | 400 | 40 | 29 | 67 | 26 | 0.08 | 4 | -0.07 | 0 | 0.01 | 0 | 8 | 43.52 | 6.06
0:25 | 1:19 | 400 | 400 | 40 | 29 | 67 | 26 | 0.08 | 4 | -0.07 | 0 | 0.01 | 0 | 8 | 43.52 | 6.06
0:25 | 1:19 | 400 | 400 | 40 | 29 | 67 | 26 | 0.08 | 4 | -0.07 | 0 | 0.01 | 0 | 8 | 43.52 | 6.06
0:25 | 1:19 | 400 | 400 | 39 | 29 | 67 | 26 | 0.08 | 4 | -0.02 | 0 | 0.02 | 0 | 8 | 43.52 | 6.06
0:25 | 1:19 | 400 | 400 | 39 | 29 | 67 | 26 | 0.08 | 4 | -0.02 | 0 | 0.02 | 0 | 8 | 43.52 | 6.06
0:25 | 1:19 | 400 | 400 | 39 | 29 | 67 | 26 | 0.08 | 4 | -0.02 | 0 | 0.02 | 0 | 8 | 43.52 | 6.06
0:25 | 1:19 | 400 | 400 | 39 | 29 | 66 | 26 | 0.08 | 4 | -0.12 | 0 | 0.02 | 0 | 8 | 43.51 | 6.05
0:25 | 1:19 | 400 | 400 | 39 | 29 | 66 | 26 | 0.08 | 4 | -0.12 | 0 | 0.01 | 0 | 8 | 43.51 | 6.05
0:25 | 1:19 | 400 | 400 | 39 | 29 | 66 | 26 | 0.08 | 4 | -0.12 | 0 | 0.02 | 0 | 8 | 43.51 | 6.05
0:25 | 1:19 | 400 | 400 | 39 | 29 | 66 | 26 | 0.08 | 4 | -0.05 | 0 | 0.02 | 0 | 8 | 43.51 | 6.05
0:25 | 1:19 | 400 | 400 | 39 | 29 | 66 | 26 | 0.08 | 4 | -0.05 | 0 | 0.01 | 0 | 8 | 43.51 | 6.05
0:25 | 1:19 | 400 | 400 | 39 | 29 | 66 | 26 | 0.08 | 4 | -0.05 | 0 | 0.02 | 0 | 8 | 43.51 | 6.05
0:25 | 1:19 | 400 | 400 | 39 | 29 | 66 | 26 | 0.08 | 4 | -0.08 | 0 | 0.01 | 0 | 8 | 43.51 | 6.05
0:25 | 1:19 | 400 | 400 | 39 | 29 | 66 | 26 | 0.08 | 4 | -0.08 | 0 | 0.02 | 0 | 8 | 43.5 | 6.04
0:25 | 1:19 | 400 | 400 | 39 | 29 | 66 | 26 | 0.08 | 4 | -0.08 | 0 | 0.01 | 0 | 8 | 43.5 | 6.04
0:25 | 1:19 | 400 | 400 | 39 | 29 | 66 | 26 | 0.08 | 4 | -0.08 | 0 | 0.01 | 0 | 7 | 43.5 | 6.04
0:25 | 1:19 | 400 | 400 | 38 | 29 | 66 | 26 | 0.08 | 4 | -0.11 | 0 | 0.01 | 0 | 7 | 43.5 | 6.04
0:25 | 1:19 | 400 | 400 | 38 | 28 | 66 | 26 | 0.08 | 4 | -0.11 | 0 | 0.02 | 0 | 7 | 43.5 | 6.04
0:25 | 1:19 | 400 | 400 | 38 | 28 | 66 | 26 | 0.08 | 4 | -0.11 | 0 | 0.01 | 0 | 7 | 43.5 | 6.04
0:25 | 1:19 | 400 | 400 | 38 | 28 | 66 | 26 | 0.08 | 4 | -0.07 | 0 | 0.02 | 0 | 7 | 43.5 | 6.04
0:25 | 1:19 | 400 | 400 | 38 | 28 | 66 | 26 | 0.08 | 4 | -0.07 | 0 | 0.01 | 0 | 7 | 43.49 | 6.03
0:25 | 1:19 | 400 | 400 | 38 | 28 | 65 | 26 | 0.08 | 4 | -0.07 | 0 | 0.01 | 0 | 7 | 43.49 | 6.03
0:25 | 1:20 | 400 | 400 | 38 | 28 | 65 | 26 | 0.08 | 4 | -0.07 | 0 | 0.02 | 0 | 7 | 43.49 | 6.03
0:25 | 1:20 | 400 | 400 | 38 | 28 | 65 | 26 | 0.08 | 4 | -0.12 | 0 | 0.02 | 0 | 7 | 43.49 | 6.03
0:25 | 1:20 | 400 | 400 | 38 | 28 | 65 | 26 | 0.08 | 4 | -0.12 | 0 | 0.01 | 0 | 7 | 43.49 | 6.03
0:25 | 1:20 | 400 | 400 | 38 | 28 | 65 | 26 | 0.08 | 4 | -0.12 | 0 | 0.02 | 0 | 7 | 43.49 | 6.03
0:26 | 1:20 | 400 | 400 | 38 | 28 | 65 | 26 | 0.08 | 4 | -0.05 | 0 | 0.01 | 0 | 7 | 43.49 | 6.03
0:26 | 1:20 | 400 | 400 | 38 | 28 | 65 | 26 | 0.08 | 4 | -0.05 | 0 | 0.02 | 0 | 7 | 43.49 | 6.03
0:26 | 1:20 | 400 | 400 | 38 | 28 | 65 | 26 | 0.08 | 4 | -0.05 | 0 | 0.02 | 0 | 7 | 43.49 | 6.03
0:26 | 1:20 | 400 | 400 | 38 | 28 | 65 | 26 | 0.08 | 4 | -0.06 | 0 | 0.01 | 0 | 7 | 43.48 | 6.02
0:26 | 1:20 | 400 | 400 | 38 | 28 | 65 | 26 | 0.08 | 4 | -0.06 | 0 | 0.01 | 0 | 7 | 43.48 | 6.02
0:26 | 1:20 | 400 | 400 | 37 | 28 | 65 | 26 | 0.08 | 4 | -0.06 | 0 | 0.01 | 0 | 7 | 43.48 | 6.02
0:26 | 1:20 | 400 | 400 | 37 | 28 | 65 | 26 | 0.08 | 4 | -0.06 | 0 | 0.01 | 0 | 7 | 43.48 | 6.02
0:26 | 1:20 | 400 | 400 | 37 | 28 | 65 | 26 | 0.08 | 4 | -0.21 | 0 | 0.02 | 0 | 7 | 43.47 | 6.01
0:26 | 1:20 | 400 | 400 | 37 | 28 | 65 | 25 | 0.08 | 4 | -0.21 | 0.01 | 0.02 | 0.0002 | 7 | 43.47 | 6.01
0:26 | 1:20 | 400 | 400 | 37 | 28 | 65 | 25 | 0.08 | 4 | -0.21 | 0 | 0.01 | 0 | 7 | 43.47 | 6.01
0:26 | 1:20 | 400 | 400 | 37 | 28 | 64 | 25 | 0.08 | 4 | -0.11 | 0 | 0.01 | 0 | 7 | 43.47 | 6.01
0:26 | 1:20 | 400 | 400 | 37 | 28 | 64 | 25 | 0.08 | 4 | -0.11 | 0 | 0.02 | 0 | 7 | 43.46 | 6
0:26 | 1:20 | 400 | 400 | 37 | 28 | 64 | 25 | 0.08 | 4 | -0.11 | 0 | 0.01 | 0 | 7 | 43.46 | 6
0:26 | 1:20 | 400 | 400 | 37 | 28 | 64 | 25 | 0.08 | 4 | -0.09 | 0 | 0.02 | 0 | 7 | 43.46 | 6
0:26 | 1:20 | 400 | 400 | 37 | 27 | 64 | 25 | 0.08 | 4 | -0.09 | 0 | 0.02 | 0 | 7 | 43.46 | 6
0:26 | 1:20 | 400 | 400 | 37 | 27 | 64 | 25 | 0.08 | 4 | -0.09 | 0 | 0.01 | 0 | 7 | 43.46 | 6
0:26 | 1:20 | 400 | 400 | 37 | 27 | 64 | 25 | 0.08 | 4 | -0.09 | 0 | 0.01 | 0 | 7 | 43.46 | 6
0:26 | 1:20 | 400 | 400 | 37 | 27 | 64 | 25 | 0.08 | 4 | -0.03 | 0 | 0.02 | 0 | 7 | 43.46 | 6
0:26 | 1:20 | 400 | 400 | 37 | 27 | 64 | 25 | 0.08 | 4 | -0.03 | 0 | 0.01 | 0 | 7 | 43.46 | 6
0:26 | 1:20 | 400 | 400 | 36 | 27 | 64 | 25 | 0.08 | 4 | -0.03 | 0 | 0.02 | 0 | 7 | 43.46 | 6
0:26 | 1:20 | 400 | 400 | 36 | 27 | 64 | 25 | 0.08 | 4 | -0.01 | 0 | 0.02 | 0 | 7 | 43.46 | 6
0:26 | 1:20 | 400 | 400 | 36 | 27 | 64 | 25 | 0.08 | 4 | -0.01 | 0 | 0.02 | 0 | 7 | 43.46 | 6
0:26 | 1:20 | 400 | 400 | 36 | 27 | 64 | 25 | 0.08 | 4 | -0.01 | 0 | 0.02 | 0 | 7 | 43.45 | 5.99
0:26 | 1:20 | 400 | 400 | 36 | 27 | 64 | 25 | 0.08 | 4 | -0.01 | 0 | 0.02 | 0 | 7 | 43.45 | 5.99
0:26 | 1:20 | 400 | 400 | 36 | 27 | 64 | 25 | 0.08 | 4 | -0.15 | 0 | 0.02 | 0 | 6 | 43.45 | 5.99
0:26 | 1:20 | 400 | 400 | 36 | 27 | 63 | 25 | 0.08 | 4 | -0.15 | 0 | 0.02 | 0 | 6 | 43.45 | 5.99
0:26 | 1:20 | 400 | 400 | 36 | 27 | 63 | 25 | 0.08 | 4 | -0.15 | 0 | 0.02 | 0 | 6 | 43.44 | 5.98
0:26 | 1:20 | 400 | 400 | 36 | 27 | 63 | 25 | 0.08 | 4 | -0.15 | 0 | 0.01 | 0 | 6 | 43.44 | 5.98
0:26 | 1:20 | 400 | 400 | 36 | 27 | 63 | 25 | 0.08 | 4 | -0.15 | 0 | 0.01 | 0 | 6 | 43.44 | 5.98
0:26 | 1:20 | 400 | 400 | 36 | 27 | 63 | 25 | 0.08 | 4 | -0.15 | 0 | 0.01 | 0 | 6 | 43.44 | 5.98
0:26 | 1:20 | 400 | 400 | 36 | 27 | 63 | 25 | 0.08 | 4 | -0.17 | 0 | 0.02 | 0 | 6 | 43.43 | 5.97
0:26 | 1:20 | 400 | 400 | 36 | 27 | 63 | 25 | 0.08 | 4 | -0.17 | 0 | 0.02 | 0 | 6 | 43.43 | 5.97
0:26 | 1:20 | 400 | 400 | 36 | 27 | 63 | 25 | 0.08 | 4 | -0.17 | 0 | 0.02 | 0 | 6 | 43.43 | 5.97
0:26 | 1:20 | 400 | 400 | 36 | 27 | 63 | 25 | 0.08 | 4 | -0.13 | 0 | 0.01 | 0 | 6 | 43.43 | 5.97
0:26 | 1:20 | 400 | 400 | 36 | 27 | 63 | 25 | 0.08 | 4 | -0.13 | 0 | 0.01 | 0 | 6 | 43.43 | 5.97
0:26 | 1:20 | 400 | 400 | 36 | 27 | 63 | 25 | 0.08 | 4 | -0.13 | 0 | 0.02 | 0 | 6 | 43.42 | 5.96
0:26 | 1:20 | 400 | 400 | 36 | 27 | 63 | 25 | 0.08 | 4 | -0.13 | 0 | 0.01 | 0 | 6 | 43.42 | 5.96
0:26 | 1:20 | 400 | 400 | 35 | 27 | 63 | 25 | 0.08 | 4 | -0.13 | 0 | 0.02 | 0 | 6 | 43.42 | 5.96
0:26 | 1:20 | 400 | 400 | 35 | 27 | 63 | 25 | 0.08 | 4 | -0.13 | 0 | 0.01 | 0 | 6 | 43.42 | 5.96
0:26 | 1:20 | 400 | 400 | 35 | 27 | 63 | 25 | 0.08 | 4 | -0.13 | 0 | 0.01 | 0 | 6 | 43.41 | 5.95
0:26 | 1:20 | 400 | 400 | 35 | 27 | 63 | 25 | 0.08 | 4 | -0.11 | 0 | 0.01 | 0 | 6 | 43.41 | 5.95
0:26 | 1:20 | 400 | 400 | 35 | 26 | 63 | 25 | 0.08 | 4 | -0.11 | 0 | 0.02 | 0 | 6 | 43.41 | 5.95
0:26 | 1:20 | 400 | 400 | 35 | 26 | 62 | 25 | 0.08 | 4 | -0.11 | 0 | 0.01 | 0 | 6 | 43.41 | 5.95
0:26 | 1:20 | 400 | 400 | 35 | 26 | 62 | 25 | 0.08 | 4 | -0.11 | 0 | 0.01 | 0 | 6 | 43.41 | 5.95
0:26 | 1:20 | 400 | 400 | 35 | 26 | 62 | 25 | 0.08 | 4 | -0.13 | 0 | 0.01 | 0 | 6 | 43.4 | 5.94
0:26 | 1:20 | 400 | 400 | 35 | 26 | 62 | 25 | 0.08 | 4 | -0.13 | 0 | 0.01 | 0 | 6 | 43.4 | 5.94
0:26 | 1:20 | 400 | 400 | 35 | 26 | 62 | 25 | 0.08 | 4 | -0.13 | 0 | 0.02 | 0 | 6 | 43.4 | 5.94
0:26 | 1:20 | 400 | 400 | 35 | 26 | 62 | 25 | 0.08 | 4 | -0.1 | 0 | 0.01 | 0 | 6 | 43.4 | 5.94
0:26 | 1:20 | 400 | 400 | 35 | 26 | 62 | 25 | 0.08 | 4 | -0.1 | 0 | 0.01 | 0 | 6 | 43.4 | 5.94
0:26 | 1:20 | 400 | 400 | 35 | 26 | 62 | 25 | 0.08 | 4 | -0.1 | 0 | 0.02 | 0 | 6 | 43.4 | 5.94
0:26 | 1:20 | 400 | 400 | 35 | 26 | 62 | 25 | 0.08 | 4 | -0.09 | 0 | 0.02 | 0 | 6 | 43.39 | 5.93
0:26 | 1:20 | 400 | 400 | 35 | 26 | 62 | 25 | 0.08 | 4 | -0.09 | 0 | 0.02 | 0 | 6 | 43.39 | 5.93
0:26 | 1:20 | 400 | 400 | 35 | 26 | 62 | 25 | 0.08 | 4 | -0.09 | 0 | 0.01 | 0 | 6 | 43.39 | 5.93
0:26 | 1:20 | 400 | 400 | 35 | 26 | 62 | 25 | 0.08 | 4 | -0.09 | 0 | 0.02 | 0 | 6 | 43.39 | 5.93
0:26 | 1:20 | 400 | 400 | 34 | 26 | 62 | 25 | 0.08 | 4 | -0.09 | 0 | 0.02 | 0 | 6 | 43.39 | 5.93
0:26 | 1:20 | 400 | 400 | 34 | 26 | 62 | 25 | 0.08 | 4 | -0.09 | 0 | 0.01 | 0 | 6 | 43.39 | 5.93
0:26 | 1:21 | 400 | 400 | 34 | 26 | 62 | 25 | 0.08 | 4 | -0.09 | 0 | 0.02 | 0 | 6 | 43.38 | 5.92
0:26 | 1:21 | 400 | 400 | 34 | 26 | 62 | 25 | 0.08 | 4 | -0.09 | 0 | 0.02 | 0 | 6 | 43.38 | 5.92
0:26 | 1:21 | 400 | 400 | 34 | 26 | 62 | 25 | 0.08 | 4 | -0.09 | 0 | 0.02 | 0 | 6 | 43.38 | 5.92
0:26 | 1:21 | 400 | 400 | 34 | 26 | 61 | 25 | 0.08 | 4 | -0.09 | 0 | 0.01 | 0 | 6 | 43.38 | 5.92
0:26 | 1:21 | 400 | 400 | 34 | 26 | 61 | 25 | 0.08 | 4 | -0.09 | 0 | 0.02 | 0 | 5 | 43.38 | 5.92
0:27 | 1:21 | 400 | 400 | 34 | 26 | 61 | 25 | 0.08 | 4 | -0.03 | 0 | 0.01 | 0 | 5 | 43.38 | 5.92
0:27 | 1:21 | 400 | 400 | 34 | 26 | 61 | 25 | 0.08 | 4 | -0.03 | 0 | 0.02 | 0 | 5 | 43.38 | 5.92
0:27 | 1:21 | 400 | 400 | 34 | 26 | 61 | 25 | 0.08 | 4 | -0.03 | 0 | 0.02 | 0 | 5 | 43.38 | 5.92
0:27 | 1:21 | 400 | 400 | 34 | 26 | 61 | 25 | 0.08 | 4 | -0.01 | 0 | 0.01 | 0 | 5 | 43.38 | 5.92
0:27 | 1:21 | 400 | 400 | 34 | 26 | 61 | 25 | 0.08 | 4 | -0.01 | 0 | 0.02 | 0 | 5 | 43.38 | 5.92
0:27 | 1:21 | 400 | 400 | 34 | 26 | 61 | 25 | 0.08 | 4 | -0.01 | 0 | 0.02 | 0 | 5 | 43.38 | 5.92
0:27 | 1:21 | 400 | 400 | 34 | 26 | 61 | 25 | 0.08 | 4 | -0.05 | 0 | 0.01 | 0 | 5 | 43.38 | 5.92
0:27 | 1:21 | 400 | 400 | 34 | 26 | 61 | 25 | 0.08 | 4 | -0.05 | 0 | 0.01 | 0 | 5 | 43.38 | 5.92
0:27 | 1:21 | 400 | 400 | 34 | 26 | 61 | 25 | 0.08 | 4 | -0.05 | 0 | 0.02 | 0 | 5 | 43.38 | 5.92
0:27 | 1:21 | 400 | 400 | 34 | 26 | 61 | 25 | 0.08 | 4 | -0.05 | 0 | 0.01 | 0 | 5 | 43.37 | 5.91
0:27 | 1:21 | 400 | 400 | 34 | 26 | 61 | 25 | 0.08 | 4 | -0.09 | 0 | 0.01 | 0 | 5 | 43.37 | 5.91
0:27 | 1:21 | 400 | 400 | 34 | 26 | 61 | 25 | 0.08 | 4 | -0.09 | 0 | 0.01 | 0 | 5 | 43.37 | 5.91
0:27 | 1:21 | 400 | 400 | 33 | 26 | 61 | 25 | 0.08 | 4 | -0.09 | 0 | 0.01 | 0 | 5 | 43.37 | 5.91
0:27 | 1:21 | 400 | 400 | 33 | 26 | 61 | 25 | 0.08 | 4 | -0.14 | 0 | 0.02 | 0 | 5 | 43.36 | 5.9
0:27 | 1:21 | 400 | 400 | 33 | 26 | 61 | 25 | 0.08 | 4 | -0.14 | 0 | 0.02 | 0 | 5 | 43.36 | 5.9
0:27 | 1:21 | 400 | 400 | 33 | 26 | 61 | 25 | 0.08 | 4 | -0.14 | 0 | 0.02 | 0 | 5 | 43.36 | 5.9
0:27 | 1:21 | 400 | 400 | 33 | 25 | 60 | 25 | 0.08 | 4 | -0.14 | 0 | 0.01 | 0 | 5 | 43.36 | 5.9
0:27 | 1:21 | 400 | 400 | 33 | 25 | 60 | 25 | 0.08 | 4 | -0.17 | 0 | 0.02 | 0 | 5 | 43.36 | 5.9
0:27 | 1:21 | 400 | 400 | 33 | 25 | 60 | 25 | 0.08 | 4 | -0.17 | 0 | 0.02 | 0 | 5 | 43.35 | 5.89
0:27 | 1:21 | 400 | 400 | 33 | 25 | 60 | 25 | 0.08 | 4 | -0.17 | 0 | 0.01 | 0 | 5 | 43.35 | 5.89
0:27 | 1:21 | 400 | 400 | 33 | 25 | 60 | 25 | 0.08 | 4 | -0.15 | 0 | 0.02 | 0 | 5 | 43.35 | 5.89
0:27 | 1:21 | 400 | 400 | 33 | 25 | 60 | 25 | 0.08 | 4 | -0.15 | 0 | 0.02 | 0 | 5 | 43.34 | 5.88
0:27 | 1:21 | 400 | 400 | 33 | 25 | 60 | 25 | 0.08 | 4 | -0.15 | 0 | 0.01 | 0 | 5 | 43.34 | 5.88
0:27 | 1:21 | 400 | 400 | 33 | 25 | 60 | 25 | 0.08 | 4 | -0.15 | 0 | 0.01 | 0 | 5 | 43.34 | 5.88
0:27 | 1:21 | 400 | 400 | 33 | 25 | 60 | 25 | 0.08 | 4 | -0.13 | 0 | 0.02 | 0 | 5 | 43.34 | 5.88
0:27 | 1:21 | 400 | 400 | 33 | 25 | 60 | 25 | 0.08 | 4 | -0.13 | 0 | 0.01 | 0 | 5 | 43.34 | 5.88
0:27 | 1:21 | 400 | 400 | 33 | 25 | 60 | 25 | 0.08 | 4 | -0.13 | 0 | 0.01 | 0 | 5 | 43.34 | 5.88
0:27 | 1:21 | 400 | 400 | 33 | 25 | 60 | 25 | 0.08 | 4 | -0.05 | 0 | 0.01 | 0 | 5 | 43.34 | 5.88
0:27 | 1:21 | 400 | 400 | 33 | 25 | 60 | 25 | 0.08 | 4 | -0.05 | 0 | 0.01 | 0 | 5 | 43.34 | 5.88
0:27 | 1:21 | 400 | 400 | 33 | 25 | 60 | 25 | 0.08 | 4 | -0.05 | 0 | 0.01 | 0 | 5 | 43.34 | 5.88
0:27 | 1:21 | 400 | 400 | 33 | 25 | 60 | 25 | 0.08 | 4 | 0.01 | 0.01 | 0.02 | 0.0002 | 5 | 43.34 | 5.88
0:27 | 1:21 | 400 | 400 | 33 | 25 | 60 | 25 | 0.08 | 4 | 0.01 | 0 | 0.01 | 0 | 5 | 43.34 | 5.88
0:27 | 1:21 | 400 | 400 | 33 | 25 | 60 | 25 | 0.08 | 4 | 0.01 | 0 | 0.02 | 0 | 5 | 43.34 | 5.88
0:27 | 1:21 | 400 | 400 | 33 | 25 | 60 | 25 | 0.08 | 4 | 0 | 0 | 0.01 | 0 | 5 | 43.34 | 5.88
0:27 | 1:21 | 400 | 400 | 33 | 25 | 60 | 25 | 0.08 | 4 | 0 | 0 | 0.01 | 0 | 5 | 43.34 | 5.88
0:27 | 1:21 | 400 | 400 | 32 | 25 | 59 | 25 | 0.08 | 4 | 0 | 0 | 0.02 | 0 | 5 | 43.34 | 5.88
0:27 | 1:21 | 400 | 400 | 32 | 25 | 59 | 24 | 0.08 | 4 | 0 | 0 | 0.01 | 0 | 5 | 43.34 | 5.88
0:27 | 1:21 | 400 | 400 | 32 | 25 | 59 | 24 | 0.08 | 4 | 0 | 0 | 0.01 | 0 | 5 | 43.34 | 5.88
0:27 | 1:21 | 400 | 400 | 32 | 25 | 59 | 24 | 0.08 | 4 | 0 | 0 | 0.02 | 0 | 5 | 43.34 | 5.88
0:27 | 1:21 | 400 | 400 | 32 | 25 | 59 | 24 | 0.08 | 4 | 0 | 0 | 0.01 | 0 | 5 | 43.34 | 5.88
0:27 | 1:21 | 400 | 400 | 32 | 25 | 59 | 24 | 0.08 | 4 | 0 | 0 | 0.01 | 0 | 5 | 43.34 | 5.88
0:27 | 1:21 | 400 | 400 | 32 | 25 | 59 | 24 | 0.08 | 4 | 0 | 0 | 0.01 | 0 | 5 | 43.34 | 5.88
0:27 | 1:21 | 400 | 400 | 32 | 25 | 59 | 24 | 0.08 | 4 | 0 | 0 | 0.02 | 0 | 5 | 43.34 | 5.88
0:27 | 1:21 | 400 | 400 | 32 | 25 | 59 | 24 | 0.08 | 4 | 0 | 0 | 0.02 | 0 | 5 | 43.34 | 5.88
0:27 | 1:21 | 400 | 400 | 32 | 25 | 59 | 24 | 0.08 | 4 | -0.02 | 0 | 0.02 | 0 | 5 | 43.34 | 5.88
0:27 | 1:21 | 400 | 400 | 32 | 25 | 59 | 24 | 0.08 | 4 | -0.02 | 0 | 0.02 | 0 | 5 | 43.34 | 5.88
0:27 | 1:21 | 400 | 400 | 32 | 25 | 59 | 24 | 0.08 | 4 | -0.02 | 0 | 0.02 | 0 | 5 | 43.34 | 5.88
0:27 | 1:21 | 400 | 400 | 32 | 25 | 59 | 24 | 0.08 | 4 | -0.03 | 0 | 0.02 | 0 | 5 | 43.33 | 5.87
0:27 | 1:21 | 400 | 400 | 32 | 25 | 59 | 24 | 0.08 | 4 | -0.03 | 0 | 0.01 | 0 | 5 | 43.33 | 5.87
0:27 | 1:21 | 400 | 400 | 32 | 25 | 59 | 24 | 0.08 | 4 | -0.03 | 0 | 0.01 | 0 | 5 | 43.33 | 5.87
0:27 | 1:21 | 400 | 400 | 32 | 25 | 59 | 24 | 0.08 | 4 | -0.03 | 0 | 0.01 | 0 | 5 | 43.33 | 5.87
0:27 | 1:21 | 400 | 400 | 32 | 25 | 59 | 24 | 0.08 | 4 | -0.03 | 0 | 0.01 | 0 | 5 | 43.33 | 5.87
0:27 | 1:21 | 400 | 400 | 32 | 25 | 58 | 24 | 0.08 | 4 | -0.03 | 0 | 0.01 | 0 | 5 | 43.33 | 5.87
0:27 | 1:21 | 400 | 400 | 32 | 25 | 58 | 24 | 0.08 | 4 | 0 | 0 | 0.01 | 0 | 5 | 43.33 | 5.87
0:27 | 1:21 | 400 | 400 | 32 | 25 | 58 | 24 | 0.08 | 4 | 0 | 0 | 0.01 | 0 | 5 | 43.33 | 5.87
0:27 | 1:22 | 400 | 400 | 32 | 25 | 58 | 24 | 0.08 | 4 | 0 | 0 | 0.02 | 0 | 5 | 43.33 | 5.87
0:27 | 1:22 | 400 | 400 | 31 | 25 | 58 | 24 | 0.08 | 4 | 0 | 0 | 0.02 | 0 | 5 | 43.33 | 5.87
0:27 | 1:22 | 400 | 400 | 31 | 25 | 58 | 24 | 0.08 | 4 | -0.04 | 0 | 0.02 | 0 | 5 | 43.33 | 5.87
0:27 | 1:22 | 400 | 400 | 31 | 25 | 58 | 24 | 0.08 | 4 | -0.04 | 0 | 0.01 | 0 | 5 | 43.33 | 5.87
0:27 | 1:22 | 400 | 400 | 31 | 25 | 58 | 24 | 0.08 | 4 | -0.04 | 0 | 0.01 | 0 | 5 | 43.33 | 5.87
0:28 | 1:22 | 400 | 400 | 31 | 24 | 58 | 24 | 0.08 | 4 | -0.04 | 0 | 0.01 | 0 | 5 | 43.33 | 5.87
0:28 | 1:22 | 400 | 400 | 31 | 24 | 58 | 24 | 0.08 | 4 | -0.04 | 0 | 0.02 | 0 | 5 | 43.33 | 5.87
0:28 | 1:22 | 400 | 400 | 31 | 24 | 58 | 24 | 0.08 | 4 | -0.04 | 0 | 0.02 | 0 | 5 | 43.33 | 5.87
0:28 | 1:22 | 400 | 400 | 31 | 24 | 58 | 24 | 0.08 | 4 | -0.04 | 0 | 0.02 | 0 | 5 | 43.33 | 5.87
0:28 | 1:22 | 400 | 400 | 31 | 24 | 58 | 24 | 0.08 | 4 | -0.02 | 0 | 0.02 | 0 | 5 | 43.33 | 5.87
0:28 | 1:22 | 400 | 400 | 31 | 24 | 58 | 24 | 0.08 | 4 | -0.02 | 0 | 0.02 | 0 | 5 | 43.33 | 5.87
0:28 | 1:22 | 400 | 400 | 31 | 24 | 58 | 24 | 0.08 | 4 | -0.02 | 0 | 0.02 | 0 | 5 | 43.33 | 5.87
0:28 | 1:22 | 400 | 400 | 31 | 24 | 58 | 24 | 0.08 | 4 | -0.01 | 0 | 0.02 | 0 | 5 | 43.33 | 5.87
0:28 | 1:22 | 400 | 400 | 31 | 24 | 58 | 24 | 0.08 | 4 | -0.01 | 0 | 0.02 | 0 | 5 | 43.33 | 5.87
0:28 | 1:22 | 400 | 400 | 31 | 24 | 58 | 24 | 0.08 | 4 | -0.01 | 0 | 0.02 | 0 | 5 | 43.33 | 5.87
0:28 | 1:22 | 400 | 400 | 31 | 24 | 58 | 24 | 0.08 | 4 | -0.01 | 0 | 0.02 | 0 | 5 | 43.33 | 5.87
0:28 | 1:22 | 400 | 400 | 31 | 24 | 58 | 24 | 0.08 | 4 | -0.03 | 0 | 0.01 | 0 | 5 | 43.33 | 5.87
0:28 | 1:22 | 400 | 400 | 31 | 24 | 57 | 24 | 0.08 | 4 | -0.03 | 0 | 0.01 | 0 | 5 | 43.33 | 5.87
0:28 | 1:22 | 400 | 400 | 31 | 24 | 57 | 24 | 0.08 | 4 | -0.03 | 0 | 0.01 | 0 | 5 | 43.33 | 5.87
0:28 | 1:22 | 400 | 400 | 31 | 24 | 57 | 24 | 0.08 | 4 | -0.02 | 0 | 0.02 | 0 | 5 | 43.33 | 5.87
0:28 | 1:22 | 400 | 400 | 31 | 24 | 57 | 24 | 0.08 | 4 | -0.02 | 0 | 0.02 | 0 | 5 | 43.33 | 5.87
0:28 | 1:22 | 400 | 400 | 31 | 24 | 57 | 24 | 0.08 | 4 | -0.02 | 0 | 0.01 | 0 | 5 | 43.33 | 5.87
0:28 | 1:22 | 400 | 400 | 31 | 24 | 57 | 24 | 0.08 | 4 | 0 | 0 | 0.01 | 0 | 5 | 43.33 | 5.87
0:28 | 1:22 | 400 | 400 | 30 | 24 | 57 | 24 | 0.08 | 4 | 0 | 0 | 0.02 | 0 | 5 | 43.33 | 5.87
0:28 | 1:22 | 400 | 400 | 30 | 24 | 57 | 24 | 0.08 | 4 | 0 | 0 | 0.02 | 0 | 5 | 43.33 | 5.87
0:28 | 1:22 | 400 | 400 | 30 | 24 | 57 | 24 | 0.08 | 4 | 0 | 0 | 0.02 | 0 | 5 | 43.32 | 5.86
0:28 | 1:22 | 400 | 400 | 30 | 24 | 57 | 24 | 0.08 | 4 | -0.01 | 0 | 0.02 | 0 | 5 | 43.32 | 5.86
0:28 | 1:22 | 400 | 400 | 30 | 24 | 57 | 24 | 0.08 | 4 | -0.01 | 0 | 0.02 | 0 | 5 | 43.32 | 5.86
0:28 | 1:22 | 400 | 400 | 30 | 24 | 57 | 24 | 0.08 | 4 | -0.01 | 0 | 0.01 | 0 | 5 | 43.32 | 5.86
0:28 | 1:22 | 400 | 400 | 30 | 24 | 57 | 24 | 0.08 | 4 | -0.01 | 0 | 0.01 | 0 | 5 | 43.32 | 5.86
0:28 | 1:22 | 400 | 400 | 30 | 24 | 57 | 24 | 0.08 | 4 | -0.01 | 0 | 0.01 | 0 | 5 | 43.32 | 5.86
0:28 | 1:22 | 400 | 400 | 30 | 24 | 57 | 24 | 0.08 | 4 | -0.01 | 0 | 0.01 | 0 | 5 | 43.32 | 5.86
0:28 | 1:22 | 400 | 400 | 30 | 24 | 57 | 24 | 0.08 | 4 | 0 | 0 | 0.02 | 0 | 5 | 43.32 | 5.86
0:28 | 1:22 | 400 | 400 | 30 | 24 | 57 | 24 | 0.08 | 4 | 0 | 0 | 0.02 | 0 | 5 | 43.32 | 5.86
0:28 | 1:22 | 400 | 400 | 30 | 24 | 57 | 24 | 0.08 | 4 | 0 | 0 | 0.02 | 0 | 5 | 43.32 | 5.86
0:28 | 1:22 | 400 | 400 | 30 | 24 | 57 | 24 | 0.08 | 4 | 0 | 0 | 0.01 | 0 | 5 | 43.32 | 5.86
0:28 | 1:22 | 400 | 400 | 30 | 24 | 57 | 24 | 0.08 | 4 | -0.02 | 0 | 0.02 | 0 | 5 | 43.32 | 5.86
0:28 | 1:22 | 400 | 400 | 30 | 24 | 56 | 24 | 0.08 | 4 | -0.02 | 0 | 0.02 | 0 | 5 | 43.32 | 5.86
0:28 | 1:22 | 400 | 400 | 30 | 24 | 56 | 24 | 0.08 | 4 | -0.02 | 0 | 0.02 | 0 | 5 | 43.32 | 5.86
0:28 | 1:22 | 400 | 400 | 30 | 24 | 56 | 24 | 0.08 | 4 | -0.01 | 0 | 0.02 | 0 | 5 | 43.32 | 5.86
0:28 | 1:22 | 400 | 400 | 30 | 24 | 56 | 24 | 0.08 | 4 | -0.01 | 0 | 0.02 | 0 | 5 | 43.32 | 5.86
0:28 | 1:22 | 400 | 400 | 30 | 24 | 56 | 24 | 0.08 | 4 | -0.01 | 0 | 0.02 | 0 | 5 | 43.32 | 5.86
0:28 | 1:22 | 400 | 400 | 30 | 24 | 56 | 24 | 0.08 | 4 | 0.01 | 0 | 0.02 | 0 | 5 | 43.32 | 5.86
0:28 | 1:22 | 400 | 400 | 30 | 24 | 56 | 24 | 0.08 | 4 | 0.01 | 0 | 0.01 | 0 | 5 | 43.32 | 5.86
0:28 | 1:22 | 400 | 400 | 30 | 24 | 56 | 24 | 0.08 | 4 | 0.01 | 0 | 0.02 | 0 | 5 | 43.32 | 5.86
0:28 | 1:22 | 400 | 400 | 30 | 24 | 56 | 24 | 0.08 | 4 | -0.02 | 0 | 0.02 | 0 | 5 | 43.32 | 5.86
0:28 | 1:22 | 400 | 400 | 30 | 24 | 56 | 24 | 0.08 | 4 | -0.02 | 0 | 0.02 | 0 | 5 | 43.32 | 5.86
0:28 | 1:22 | 400 | 400 | 30 | 24 | 56 | 24 | 0.08 | 4 | -0.02 | 0 | 0.01 | 0 | 5 | 43.32 | 5.86
0:28 | 1:22 | 400 | 400 | 30 | 24 | 56 | 24 | 0.08 | 4 | -0.02 | 0 | 0.02 | 0 | 5 | 43.32 | 5.86
0:28 | 1:22 | 400 | 400 | 30 | 24 | 56 | 24 | 0.08 | 4 | -0.01 | 0 | 0.01 | 0 | 5 | 43.32 | 5.86
0:28 | 1:22 | 400 | 400 | 30 | 24 | 56 | 24 | 0.08 | 4 | -0.01 | 0 | 0.01 | 0 | 5 | 43.32 | 5.86
0:28 | 1:22 | 400 | 400 | 30 | 24 | 56 | 24 | 0.08 | 4 | -0.01 | 0 | 0.02 | 0 | 5 | 43.32 | 5.86
0:28 | 1:22 | 400 | 400 | 29 | 24 | 56 | 24 | 0.08 | 4 | -0.01 | 0 | 0.01 | 0 | 5 | 43.32 | 5.86
0:28 | 1:22 | 400 | 400 | 29 | 24 | 56 | 24 | 0.08 | 4 | 0 | 0 | 0.01 | 0 | 5 | 43.32 | 5.86
0:28 | 1:22 | 400 | 400 | 29 | 24 | 56 | 24 | 0.08 | 4 | 0 | 0 | 0.01 | 0 | 5 | 43.32 | 5.86
0:28 | 1:22 | 400 | 400 | 29 | 23 | 56 | 24 | 0.08 | 4 | 0 | 0 | 0.02 | 0 | 5 | 43.32 | 5.86
0:28 | 1:22 | 400 | 400 | 29 | 23 | 56 | 24 | 0.08 | 4 | 0 | 0 | 0.02 | 0 | 5 | 43.32 | 5.86
0:28 | 1:22 | 400 | 400 | 29 | 23 | 56 | 24 | 0.08 | 4 | 0 | 0 | 0.02 | 0 | 5 | 43.32 | 5.86
0:28 | 1:22 | 400 | 400 | 29 | 23 | 56 | 24 | 0.08 | 4 | 0 | 0 | 0.02 | 0 | 5 | 43.32 | 5.86
0:28 | 1:22 | 400 | 400 | 29 | 23 | 56 | 23 | 0.08 | 4 | 0 | 0 | 0.02 | 0 | 5 | 43.32 | 5.86
0:28 | 1:23 | 400 | 400 | 29 | 23 | 55 | 23 | 0.08 | 4 | 0 | 0 | 0.01 | 0 | 5 | 43.32 | 5.86
0:28 | 1:23 | 400 | 400 | 29 | 23 | 55 | 24 | 0.08 | 4 | 0 | 0 | 0.02 | 0 | 5 | 43.32 | 5.86
0:28 | 1:23 | 400 | 400 | 29 | 23 | 55 | 23 | 0.08 | 4 | -0.03 | 0 | 0.02 | 0 | 5 | 43.32 | 5.86
0:28 | 1:23 | 400 | 400 | 29 | 23 | 55 | 23 | 0.08 | 4 | -0.03 | 0 | 0.01 | 0 | 5 | 43.32 | 5.86
0:28 | 1:23 | 400 | 400 | 29 | 23 | 55 | 23 | 0.08 | 4 | -0.03 | 0 | 0.02 | 0 | 5 | 43.32 | 5.86
0:29 | 1:23 | 400 | 400 | 29 | 23 | 55 | 23 | 0.08 | 4 | -0.03 | 0 | 0.01 | 0 | 5 | 43.32 | 5.86
0:29 | 1:23 | 400 | 400 | 29 | 23 | 55 | 23 | 0.08 | 4 | 0.01 | 0 | 0.01 | 0 | 5 | 43.32 | 5.86
0:29 | 1:23 | 400 | 400 | 29 | 23 | 55 | 23 | 0.08 | 4 | 0.01 | 0 | 0.01 | 0 | 5 | 43.32 | 5.86
0:29 | 1:23 | 400 | 400 | 29 | 23 | 55 | 23 | 0.08 | 4 | 0.01 | 0 | 0.02 | 0 | 5 | 43.32 | 5.86
0:29 | 1:23 | 400 | 400 | 29 | 23 | 55 | 23 | 0.08 | 4 | 0 | 0 | 0.02 | 0 | 5 | 43.32 | 5.86
0:29 | 1:23 | 400 | 400 | 29 | 23 | 55 | 23 | 0.08 | 4 | 0 | 0 | 0.01 | 0 | 5 | 43.32 | 5.86
0:29 | 1:23 | 400 | 400 | 29 | 23 | 55 | 23 | 0.08 | 4 | 0 | 0 | 0.01 | 0 | 5 | 43.32 | 5.86
0:29 | 1:23 | 400 | 400 | 29 | 23 | 55 | 23 | 0.08 | 4 | 0 | 0 | 0.02 | 0 | 5 | 43.32 | 5.86
0:29 | 1:23 | 400 | 400 | 29 | 23 | 55 | 23 | 0.08 | 4 | 0 | 0 | 0.01 | 0 | 5 | 43.32 | 5.86
0:29 | 1:23 | 400 | 400 | 29 | 23 | 55 | 23 | 0.08 | 4 | 0 | 0 | 0.02 | 0 | 5 | 43.32 | 5.86
0:29 | 1:23 | 400 | 400 | 29 | 23 | 55 | 23 | 0.08 | 4 | 0 | 0 | 0.01 | 0 | 5 | 43.32 | 5.86
0:29 | 1:23 | 400 | 400 | 29 | 23 | 55 | 23 | 0.08 | 4 | 0 | 0 | 0.02 | 0 | 5 | 43.32 | 5.86
0:29 | 1:23 | 400 | 400 | 29 | 23 | 55 | 23 | 0.08 | 4 | 0 | 0 | 0.02 | 0 | 5 | 43.32 | 5.86
0:29 | 1:23 | 400 | 400 | 29 | 23 | 55 | 23 | 0.08 | 4 | 0 | 0 | 0.01 | 0 | 5 | 43.32 | 5.86
0:29 | 1:23 | 400 | 400 | 29 | 23 | 55 | 23 | 0.08 | 4 | 0 | 0 | 0.02 | 0 | 5 | 43.32 | 5.86
0:29 | 1:23 | 400 | 400 | 29 | 23 | 55 | 23 | 0.08 | 4 | 0 | 0 | 0.02 | 0 | 5 | 43.32 | 5.86
0:29 | 1:23 | 400 | 400 | 28 | 23 | 55 | 23 | 0.08 | 4 | 0 | 0 | 0.02 | 0 | 5 | 43.32 | 5.86
0:29 | 1:23 | 400 | 400 | 28 | 23 | 55 | 23 | 0.08 | 4 | -0.01 | 0 | 0.02 | 0 | 5 | 43.32 | 5.86
0:29 | 1:23 | 400 | 400 | 28 | 23 | 55 | 23 | 0.08 | 4 | -0.01 | 0 | 0.02 | 0 | 5 | 43.32 | 5.86
0:29 | 1:23 | 400 | 400 | 28 | 23 | 54 | 23 | 0.08 | 4 | -0.01 | 0 | 0.02 | 0 | 5 | 43.32 | 5.86
0:29 | 1:23 | 400 | 400 | 28 | 23 | 54 | 23 | 0.08 | 4 | -0.01 | 0 | 0.02 | 0 | 5 | 43.32 | 5.86
0:29 | 1:23 | 400 | 400 | 28 | 23 | 54 | 23 | 0.08 | 4 | 0 | 0 | 0.02 | 0 | 5 | 43.32 | 5.86
0:29 | 1:23 | 400 | 400 | 28 | 23 | 54 | 23 | 0.08 | 4 | 0 | 0 | 0.01 | 0 | 5 | 43.32 | 5.86
0:29 | 1:23 | 400 | 400 | 28 | 23 | 54 | 23 | 0.08 | 4 | 0 | 0 | 0.02 | 0 | 5 | 43.32 | 5.86
0:29 | 1:23 | 400 | 400 | 28 | 23 | 54 | 23 | 0.08 | 4 | 0 | 0 | 0.01 | 0 | 5 | 43.32 | 5.86
0:29 | 1:23 | 400 | 400 | 28 | 23 | 54 | 23 | 0.08 | 4 | 0 | 0 | 0.01 | 0 | 5 | 43.32 | 5.86
0:29 | 1:23 | 400 | 400 | 28 | 23 | 54 | 23 | 0.08 | 4 | 0 | 0 | 0.02 | 0 | 5 | 43.32 | 5.86
0:29 | 1:23 | 400 | 400 | 28 | 23 | 54 | 23 | 0.08 | 4 | 0 | 0 | 0.02 | 0 | 5 | 43.32 | 5.86
0:29 | 1:23 | 400 | 400 | 28 | 23 | 54 | 23 | 0.08 | 4 | -0.01 | 0 | 0.01 | 0 | 5 | 43.32 | 5.86
0:29 | 1:23 | 400 | 400 | 28 | 23 | 54 | 23 | 0.08 | 4 | -0.01 | 0 | 0.02 | 0 | 5 | 43.32 | 5.86
0:29 | 1:23 | 400 | 400 | 28 | 23 | 54 | 23 | 0.08 | 4 | -0.01 | 0 | 0.02 | 0 | 5 | 43.32 | 5.86
0:29 | 1:23 | 400 | 400 | 28 | 23 | 54 | 23 | 0.08 | 4 | 0 | 0 | 0.01 | 0 | 5 | 43.32 | 5.86
0:29 | 1:23 | 400 | 400 | 28 | 23 | 54 | 23 | 0.08 | 4 | 0 | 0 | 0.01 | 0 | 5 | 43.32 | 5.86
0:29 | 1:23 | 400 | 400 | 28 | 23 | 54 | 23 | 0.08 | 4 | 0 | 0 | 0.01 | 0 | 5 | 43.32 | 5.86
0:29 | 1:23 | 400 | 400 | 28 | 23 | 54 | 23 | 0.08 | 4 | 0 | 0 | 0.01 | 0 | 5 | 43.32 | 5.86
0:29 | 1:23 | 400 | 400 | 28 | 23 | 54 | 23 | 0.08 | 4 | 0 | 0 | 0.02 | 0 | 5 | 43.32 | 5.86
0:29 | 1:23 | 400 | 400 | 28 | 23 | 54 | 23 | 0.08 | 4 | 0 | 0 | 0.02 | 0 | 5 | 43.32 | 5.86
0:29 | 1:23 | 400 | 400 | 28 | 23 | 54 | 23 | 0.08 | 4 | 0 | 0 | 0.02 | 0 | 5 | 43.32 | 5.86
0:29 | 1:23 | 400 | 400 | 28 | 23 | 54 | 23 | 0.08 | 4 | 0.01 | 0 | 0.02 | 0 | 5 | 43.32 | 5.86
0:29 | 1:23 | 400 | 400 | 28 | 23 | 54 | 23 | 0.08 | 4 | 0.01 | 0 | 0.01 | 0 | 5 | 43.32 | 5.86
0:29 | 1:23 | 400 | 400 | 28 | 23 | 54 | 23 | 0.08 | 4 | 0.01 | 0 | 0.01 | 0 | 5 | 43.32 | 5.86
0:29 | 1:23 | 400 | 400 | 28 | 23 | 54 | 23 | 0.08 | 4 | 0 | 0 | 0.02 | 0 | 5 | 43.32 | 5.86
0:29 | 1:23 | 400 | 400 | 28 | 23 | 54 | 23 | 0.08 | 4 | 0 | 0 | 0.02 | 0 | 5 | 43.32 | 5.86
0:29 | 1:23 | 400 | 400 | 28 | 23 | 54 | 23 | 0.08 | 4 | 0 | 0 | 0.02 | 0 | 5 | 43.32 | 5.86
0:29 | 1:23 | 400 | 400 | 28 | 23 | 54 | 23 | 0.08 | 4 | 0 | 0 | 0.02 | 0 | 5 | 43.32 | 5.86
0:29 | 1:23 | 400 | 400 | 28 | 23 | 54 | 23 | 0.08 | 4 | 0 | 0 | 0.01 | 0 | 5 | 43.32 | 5.86
0:29 | 1:23 | 400 | 400 | 28 | 23 | 53 | 23 | 0.08 | 4 | 0 | 0 | 0.01 | 0 | 5 | 43.32 | 5.86
0:29 | 1:23 | 400 | 400 | 28 | 23 | 53 | 23 | 0.08 | 4 | 0 | 0 | 0.01 | 0 | 5 | 43.32 | 5.86
0:29 | 1:23 | 400 | 400 | 28 | 23 | 53 | 23 | 0.08 | 4 | 0 | 0 | 0.02 | 0 | 5 | 43.32 | 5.86
0:29 | 1:23 | 400 | 400 | 27 | 23 | 53 | 23 | 0.08 | 4 | 0 | 0 | 0.02 | 0 | 5 | 43.32 | 5.86
0:29 | 1:23 | 400 | 400 | 27 | 23 | 53 | 23 | 0.08 | 4 | 0 | 0 | 0.02 | 0 | 5 | 43.32 | 5.86
0:29 | 1:23 | 400 | 400 | 27 | 23 | 53 | 23 | 0.08 | 4 | -0.01 | 0 | 0.02 | 0 | 5 | 43.32 | 5.86
0:29 | 1:23 | 400 | 400 | 27 | 23 | 53 | 23 | 0.08 | 4 | -0.01 | 0 | 0.01 | 0 | 5 | 43.32 | 5.86
0:29 | 1:23 | 400 | 400 | 27 | 23 | 53 | 23 | 0.08 | 4 | -0.01 | 0 | 0.02 | 0 | 5 | 43.32 | 5.86
0:29 | 1:23 | 400 | 400 | 27 | 23 | 53 | 23 | 0.08 | 4 | -0.01 | 0 | 0.02 | 0 | 5 | 43.32 | 5.86
0:29 | 1:24 | 400 | 400 | 27 | 23 | 53 | 23 | 0.08 | 4 | 0 | 0 | 0.01 | 0 | 5 | 43.32 | 5.86
0:29 | 1:24 | 400 | 400 | 27 | 23 | 53 | 23 | 0.08 | 4 | 0 | 0 | 0.02 | 0 | 5 | 43.32 | 5.86
0:29 | 1:24 | 400 | 400 | 27 | 23 | 53 | 23 | 0.08 | 4 | 0 | 0 | 0.02 | 0 | 5 | 43.32 | 5.86
0:29 | 1:24 | 400 | 400 | 27 | 23 | 53 | 23 | 0.08 | 4 | -0.01 | 0 | 0.02 | 0 | 5 | 43.32 | 5.86
0:30 | 1:24 | 400 | 400 | 27 | 23 | 53 | 23 | 0.08 | 4 | -0.01 | 0 | 0.02 | 0 | 5 | 43.32 | 5.86
0:30 | 1:24 | 400 | 400 | 27 | 23 | 53 | 23 | 0.08 | 4 | -0.01 | 0 | 0.01 | 0 | 5 | 43.32 | 5.86
0:30 | 1:24 | 400 | 400 | 27 | 23 | 53 | 23 | 0.08 | 4 | 0.01 | 0 | 0.01 | 0 | 5 | 43.32 | 5.86
0:30 | 1:24 | 400 | 400 | 27 | 23 | 53 | 23 | 0.08 | 4 | 0.01 | 0 | 0.01 | 0 | 5 | 43.32 | 5.86
0:30 | 1:24 | 400 | 400 | 27 | 23 | 53 | 23 | 0.08 | 4 | 0.01 | 0 | 0.02 | 0 | 5 | 43.32 | 5.86
0:30 | 1:24 | 400 | 400 | 27 | 23 | 53 | 23 | 0.08 | 4 | 0.01 | 0 | 0.02 | 0 | 5 | 43.32 | 5.86
0:30 | 1:24 | 400 | 400 | 27 | 23 | 53 | 23 | 0.08 | 4 | 0 | 0 | 0.02 | 0 | 5 | 43.32 | 5.86
0:30 | 1:24 | 400 | 400 | 27 | 23 | 53 | 23 | 0.08 | 4 | 0 | 0 | 0.01 | 0 | 5 | 43.32 | 5.86
0:30 | 1:24 | 400 | 400 | 27 | 23 | 53 | 23 | 0.08 | 4 | 0 | 0 | 0.02 | 0 | 5 | 43.32 | 5.86
0:30 | 1:24 | 400 | 400 | 27 | 23 | 53 | 23 | 0.08 | 4 | 0 | 0 | 0.02 | 0 | 5 | 43.32 | 5.86
0:30 | 1:24 | 400 | 400 | 27 | 23 | 53 | 23 | 0.08 | 4 | 0 | 0 | 0.02 | 0 | 5 | 43.32 | 5.86
0:30 | 1:24 | 400 | 400 | 27 | 23 | 53 | 23 | 0.08 | 4 | 0 | 0 | 0.02 | 0 | 5 | 43.32 | 5.86
0:30 | 1:24 | 400 | 400 | 27 | 23 | 53 | 23 | 0.08 | 4 | 0 | 0 | 0.02 | 0 | 5 | 43.32 | 5.86
0:30 | 1:24 | 400 | 400 | 27 | 23 | 53 | 23 | 0.08 | 4 | 0 | 0 | 0.01 | 0 | 5 | 43.32 | 5.86
0:30 | 1:24 | 400 | 400 | 27 | 23 | 52 | 23 | 0.08 | 4 | 0 | 0 | 0.01 | 0 | 5 | 43.32 | 5.86
0:30 | 1:24 | 400 | 400 | 27 | 23 | 52 | 23 | 0.08 | 4 | 0 | 0 | 0.02 | 0 | 5 | 43.32 | 5.86
0:30 | 1:24 | 400 | 400 | 27 | 23 | 52 | 23 | 0.08 | 4 | 0 | 0 | 0.02 | 0 | 5 | 43.32 | 5.86
0:30 | 1:24 | 400 | 400 | 27 | 23 | 52 | 23 | 0.08 | 4 | 0 | 0 | 0.02 | 0 | 5 | 43.32 | 5.86
0:30 | 1:24 | 400 | 400 | 27 | 23 | 52 | 23 | 0.08 | 4 | 0 | 0 | 0.01 | 0 | 5 | 43.32 | 5.86
0:30 | 1:24 | 400 | 400 | 27 | 23 | 52 | 23 | 0.08 | 4 | 0.01 | 0 | 0.02 | 0 | 5 | 43.32 | 5.86
0:30 | 1:24 | 400 | 400 | 27 | 23 | 52 | 23 | 0.08 | 4 | 0.01 | 0 | 0.02 | 0 | 5 | 43.32 | 5.86
0:30 | 1:24 | 400 | 400 | 27 | 23 | 52 | 23 | 0.08 | 4 | 0.01 | 0 | 0.01 | 0 | 5 | 43.32 | 5.86
0:30 | 1:24 | 400 | 400 | 27 | 23 | 52 | 23 | 0.08 | 4 | 0 | 0 | 0.01 | 0 | 5 | 43.32 | 5.86
0:30 | 1:24 | 400 | 400 | 27 | 23 | 52 | 23 | 0.08 | 4 | 0 | 0 | 0.02 | 0 | 5 | 43.32 | 5.86
0:30 | 1:24 | 400 | 400 | 27 | 23 | 52 | 23 | 0.08 | 4 | 0 | 0 | 0.02 | 0 | 5 | 43.32 | 5.86
0:30 | 1:24 | 400 | 400 | 27 | 23 | 52 | 23 | 0.08 | 4 | 0 | 0 | 0.02 | 0 | 5 | 43.32 | 5.86
0:30 | 1:24 | 400 | 400 | 27 | 23 | 52 | 23 | 0.08 | 4 | 0 | 0 | 0.01 | 0 | 5 | 43.32 | 5.86
0:30 | 1:24 | 400 | 400 | 27 | 22 | 52 | 23 | 0.08 | 4 | 0 | 0 | 0.01 | 0 | 5 | 43.32 | 5.86
0:30 | 1:24 | 400 | 400 | 27 | 22 | 52 | 23 | 0.08 | 4 | 0 | 0 | 0.01 | 0 | 5 | 43.32 | 5.86
0:30 | 1:24 | 400 | 400 | 27 | 23 | 52 | 23 | 0.08 | 4 | 0 | 0 | 0.01 | 0 | 5 | 43.32 | 5.86
0:30 | 1:24 | 400 | 400 | 26 | 23 | 52 | 23 | 0.08 | 4 | 0 | 0 | 0.02 | 0 | 5 | 43.32 | 5.86
0:30 | 1:24 | 400 | 400 | 26 | 23 | 52 | 23 | 0.08 | 4 | 0 | 0 | 0.02 | 0 | 5 | 43.32 | 5.86
0:30 | 1:24 | 400 | 400 | 26 | 23 | 52 | 23 | 0.08 | 4 | 0 | 0 | 0.01 | 0 | 5 | 43.32 | 5.86
0:30 | 1:24 | 400 | 400 | 26 | 22 | 52 | 23 | 0.08 | 4 | 0 | 0 | 0.02 | 0 | 5 | 43.32 | 5.86
0:30 | 1:24 | 400 | 400 | 26 | 22 | 52 | 23 | 0.08 | 4 | 0 | 0 | 0.02 | 0 | 5 | 43.32 | 5.86
0:30 | 1:24 | 400 | 400 | 26 | 22 | 52 | 23 | 0.08 | 4 | 0 | 0 | 0.02 | 0 | 5 | 43.32 | 5.86
0:30 | 1:24 | 400 | 400 | 26 | 22 | 52 | 23 | 0.08 | 4 | 0 | 0 | 0.02 | 0 | 5 | 43.32 | 5.86
0:30 | 1:24 | 400 | 400 | 26 | 22 | 52 | 23 | 0.08 | 4 | 0 | 0 | 0.02 | 0 | 5 | 43.32 | 5.86
0:30 | 1:24 | 400 | 400 | 26 | 22 | 52 | 23 | 0.08 | 4 | 0 | 0 | 0.02 | 0 | 5 | 43.32 | 5.86
0:30 | 1:24 | 400 | 400 | 26 | 22 | 52 | 23 | 0.08 | 4 | 0 | 0 | 0.01 | 0 | 5 | 43.32 | 5.86
0:30 | 1:24 | 400 | 400 | 26 | 22 | 52 | 22 | 0.08 | 4 | 0.01 | 0 | 0.01 | 0 | 5 | 43.32 | 5.86
0:30 | 1:24 | 400 | 400 | 26 | 22 | 52 | 22 | 0.08 | 4 | 0.01 | 0 | 0.01 | 0 | 5 | 43.32 | 5.86
0:30 | 1:24 | 400 | 400 | 26 | 22 | 52 | 22 | 0.08 | 4 | 0.01 | 0 | 0.02 | 0 | 5 | 43.32 | 5.86
0:30 | 1:24 | 400 | 400 | 26 | 22 | 51 | 22 | 0.08 | 4 | -0.01 | 0 | 0.02 | 0 | 5 | 43.32 | 5.86
0:30 | 1:24 | 400 | 400 | 26 | 22 | 51 | 22 | 0.08 | 4 | -0.01 | 0 | 0.01 | 0 | 5 | 43.32 | 5.86
0:30 | 1:24 | 400 | 400 | 26 | 22 | 51 | 22 | 0.08 | 4 | -0.01 | 0 | 0.01 | 0 | 5 | 43.32 | 5.86
0:30 | 1:24 | 400 | 400 | 26 | 22 | 51 | 22 | 0.08 | 4 | 0 | 0 | 0.02 | 0 | 5 | 43.32 | 5.86
0:30 | 1:24 | 400 | 400 | 26 | 22 | 51 | 22 | 0.08 | 4 | 0 | 0 | 0.01 | 0 | 5 | 43.32 | 5.86
0:30 | 1:24 | 400 | 400 | 26 | 22 | 51 | 22 | 0.08 | 4 | 0 | 0 | 0.01 | 0 | 5 | 43.32 | 5.86
0:30 | 1:24 | 400 | 400 | 26 | 22 | 51 | 22 | 0.08 | 4 | 0 | 0 | 0.02 | 0 | 5 | 43.32 | 5.86
0:30 | 1:24 | 400 | 400 | 26 | 22 | 51 | 22 | 0.08 | 4 | 0 | 0 | 0.01 | 0 | 5 | 43.32 | 5.86
0:30 | 1:24 | 400 | 400 | 26 | 22 | 51 | 22 | 0.08 | 4 | 0 | 0 | 0.01 | 0 | 5 | 43.32 | 5.86
0:30 | 1:24 | 400 | 400 | 26 | 22 | 51 | 22 | 0.08 | 4 | 0 | 0 | 0.02 | 0 | 5 | 43.32 | 5.86
0:30 | 1:24 | 400 | 400 | 26 | 22 | 51 | 22 | 0.08 | 4 | 0 | 0 | 0.02 | 0 | 5 | 43.32 | 5.86
0:30 | 1:24 | 400 | 400 | 26 | 22 | 51 | 22 | 0.08 | 4 | 0 | 0 | 0.02 | 0 | 5 | 43.32 | 5.86
0:30 | 1:24 | 400 | 400 | 26 | 22 | 51 | 22 | 0.08 | 4 | 0 | 0 | 0.01 | 0 | 5 | 43.32 | 5.86
0:30 | 1:25 | 400 | 400 | 26 | 22 | 51 | 22 | 0.08 | 4 | 0.01 | 0 | 0.01 | 0 | 5 | 43.32 | 5.86
0:30 | 1:25 | 400 | 400 | 26 | 22 | 51 | 22 | 0.08 | 4 | 0.01 | 0 | 0.01 | 0 | 5 | 43.32 | 5.86
0:30 | 1:25 | 400 | 400 | 26 | 22 | 51 | 22 | 0.08 | 4 | 0.01 | 0 | 0.02 | 0 | 5 | 43.32 | 5.86
0:30 | 1:25 | 400 | 400 | 26 | 22 | 51 | 22 | 0.08 | 4 | 0.01 | 0 | 0.02 | 0 | 5 | 43.32 | 5.86
0:30 | 1:25 | 400 | 400 | 26 | 22 | 51 | 22 | 0.08 | 4 | 0 | 0 | 0.02 | 0 | 5 | 43.32 | 5.86
0:31 | 1:25 | 400 | 400 | 26 | 22 | 51 | 22 | 0.08 | 4 | 0 | 0 | 0.01 | 0 | 5 | 43.32 | 5.86
0:31 | 1:25 | 400 | 400 | 26 | 22 | 51 | 22 | 0.08 | 4 | 0 | 0 | 0.01 | 0 | 5 | 43.32 | 5.86
0:31 | 1:25 | 400 | 400 | 26 | 22 | 51 | 22 | 0.08 | 4 | -0.01 | 0 | 0.02 | 0 | 5 | 43.32 | 5.86
0:31 | 1:25 | 400 | 400 | 26 | 22 | 51 | 22 | 0.08 | 4 | -0.01 | 0 | 0.02 | 0 | 5 | 43.32 | 5.86
0:31 | 1:25 | 400 | 400 | 26 | 22 | 51 | 22 | 0.08 | 4 | -0.01 | 0 | 0.02 | 0 | 5 | 43.32 | 5.86
0:31 | 1:25 | 400 | 400 | 26 | 22 | 51 | 22 | 0.08 | 4 | -0.02 | 0 | 0.02 | 0 | 5 | 43.32 | 5.86
0:31 | 1:25 | 400 | 400 | 26 | 22 | 51 | 22 | 0.08 | 4 | -0.02 | 0 | 0.02 | 0 | 5 | 43.32 | 5.86
0:31 | 1:25 | 400 | 400 | 26 | 22 | 51 | 22 | 0.08 | 4 | -0.02 | 0 | 0.01 | 0 | 5 | 43.32 | 5.86
0:31 | 1:25 | 400 | 400 | 26 | 22 | 51 | 22 | 0.08 | 4 | 0 | 0 | 0.01 | 0 | 5 | 43.32 | 5.86
0:31 | 1:25 | 400 | 400 | 26 | 22 | 51 | 22 | 0.08 | 4 | 0 | 0 | 0.01 | 0 | 5 | 43.32 | 5.86
0:31 | 1:25 | 400 | 400 | 26 | 22 | 51 | 22 | 0.08 | 4 | 0 | 0 | 0.01 | 0 | 5 | 43.32 | 5.86
0:31 | 1:25 | 400 | 400 | 26 | 22 | 51 | 22 | 0.08 | 4 | 0 | 0 | 0.02 | 0 | 5 | 43.32 | 5.86
0:31 | 1:25 | 400 | 400 | 26 | 22 | 51 | 22 | 0.08 | 4 | -0.03 | 0 | 0.01 | 0 | 5 | 43.32 | 5.86
0:31 | 1:25 | 400 | 400 | 26 | 22 | 50 | 22 | 0.08 | 4 | -0.03 | 0 | 0.02 | 0 | 5 | 43.32 | 5.86
0:31 | 1:25 | 400 | 400 | 26 | 22 | 50 | 22 | 0.08 | 4 | -0.03 | 0 | 0.02 | 0 | 5 | 43.32 | 5.86
0:31 | 1:25 | 400 | 400 | 26 | 22 | 50 | 22 | 0.08 | 4 | 0 | 0 | 0.02 | 0 | 5 | 43.32 | 5.86
0:31 | 1:25 | 400 | 400 | 26 | 22 | 50 | 22 | 0.08 | 4 | 0 | 0 | 0.01 | 0 | 5 | 43.32 | 5.86
0:31 | 1:25 | 400 | 400 | 26 | 22 | 50 | 22 | 0.08 | 4 | 0 | 0 | 0.02 | 0 | 5 | 43.32 | 5.86
0:31 | 1:25 | 400 | 400 | 25 | 22 | 50 | 22 | 0.08 | 4 | 0 | 0 | 0.01 | 0 | 5 | 43.32 | 5.86
0:31 | 1:25 | 400 | 400 | 25 | 22 | 50 | 22 | 0.08 | 4 | 0 | 0 | 0.02 | 0 | 5 | 43.32 | 5.86
0:31 | 1:25 | 400 | 400 | 25 | 22 | 50 | 22 | 0.08 | 4 | 0 | 0 | 0.02 | 0 | 5 | 43.32 | 5.86
0:31 | 1:25 | 400 | 400 | 25 | 22 | 50 | 22 | 0.08 | 4 | 0 | 0 | 0.02 | 0 | 5 | 43.32 | 5.86
0:31 | 1:25 | 400 | 400 | 25 | 22 | 50 | 22 | 0.08 | 4 | 0 | 0 | 0.01 | 0 | 5 | 43.32 | 5.86
0:31 | 1:25 | 400 | 400 | 25 | 22 | 50 | 22 | 0.08 | 4 | 0 | 0 | 0.02 | 0 | 5 | 43.32 | 5.86
0:31 | 1:25 | 400 | 400 | 25 | 22 | 50 | 22 | 0.08 | 4 | 0 | 0 | 0.02 | 0 | 5 | 43.32 | 5.86
0:31 | 1:25 | 400 | 400 | 25 | 22 | 50 | 22 | 0.08 | 4 | 0.01 | 0 | 0.02 | 0 | 5 | 43.32 | 5.86
0:31 | 1:25 | 400 | 400 | 25 | 22 | 50 | 22 | 0.08 | 4 | 0.01 | 0 | 0.02 | 0 | 5 | 43.32 | 5.86
0:31 | 1:25 | 400 | 400 | 25 | 22 | 50 | 22 | 0.08 | 4 | 0.01 | 0 | 0.02 | 0 | 5 | 43.32 | 5.86
0:31 | 1:25 | 400 | 400 | 25 | 22 | 50 | 22 | 0.08 | 4 | 0.01 | 0 | 0.02 | 0 | 5 | 43.32 | 5.86
0:31 | 1:25 | 400 | 400 | 25 | 22 | 50 | 22 | 0.08 | 4 | 0 | 0 | 0.02 | 0 | 5 | 43.32 | 5.86
0:31 | 1:25 | 400 | 400 | 25 | 22 | 50 | 22 | 0.08 | 4 | 0 | 0 | 0.02 | 0 | 5 | 43.32 | 5.86
0:31 | 1:25 | 400 | 400 | 25 | 22 | 50 | 22 | 0.08 | 4 | 0 | 0 | 0.02 | 0 | 5 | 43.32 | 5.86
0:31 | 1:25 | 400 | 400 | 25 | 22 | 50 | 22 | 0.08 | 4 | 0.01 | 0 | 0.02 | 0 | 5 | 43.32 | 5.86
0:31 | 1:25 | 400 | 400 | 25 | 22 | 50 | 22 | 0.08 | 4 | 0.01 | 0 | 0.01 | 0 | 5 | 43.32 | 5.86
0:31 | 1:25 | 400 | 400 | 25 | 22 | 50 | 22 | 0.08 | 4 | 0.01 | 0 | 0.01 | 0 | 5 | 43.32 | 5.86
0:31 | 1:25 | 400 | 400 | 25 | 22 | 50 | 22 | 0.08 | 4 | 0.01 | 0 | 0.02 | 0 | 5 | 43.32 | 5.86
0:31 | 1:25 | 400 | 400 | 25 | 22 | 50 | 22 | 0.08 | 4 | 0 | 0 | 0.02 | 0 | 5 | 43.32 | 5.86
0:31 | 1:25 | 400 | 400 | 25 | 22 | 50 | 22 | 0.08 | 4 | 0 | 0 | 0.01 | 0 | 5 | 43.32 | 5.86
0:31 | 1:25 | 400 | 400 | 25 | 22 | 50 | 22 | 0.08 | 4 | 0 | 0 | 0.01 | 0 | 5 | 43.32 | 5.86
0:31 | 1:25 | 400 | 400 | 25 | 22 | 50 | 22 | 0.08 | 4 | 0.01 | 0 | 0.02 | 0 | 5 | 43.32 | 5.86
0:31 | 1:25 | 400 | 400 | 25 | 22 | 50 | 22 | 0.08 | 4 | 0.01 | 0 | 0.02 | 0 | 5 | 43.32 | 5.86
0:31 | 1:25 | 400 | 400 | 25 | 22 | 50 | 22 | 0.08 | 4 | 0.01 | 0 | 0.01 | 0 | 5 | 43.32 | 5.86
0:31 | 1:25 | 400 | 400 | 25 | 22 | 50 | 22 | 0.08 | 4 | 0.01 | 0 | 0.01 | 0 | 5 | 43.32 | 5.86
0:31 | 1:25 | 400 | 400 | 25 | 22 | 50 | 22 | 0.08 | 4 | 0.01 | 0 | 0.02 | 0 | 5 | 43.32 | 5.86
0:31 | 1:25 | 400 | 400 | 25 | 22 | 50 | 22 | 0.08 | 4 | 0.01 | 0 | 0.02 | 0 | 5 | 43.32 | 5.86
0:31 | 1:25 | 400 | 400 | 25 | 22 | 49 | 22 | 0.08 | 4 | 0.01 | 0 | 0.02 | 0 | 5 | 43.32 | 5.86
0:31 | 1:25 | 400 | 400 | 25 | 22 | 49 | 22 | 0.08 | 4 | 0 | 0 | 0.02 | 0 | 5 | 43.32 | 5.86
0:31 | 1:25 | 400 | 400 | 25 | 22 | 49 | 22 | 0.08 | 4 | 0 | 0 | 0.01 | 0 | 5 | 43.32 | 5.86
0:31 | 1:25 | 400 | 400 | 25 | 22 | 49 | 22 | 0.08 | 4 | 0 | 0 | 0.01 | 0 | 5 | 43.32 | 5.86
0:31 | 1:25 | 400 | 400 | 25 | 22 | 49 | 22 | 0.08 | 4 | 0.01 | 0 | 0.01 | 0 | 5 | 43.32 | 5.86
0:31 | 1:25 | 400 | 400 | 25 | 22 | 49 | 22 | 0.08 | 4 | 0.01 | 0 | 0.02 | 0 | 5 | 43.32 | 5.86
0:31 | 1:25 | 400 | 400 | 25 | 22 | 49 | 22 | 0.08 | 4 | 0.01 | 0 | 0.01 | 0 | 5 | 43.32 | 5.86
0:31 | 1:25 | 400 | 400 | 25 | 22 | 49 | 22 | 0.08 | 4 | 0 | 0 | 0.01 | 0 | 5 | 43.32 | 5.86
0:31 | 1:25 | 400 | 400 | 25 | 22 | 49 | 22 | 0.08 | 4 | 0 | 0 | 0.01 | 0 | 5 | 43.32 | 5.86
0:31 | 1:25 | 400 | 400 | 25 | 22 | 49 | 22 | 0.08 | 4 | 0 | 0 | 0.01 | 0 | 5 | 43.32 | 5.86
0:31 | 1:26 | 400 | 400 | 25 | 22 | 49 | 22 | 0.08 | 4 | 0 | 0 | 0.01 | 0 | 5 | 43.32 | 5.86
0:31 | 1:26 | 400 | 400 | 25 | 22 | 49 | 22 | 0.08 | 4 | -0.01 | 0 | 0.01 | 0 | 5 | 43.32 | 5.86
0:31 | 1:26 | 400 | 400 | 25 | 22 | 49 | 22 | 0.08 | 4 | -0.01 | 0 | 0.02 | 0 | 5 | 43.32 | 5.86
0:31 | 1:26 | 400 | 400 | 25 | 22 | 49 | 22 | 0.08 | 4 | -0.01 | 0 | 0.02 | 0 | 5 | 43.32 | 5.86
0:31 | 1:26 | 400 | 400 | 25 | 22 | 49 | 22 | 0.08 | 4 | 0.01 | 0 | 0.01 | 0 | 5 | 43.32 | 5.86
0:32 | 1:26 | 400 | 400 | 25 | 22 | 49 | 22 | 0.08 | 4 | 0.01 | 0 | 0.02 | 0 | 5 | 43.32 | 5.86
0:32 | 1:26 | 400 | 400 | 25 | 22 | 49 | 22 | 0.08 | 4 | 0.01 | 0 | 0.01 | 0 | 5 | 43.32 | 5.86
0:32 | 1:26 | 400 | 400 | 25 | 22 | 49 | 22 | 0.08 | 4 | 0.01 | 0 | 0.02 | 0 | 5 | 43.32 | 5.86
0:32 | 1:26 | 400 | 400 | 25 | 22 | 49 | 22 | 0.08 | 4 | 0.01 | 0 | 0.01 | 0 | 5 | 43.32 | 5.86
0:32 | 1:26 | 400 | 400 | 25 | 22 | 49 | 22 | 0.08 | 4 | 0.01 | 0 | 0.01 | 0 | 5 | 43.32 | 5.86
0:32 | 1:26 | 400 | 400 | 25 | 22 | 49 | 22 | 0.08 | 4 | 0.01 | 0 | 0.02 | 0 | 5 | 43.32 | 5.86
0:32 | 1:26 | 400 | 400 | 25 | 22 | 49 | 22 | 0.08 | 4 | -0.01 | 0 | 0.02 | 0 | 5 | 43.32 | 5.86
0:32 | 1:26 | 400 | 400 | 25 | 22 | 49 | 22 | 0.08 | 4 | -0.01 | 0 | 0.02 | 0 | 5 | 43.32 | 5.86
0:32 | 1:26 | 400 | 400 | 25 | 22 | 49 | 22 | 0.08 | 4 | -0.01 | 0 | 0.02 | 0 | 5 | 43.32 | 5.86
0:32 | 1:26 | 400 | 400 | 25 | 22 | 49 | 22 | 0.08 | 4 | 0 | 0 | 0.02 | 0 | 5 | 43.32 | 5.86
0:32 | 1:26 | 400 | 400 | 25 | 22 | 49 | 22 | 0.08 | 4 | 0 | 0 | 0.02 | 0 | 5 | 43.32 | 5.86
0:32 | 1:26 | 400 | 400 | 25 | 22 | 49 | 22 | 0.08 | 4 | 0 | 0 | 0.02 | 0 | 5 | 43.32 | 5.86
0:32 | 1:26 | 400 | 400 | 25 | 22 | 49 | 22 | 0.08 | 4 | 0.01 | 0 | 0.02 | 0 | 5 | 43.32 | 5.86
0:32 | 1:26 | 400 | 400 | 25 | 22 | 49 | 22 | 0.08 | 4 | 0.01 | 0 | 0.02 | 0 | 5 | 43.32 | 5.86
0:32 | 1:26 | 400 | 400 | 24 | 22 | 49 | 22 | 0.08 | 4 | 0.01 | 0 | 0.01 | 0 | 5 | 43.32 | 5.86
0:32 | 1:26 | 400 | 400 | 24 | 22 | 49 | 22 | 0.08 | 4 | 0.01 | 0 | 0.01 | 0 | 5 | 43.32 | 5.86
0:32 | 1:26 | 400 | 400 | 24 | 22 | 49 | 22 | 0.08 | 4 | -0.03 | 0 | 0.01 | 0 | 5 | 43.32 | 5.86
0:32 | 1:26 | 400 | 400 | 24 | 22 | 48 | 22 | 0.08 | 4 | -0.03 | 0 | 0.02 | 0 | 5 | 43.32 | 5.86
0:32 | 1:26 | 400 | 400 | 24 | 22 | 48 | 22 | 0.08 | 4 | -0.03 | 0 | 0.02 | 0 | 5 | 43.32 | 5.86
0:32 | 1:26 | 400 | 400 | 24 | 22 | 48 | 22 | 0.08 | 4 | 0.01 | 0 | 0.02 | 0 | 5 | 43.32 | 5.86
0:32 | 1:26 | 400 | 400 | 24 | 22 | 48 | 22 | 0.08 | 4 | 0.01 | 0 | 0.02 | 0 | 5 | 43.32 | 5.86
0:32 | 1:26 | 400 | 400 | 24 | 22 | 48 | 22 | 0.08 | 4 | 0.01 | 0 | 0.01 | 0 | 5 | 43.32 | 5.86
0:32 | 1:26 | 400 | 400 | 24 | 22 | 48 | 22 | 0.08 | 4 | 0.01 | 0 | 0.01 | 0 | 5 | 43.32 | 5.86
0:32 | 1:26 | 400 | 400 | 24 | 22 | 48 | 22 | 0.08 | 4 | -0.02 | 0 | 0.02 | 0 | 5 | 43.32 | 5.86
0:32 | 1:26 | 400 | 400 | 24 | 22 | 48 | 22 | 0.08 | 4 | -0.02 | 0 | 0.02 | 0 | 5 | 43.32 | 5.86
0:32 | 1:26 | 400 | 400 | 24 | 22 | 48 | 22 | 0.08 | 4 | -0.02 | 0 | 0.01 | 0 | 5 | 43.32 | 5.86
0:32 | 1:26 | 400 | 400 | 24 | 22 | 48 | 22 | 0.08 | 4 | 0.01 | 0 | 0.01 | 0 | 5 | 43.32 | 5.86
0:32 | 1:26 | 400 | 400 | 24 | 22 | 48 | 22 | 0.08 | 4 | 0.01 | 0 | 0.02 | 0 | 5 | 43.32 | 5.86
0:32 | 1:26 | 400 | 400 | 24 | 22 | 48 | 22 | 0.08 | 4 | 0.01 | 0 | 0.02 | 0 | 5 | 43.32 | 5.86
0:32 | 1:26 | 400 | 400 | 24 | 22 | 48 | 22 | 0.08 | 4 | 0.01 | 0 | 0.01 | 0 | 5 | 43.32 | 5.86
0:32 | 1:26 | 400 | 400 | 24 | 22 | 48 | 22 | 0.08 | 4 | 0.01 | 0 | 0.02 | 0 | 5 | 43.32 | 5.86
0:32 | 1:26 | 400 | 400 | 24 | 22 | 48 | 22 | 0.08 | 4 | 0.01 | 0 | 0.02 | 0 | 5 | 43.32 | 5.86
0:32 | 1:26 | 400 | 400 | 24 | 22 | 48 | 22 | 0.08 | 4 | 0.01 | 0 | 0.01 | 0 | 5 | 43.32 | 5.86
0:32 | 1:26 | 400 | 400 | 24 | 22 | 48 | 22 | 0.08 | 4 | 0 | 0 | 0.02 | 0 | 5 | 43.32 | 5.86
0:32 | 1:26 | 400 | 400 | 24 | 22 | 48 | 22 | 0.08 | 4 | 0 | 0 | 0.02 | 0 | 5 | 43.32 | 5.86
0:32 | 1:26 | 400 | 400 | 24 | 22 | 48 | 22 | 0.08 | 4 | 0 | 0 | 0.01 | 0 | 5 | 43.32 | 5.86
0:32 | 1:26 | 400 | 400 | 24 | 22 | 48 | 22 | 0.08 | 4 | 0 | 0 | 0.01 | 0 | 5 | 43.32 | 5.86
0:32 | 1:26 | 400 | 400 | 24 | 22 | 48 | 22 | 0.08 | 4 | 0 | 0 | 0.02 | 0 | 5 | 43.32 | 5.86
0:32 | 1:26 | 400 | 400 | 24 | 22 | 48 | 22 | 0.08 | 4 | 0 | 0 | 0.02 | 0 | 5 | 43.32 | 5.86
0:32 | 1:26 | 400 | 400 | 24 | 22 | 48 | 22 | 0.08 | 4 | 0 | 0 | 0.01 | 0 | 5 | 43.32 | 5.86
0:32 | 1:26 | 400 | 400 | 24 | 22 | 48 | 22 | 0.08 | 4 | 0 | 0 | 0.01 | 0 | 5 | 43.32 | 5.86
0:32 | 1:26 | 400 | 400 | 24 | 22 | 48 | 22 | 0.08 | 4 | 0 | 0 | 0.01 | 0 | 5 | 43.32 | 5.86
0:32 | 1:26 | 400 | 400 | 24 | 22 | 48 | 22 | 0.08 | 4 | 0 | 0 | 0.01 | 0 | 5 | 43.32 | 5.86
0:32 | 1:26 | 400 | 400 | 24 | 22 | 48 | 22 | 0.08 | 4 | 0.02 | 0 | 0.01 | 0 | 5 | 43.32 | 5.86
0:32 | 1:26 | 400 | 400 | 24 | 22 | 48 | 22 | 0.08 | 4 | 0.02 | 0 | 0.02 | 0 | 5 | 43.32 | 5.86
0:32 | 1:26 | 400 | 400 | 24 | 22 | 48 | 22 | 0.08 | 4 | 0.02 | 0 | 0.02 | 0 | 5 | 43.32 | 5.86
0:32 | 1:26 | 400 | 400 | 24 | 22 | 48 | 22 | 0.08 | 4 | -0.01 | 0 | 0.02 | 0 | 5 | 43.32 | 5.86
0:32 | 1:26 | 400 | 400 | 24 | 22 | 47 | 22 | 0.08 | 4 | -0.01 | 0 | 0.01 | 0 | 5 | 43.32 | 5.86
0:32 | 1:26 | 400 | 400 | 24 | 22 | 47 | 22 | 0.08 | 4 | -0.01 | 0 | 0.01 | 0 | 5 | 43.32 | 5.86
0:32 | 1:26 | 400 | 400 | 24 | 22 | 47 | 22 | 0.08 | 4 | -0.01 | 0 | 0.01 | 0 | 5 | 43.32 | 5.86
0:32 | 1:26 | 400 | 400 | 24 | 22 | 47 | 22 | 0.08 | 4 | 0.01 | 0 | 0.02 | 0 | 5 | 43.32 | 5.86
0:32 | 1:26 | 400 | 400 | 24 | 22 | 47 | 22 | 0.08 | 4 | 0.01 | 0 | 0.01 | 0 | 5 | 43.32 | 5.86
0:32 | 1:26 | 400 | 400 | 24 | 22 | 47 | 22 | 0.08 | 4 | 0.01 | 0 | 0.01 | 0 | 5 | 43.32 | 5.86
0:32 | 1:26 | 400 | 400 | 24 | 22 | 47 | 22 | 0.08 | 4 | 0.03 | 0 | 0.02 | 0 | 5 | 43.32 | 5.86
0:32 | 1:26 | 400 | 400 | 24 | 22 | 47 | 22 | 0.08 | 4 | 0.03 | 0 | 0.01 | 0 | 5 | 43.32 | 5.86
0:32 | 1:27 | 400 | 400 | 24 | 22 | 47 | 22 | 0.08 | 4 | 0.03 | 0 | 0.02 | 0 | 5 | 43.32 | 5.86
0:32 | 1:27 | 400 | 400 | 24 | 22 | 47 | 22 | 0.08 | 4 | -0.01 | 0 | 0.02 | 0 | 5 | 43.32 | 5.86
0:32 | 1:27 | 400 | 400 | 24 | 22 | 47 | 22 | 0.08 | 4 | -0.01 | 0 | 0.02 | 0 | 5 | 43.32 | 5.86
0:32 | 1:27 | 400 | 400 | 24 | 22 | 47 | 22 | 0.08 | 4 | -0.01 | 0 | 0.02 | 0 | 5 | 43.32 | 5.86
0:32 | 1:27 | 400 | 400 | 24 | 22 | 47 | 22 | 0.08 | 4 | -0.01 | 0 | 0.02 | 0 | 5 | 43.32 | 5.86
0:33 | 1:27 | 400 | 400 | 24 | 22 | 47 | 22 | 0.08 | 4 | -0.01 | 0 | 0.02 | 0 | 5 | 43.32 | 5.86
0:33 | 1:27 | 400 | 400 | 24 | 22 | 47 | 22 | 0.08 | 4 | -0.01 | 0 | 0.02 | 0 | 5 | 43.32 | 5.86
0:33 | 1:27 | 400 | 400 | 24 | 22 | 47 | 22 | 0.08 | 4 | -0.01 | 0 | 0.02 | 0 | 5 | 43.32 | 5.86
0:33 | 1:27 | 400 | 400 | 24 | 22 | 47 | 22 | 0.08 | 4 | 0 | 0 | 0.02 | 0 | 5 | 43.32 | 5.86
0:33 | 1:27 | 400 | 400 | 24 | 22 | 47 | 22 | 0.08 | 4 | 0 | 0 | 0.01 | 0 | 5 | 43.32 | 5.86
0:33 | 1:27 | 400 | 400 | 24 | 22 | 47 | 22 | 0.08 | 4 | 0 | 0 | 0.01 | 0 | 5 | 43.32 | 5.86
0:33 | 1:27 | 400 | 400 | 24 | 22 | 47 | 22 | 0.08 | 4 | 0.02 | 0 | 0.01 | 0 | 5 | 43.32 | 5.86
0:33 | 1:27 | 400 | 400 | 24 | 22 | 47 | 22 | 0.08 | 4 | 0.02 | 0 | 0.02 | 0 | 5 | 43.32 | 5.86
0:33 | 1:27 | 400 | 400 | 24 | 22 | 47 | 22 | 0.08 | 4 | 0.02 | 0 | 0.02 | 0 | 5 | 43.32 | 5.86
0:33 | 1:27 | 400 | 400 | 24 | 22 | 47 | 22 | 0.08 | 4 | 0.02 | 0 | 0.02 | 0 | 5 | 43.32 | 5.86
0:33 | 1:27 | 400 | 400 | 24 | 22 | 47 | 22 | 0.08 | 4 | -0.01 | 0 | 0.02 | 0 | 5 | 43.32 | 5.86
0:33 | 1:27 | 400 | 400 | 24 | 22 | 47 | 22 | 0.08 | 4 | -0.01 | 0 | 0.02 | 0 | 5 | 43.32 | 5.86
0:33 | 1:27 | 400 | 400 | 24 | 22 | 47 | 22 | 0.08 | 4 | -0.01 | 0 | 0.02 | 0 | 5 | 43.32 | 5.86
0:33 | 1:27 | 400 | 400 | 24 | 22 | 47 | 22 | 0.08 | 4 | -0.01 | 0 | 0.01 | 0 | 5 | 43.32 | 5.86
0:33 | 1:27 | 400 | 400 | 24 | 22 | 47 | 22 | 0.08 | 4 | -0.01 | 0 | 0.01 | 0 | 5 | 43.32 | 5.86
0:33 | 1:27 | 400 | 400 | 24 | 22 | 47 | 22 | 0.08 | 4 | -0.01 | 0 | 0.02 | 0 | 5 | 43.32 | 5.86
0:33 | 1:27 | 400 | 400 | 24 | 22 | 47 | 22 | 0.08 | 4 | -0.01 | 0 | 0.02 | 0 | 5 | 43.32 | 5.86
0:33 | 1:27 | 400 | 400 | 24 | 22 | 47 | 22 | 0.08 | 4 | 0.01 | 0 | 0.02 | 0 | 5 | 43.32 | 5.86
0:33 | 1:27 | 400 | 400 | 24 | 22 | 47 | 22 | 0.08 | 4 | 0.01 | 0 | 0.01 | 0 | 5 | 43.32 | 5.86
0:33 | 1:27 | 400 | 400 | 24 | 22 | 46 | 22 | 0.08 | 4 | 0.01 | 0 | 0.01 | 0 | 5 | 43.32 | 5.86
0:33 | 1:27 | 400 | 400 | 24 | 22 | 46 | 22 | 0.08 | 4 | 0 | 0 | 0.01 | 0 | 5 | 43.32 | 5.86
0:33 | 1:27 | 400 | 400 | 24 | 22 | 46 | 22 | 0.08 | 4 | 0 | 0 | 0.02 | 0 | 5 | 43.32 | 5.86
0:33 | 1:27 | 400 | 400 | 24 | 22 | 46 | 22 | 0.08 | 4 | 0 | 0 | 0.01 | 0 | 5 | 43.32 | 5.86
0:33 | 1:27 | 400 | 400 | 24 | 22 | 46 | 22 | 0.08 | 4 | 0 | 0 | 0.01 | 0 | 5 | 43.32 | 5.86
0:33 | 1:27 | 400 | 400 | 24 | 22 | 46 | 22 | 0.08 | 4 | 0 | 0 | 0.01 | 0 | 5 | 43.32 | 5.86
0:33 | 1:27 | 400 | 400 | 24 | 22 | 46 | 22 | 0.08 | 4 | 0 | 0 | 0.02 | 0 | 5 | 43.32 | 5.86
0:33 | 1:27 | 400 | 400 | 23 | 22 | 46 | 22 | 0.08 | 4 | 0.01 | 0 | 0.02 | 0 | 5 | 43.32 | 5.86
0:33 | 1:27 | 400 | 400 | 23 | 22 | 46 | 22 | 0.08 | 4 | 0.01 | 0 | 0.02 | 0 | 5 | 43.32 | 5.86
0:33 | 1:27 | 400 | 400 | 23 | 22 | 46 | 22 | 0.08 | 4 | 0.01 | 0 | 0.02 | 0 | 5 | 43.32 | 5.86
0:33 | 1:27 | 400 | 400 | 23 | 22 | 46 | 22 | 0.08 | 4 | 0.01 | 0 | 0.01 | 0 | 5 | 43.32 | 5.86
0:33 | 1:27 | 400 | 400 | 23 | 22 | 46 | 22 | 0.08 | 4 | -0.01 | 0 | 0.01 | 0 | 5 | 43.32 | 5.86
0:33 | 1:27 | 400 | 400 | 23 | 22 | 46 | 22 | 0.08 | 4 | -0.01 | 0 | 0.02 | 0 | 5 | 43.32 | 5.86
0:33 | 1:27 | 400 | 400 | 23 | 22 | 46 | 22 | 0.08 | 4 | -0.01 | 0 | 0.02 | 0 | 5 | 43.32 | 5.86
0:33 | 1:27 | 400 | 400 | 23 | 22 | 46 | 22 | 0.08 | 4 | 0 | 0 | 0.02 | 0 | 5 | 43.32 | 5.86
0:33 | 1:27 | 400 | 400 | 23 | 22 | 46 | 22 | 0.08 | 4 | 0 | 0 | 0.01 | 0 | 5 | 43.32 | 5.86
0:33 | 1:27 | 400 | 400 | 23 | 22 | 46 | 22 | 0.08 | 4 | 0 | 0 | 0.01 | 0 | 5 | 43.32 | 5.86
0:33 | 1:27 | 400 | 400 | 23 | 22 | 46 | 22 | 0.08 | 4 | 0 | 0 | 0.02 | 0 | 5 | 43.32 | 5.86
0:33 | 1:27 | 400 | 400 | 23 | 22 | 46 | 22 | 0.08 | 4 | 0 | 0 | 0.01 | 0 | 5 | 43.32 | 5.86
0:33 | 1:27 | 400 | 400 | 23 | 22 | 46 | 22 | 0.08 | 4 | 0 | 0 | 0.01 | 0 | 5 | 43.32 | 5.86
0:33 | 1:27 | 400 | 400 | 23 | 22 | 46 | 22 | 0.08 | 4 | 0 | 0 | 0.01 | 0 | 5 | 43.32 | 5.86
0:33 | 1:27 | 400 | 400 | 23 | 22 | 46 | 22 | 0.08 | 4 | 0 | 0 | 0.02 | 0 | 5 | 43.32 | 5.86
0:33 | 1:27 | 400 | 400 | 23 | 22 | 46 | 22 | 0.08 | 4 | 0 | 0 | 0.01 | 0 | 5 | 43.32 | 5.86
0:33 | 1:27 | 400 | 400 | 23 | 22 | 46 | 22 | 0.08 | 4 | 0 | 0 | 0.01 | 0 | 5 | 43.32 | 5.86
0:33 | 1:27 | 400 | 400 | 23 | 22 | 46 | 22 | 0.08 | 4 | 0 | 0 | 0.01 | 0 | 5 | 43.32 | 5.86
0:33 | 1:27 | 400 | 400 | 23 | 22 | 46 | 22 | 0.08 | 4 | 0 | 0 | 0.02 | 0 | 5 | 43.32 | 5.86
0:33 | 1:27 | 400 | 400 | 23 | 22 | 46 | 22 | 0.08 | 4 | 0 | 0 | 0.01 | 0 | 5 | 43.32 | 5.86
0:33 | 1:27 | 400 | 400 | 23 | 22 | 46 | 22 | 0.08 | 4 | -0.01 | 0 | 0.01 | 0 | 5 | 43.32 | 5.86
0:33 | 1:27 | 400 | 400 | 23 | 22 | 46 | 22 | 0.08 | 4 | -0.01 | 0 | 0.02 | 0 | 5 | 43.32 | 5.86
0:33 | 1:27 | 400 | 400 | 23 | 22 | 46 | 22 | 0.08 | 4 | -0.01 | 0 | 0.02 | 0 | 5 | 43.32 | 5.86
0:33 | 1:27 | 400 | 400 | 23 | 22 | 46 | 22 | 0.08 | 4 | -0.01 | 0 | 0.02 | 0 | 5 | 43.32 | 5.86
0:33 | 1:27 | 400 | 400 | 23 | 22 | 46 | 22 | 0.08 | 4 | 0.01 | 0 | 0.01 | 0 | 5 | 43.32 | 5.86
0:33 | 1:27 | 400 | 400 | 23 | 22 | 45 | 22 | 0.08 | 4 | 0.01 | 0 | 0.01 | 0 | 5 | 43.32 | 5.86
0:33 | 1:27 | 400 | 400 | 23 | 22 | 45 | 22 | 0.08 | 4 | 0.01 | 0 | 0.01 | 0 | 5 | 43.32 | 5.86
0:33 | 1:27 | 400 | 400 | 23 | 22 | 45 | 22 | 0.08 | 4 | 0.01 | 0 | 0.02 | 0 | 5 | 43.32 | 5.86
0:33 | 1:27 | 400 | 400 | 23 | 22 | 45 | 22 | 0.08 | 4 | 0 | 0 | 0.01 | 0 | 5 | 43.32 | 5.86
0:33 | 1:28 | 400 | 400 | 23 | 22 | 45 | 22 | 0.08 | 4 | 0 | 0 | 0.01 | 0 | 5 | 43.32 | 5.86
0:33 | 1:28 | 400 | 400 | 23 | 22 | 45 | 22 | 0.08 | 4 | 0 | 0 | 0.02 | 0 | 5 | 43.32 | 5.86
0:33 | 1:28 | 400 | 400 | 23 | 22 | 45 | 22 | 0.08 | 4 | 0 | 0 | 0.02 | 0 | 5 | 43.32 | 5.86
0:33 | 1:28 | 400 | 400 | 23 | 22 | 45 | 22 | 0.08 | 4 | 0 | 0 | 0.02 | 0 | 5 | 43.32 | 5.86
0:34 | 1:28 | 400 | 400 | 23 | 22 | 45 | 22 | 0.08 | 4 | 0 | 0 | 0.01 | 0 | 5 | 43.32 | 5.86
0:34 | 1:28 | 400 | 400 | 23 | 22 | 45 | 22 | 0.08 | 4 | -0.01 | 0 | 0.01 | 0 | 5 | 43.32 | 5.86
0:34 | 1:28 | 400 | 400 | 23 | 22 | 45 | 22 | 0.08 | 4 | -0.01 | 0 | 0.01 | 0 | 5 | 43.32 | 5.86
0:34 | 1:28 | 400 | 400 | 23 | 22 | 45 | 22 | 0.08 | 4 | -0.01 | 0 | 0.01 | 0 | 5 | 43.32 | 5.86
0:34 | 1:28 | 400 | 400 | 23 | 22 | 45 | 22 | 0.08 | 4 | -0.01 | 0 | 0.01 | 0 | 5 | 43.32 | 5.86
0:34 | 1:28 | 400 | 400 | 23 | 22 | 45 | 22 | 0.08 | 4 | 0 | 0 | 0.01 | 0 | 5 | 43.32 | 5.86
0:34 | 1:28 | 400 | 400 | 23 | 22 | 45 | 22 | 0.08 | 4 | 0 | 0 | 0.01 | 0 | 5 | 43.32 | 5.86
0:34 | 1:28 | 400 | 400 | 23 | 22 | 45 | 22 | 0.08 | 4 | 0 | 0 | 0.01 | 0 | 5 | 43.32 | 5.86
0:34 | 1:28 | 400 | 400 | 23 | 22 | 45 | 22 | 0.08 | 4 | 0 | 0 | 0.02 | 0 | 5 | 43.32 | 5.86
0:34 | 1:28 | 400 | 400 | 23 | 22 | 45 | 22 | 0.08 | 4 | 0 | 0 | 0.02 | 0 | 5 | 43.32 | 5.86
0:34 | 1:28 | 400 | 400 | 23 | 22 | 45 | 22 | 0.08 | 4 | 0 | 0 | 0.02 | 0 | 5 | 43.32 | 5.86
0:34 | 1:28 | 400 | 400 | 23 | 22 | 45 | 22 | 0.08 | 4 | -0.03 | 0 | 0.01 | 0 | 5 | 43.32 | 5.86
0:34 | 1:28 | 400 | 400 | 23 | 22 | 45 | 22 | 0.08 | 4 | -0.03 | 0 | 0.01 | 0 | 5 | 43.32 | 5.86
0:34 | 1:28 | 400 | 400 | 23 | 22 | 45 | 22 | 0.08 | 4 | -0.03 | 0 | 0.01 | 0 | 5 | 43.32 | 5.86
0:34 | 1:28 | 400 | 400 | 23 | 22 | 45 | 22 | 0.08 | 4 | -0.03 | 0 | 0.02 | 0 | 5 | 43.32 | 5.86
0:34 | 1:28 | 400 | 400 | 23 | 22 | 45 | 22 | 0.08 | 4 | 0 | 0 | 0.02 | 0 | 5 | 43.32 | 5.86
0:34 | 1:28 | 400 | 400 | 23 | 22 | 45 | 22 | 0.08 | 4 | 0 | 0 | 0.02 | 0 | 5 | 43.32 | 5.86
0:34 | 1:28 | 400 | 400 | 23 | 22 | 45 | 22 | 0.08 | 4 | 0 | 0 | 0.02 | 0 | 5 | 43.32 | 5.86
0:34 | 1:28 | 400 | 400 | 23 | 22 | 45 | 22 | 0.08 | 4 | -0.01 | 0 | 0.02 | 0 | 5 | 43.32 | 5.86
0:34 | 1:28 | 400 | 400 | 23 | 22 | 44 | 22 | 0.08 | 4 | -0.01 | 0 | 0.02 | 0 | 5 | 43.32 | 5.86
0:34 | 1:28 | 400 | 400 | 23 | 22 | 44 | 22 | 0.08 | 4 | -0.01 | 0 | 0.01 | 0 | 5 | 43.32 | 5.86
0:34 | 1:28 | 400 | 400 | 23 | 22 | 44 | 22 | 0.08 | 4 | -0.01 | 0 | 0.01 | 0 | 5 | 43.32 | 5.86
0:34 | 1:28 | 400 | 400 | 23 | 22 | 44 | 22 | 0.08 | 4 | -0.01 | 0 | 0.01 | 0 | 5 | 43.32 | 5.86
0:34 | 1:28 | 400 | 400 | 23 | 22 | 44 | 22 | 0.08 | 4 | -0.01 | 0 | 0.01 | 0 | 5 | 43.32 | 5.86
0:34 | 1:28 | 400 | 400 | 23 | 22 | 44 | 22 | 0.08 | 4 | -0.01 | 0 | 0.01 | 0 | 5 | 43.32 | 5.86
0:34 | 1:28 | 400 | 400 | 23 | 22 | 44 | 22 | 0.08 | 4 | 0 | 0 | 0.01 | 0 | 5 | 43.32 | 5.86
0:34 | 1:28 | 400 | 400 | 23 | 22 | 44 | 22 | 0.08 | 4 | 0 | 0 | 0.01 | 0 | 5 | 43.32 | 5.86
0:34 | 1:28 | 400 | 400 | 23 | 22 | 44 | 22 | 0.08 | 4 | 0 | 0 | 0.01 | 0 | 5 | 43.32 | 5.86
0:34 | 1:28 | 400 | 400 | 23 | 22 | 44 | 22 | 0.08 | 4 | 0 | 0 | 0.02 | 0 | 5 | 43.32 | 5.86
0:34 | 1:28 | 400 | 400 | 23 | 22 | 44 | 22 | 0.08 | 4 | 0 | 0 | 0.01 | 0 | 5 | 43.32 | 5.86
0:34 | 1:28 | 400 | 400 | 23 | 22 | 44 | 22 | 0.08 | 4 | 0 | 0 | 0.01 | 0 | 5 | 43.32 | 5.86
0:34 | 1:28 | 400 | 400 | 23 | 22 | 44 | 22 | 0.08 | 4 | 0 | 0 | 0.01 | 0 | 5 | 43.32 | 5.86
0:34 | 1:28 | 400 | 400 | 23 | 22 | 44 | 22 | 0.08 | 4 | 0 | 0 | 0.01 | 0 | 5 | 43.32 | 5.86
0:34 | 1:28 | 400 | 400 | 23 | 22 | 44 | 22 | 0.08 | 4 | 0 | 0 | 0.02 | 0 | 5 | 43.32 | 5.86
0:34 | 1:28 | 400 | 400 | 23 | 22 | 44 | 22 | 0.08 | 4 | 0 | 0 | 0.02 | 0 | 5 | 43.32 | 5.86
0:34 | 1:28 | 400 | 400 | 23 | 22 | 44 | 22 | 0.08 | 4 | 0 | 0 | 0.01 | 0 | 5 | 43.32 | 5.86
0:34 | 1:28 | 400 | 400 | 23 | 22 | 44 | 22 | 0.08 | 4 | 0 | 0 | 0.02 | 0 | 5 | 43.32 | 5.86
0:34 | 1:28 | 400 | 400 | 23 | 22 | 44 | 22 | 0.08 | 4 | 0 | 0 | 0.01 | 0 | 5 | 43.32 | 5.86
0:34 | 1:28 | 400 | 400 | 23 | 22 | 44 | 22 | 0.08 | 4 | 0.01 | 0 | 0.01 | 0 | 5 | 43.32 | 5.86
0:34 | 1:28 | 400 | 400 | 23 | 22 | 44 | 22 | 0.08 | 4 | 0.01 | 0 | 0.01 | 0 | 5 | 43.32 | 5.86
0:34 | 1:28 | 400 | 400 | 23 | 22 | 44 | 22 | 0.08 | 4 | 0.01 | 0 | 0.02 | 0 | 5 | 43.32 | 5.86
0:34 | 1:28 | 400 | 400 | 23 | 22 | 44 | 22 | 0.08 | 4 | 0.01 | 0 | 0.01 | 0 | 5 | 43.32 | 5.86
0:34 | 1:28 | 400 | 400 | 23 | 22 | 44 | 22 | 0.08 | 4 | -0.01 | 0 | 0.01 | 0 | 5 | 43.32 | 5.86
0:34 | 1:28 | 400 | 400 | 23 | 22 | 44 | 22 | 0.08 | 4 | -0.01 | 0 | 0.01 | 0 | 5 | 43.32 | 5.86
0:34 | 1:28 | 400 | 400 | 23 | 22 | 44 | 22 | 0.08 | 4 | -0.01 | 0 | 0.01 | 0 | 5 | 43.32 | 5.86
0:34 | 1:28 | 400 | 400 | 23 | 22 | 44 | 22 | 0.08 | 4 | -0.03 | 0 | 0.01 | 0 | 5 | 43.32 | 5.86
0:34 | 1:28 | 400 | 400 | 23 | 22 | 44 | 22 | 0.08 | 4 | -0.03 | 0 | 0.02 | 0 | 5 | 43.32 | 5.86
0:34 | 1:28 | 400 | 400 | 23 | 22 | 44 | 22 | 0.08 | 4 | -0.03 | 0 | 0.01 | 0 | 5 | 43.32 | 5.86
0:34 | 1:28 | 400 | 400 | 23 | 22 | 44 | 22 | 0.08 | 4 | -0.01 | 0 | 0.02 | 0 | 5 | 43.32 | 5.86
0:34 | 1:28 | 400 | 400 | 23 | 22 | 44 | 22 | 0.08 | 4 | -0.01 | 0 | 0.02 | 0 | 5 | 43.32 | 5.86
0:34 | 1:28 | 400 | 400 | 23 | 22 | 44 | 22 | 0.08 | 4 | -0.01 | 0 | 0.01 | 0 | 5 | 43.32 | 5.86
0:34 | 1:28 | 400 | 400 | 23 | 22 | 43 | 22 | 0.08 | 4 | 0 | 0 | 0.01 | 0 | 5 | 43.32 | 5.86
0:34 | 1:28 | 400 | 400 | 23 | 22 | 43 | 22 | 0.08 | 4 | 0 | 0 | 0.01 | 0 | 5 | 43.32 | 5.86
0:34 | 1:28 | 400 | 400 | 23 | 22 | 43 | 22 | 0.08 | 4 | 0 | 0 | 0.01 | 0 | 5 | 43.32 | 5.86
0:34 | 1:28 | 400 | 400 | 23 | 22 | 43 | 22 | 0.08 | 4 | 0 | 0 | 0.01 | 0 | 5 | 43.32 | 5.86
0:34 | 1:28 | 400 | 400 | 23 | 22 | 43 | 22 | 0.08 | 4 | -0.01 | 0 | 0.02 | 0 | 5 | 43.32 | 5.86
0:34 | 1:29 | 400 | 400 | 23 | 22 | 43 | 22 | 0.08 | 4 | -0.01 | 0 | 0.01 | 0 | 5 | 43.32 | 5.86
0:34 | 1:29 | 400 | 400 | 23 | 22 | 43 | 22 | 0.08 | 4 | -0.01 | 0 | 0.02 | 0 | 5 | 43.32 | 5.86
0:34 | 1:29 | 400 | 400 | 23 | 22 | 43 | 22 | 0.08 | 4 | 0 | 0 | 0.02 | 0 | 5 | 43.32 | 5.86
0:34 | 1:29 | 400 | 400 | 23 | 22 | 43 | 22 | 0.08 | 4 | 0 | 0 | 0.01 | 0 | 5 | 43.32 | 5.86
0:34 | 1:29 | 400 | 400 | 23 | 22 | 43 | 22 | 0.08 | 4 | 0 | 0.01 | 0.01 | 0.0001 | 5 | 43.32 | 5.86
0:35 | 1:29 | 400 | 400 | 23 | 22 | 43 | 22 | 0.08 | 4 | 0 | 0 | 0.01 | 0 | 5 | 43.32 | 5.86
0:35 | 1:29 | 400 | 400 | 23 | 22 | 43 | 22 | 0.08 | 4 | 0 | 0 | 0.02 | 0 | 5 | 43.32 | 5.86
0:35 | 1:29 | 400 | 400 | 23 | 22 | 43 | 22 | 0.08 | 4 | 0 | 0 | 0.01 | 0 | 5 | 43.32 | 5.86
0:35 | 1:29 | 400 | 400 | 23 | 22 | 43 | 22 | 0.08 | 4 | 0 | 0 | 0.02 | 0 | 5 | 43.32 | 5.86
0:35 | 1:29 | 400 | 400 | 23 | 22 | 43 | 22 | 0.08 | 4 | 0.01 | 0 | 0.02 | 0 | 5 | 43.32 | 5.86
0:35 | 1:29 | 400 | 400 | 23 | 22 | 43 | 22 | 0.08 | 4 | 0.01 | 0 | 0.02 | 0 | 5 | 43.32 | 5.86
0:35 | 1:29 | 400 | 400 | 23 | 22 | 43 | 22 | 0.08 | 4 | 0.01 | 0 | 0.01 | 0 | 5 | 43.32 | 5.86
0:35 | 1:29 | 400 | 400 | 23 | 22 | 43 | 22 | 0.08 | 4 | 0.01 | 0 | 0.01 | 0 | 5 | 43.32 | 5.86
0:35 | 1:29 | 400 | 400 | 23 | 22 | 43 | 22 | 0.08 | 4 | 0 | 0 | 0.01 | 0 | 5 | 43.32 | 5.86
0:35 | 1:29 | 400 | 400 | 23 | 22 | 43 | 22 | 0.08 | 4 | 0 | 0 | 0.01 | 0 | 5 | 43.32 | 5.86
0:35 | 1:29 | 400 | 400 | 23 | 22 | 43 | 22 | 0.08 | 4 | 0 | 0 | 0.01 | 0 | 5 | 43.32 | 5.86
0:35 | 1:29 | 400 | 400 | 23 | 22 | 43 | 22 | 0.08 | 4 | 0.01 | 0 | 0.01 | 0 | 5 | 43.32 | 5.86
0:35 | 1:29 | 400 | 400 | 23 | 22 | 43 | 22 | 0.08 | 4 | 0.01 | 0 | 0.02 | 0 | 5 | 43.32 | 5.86
0:35 | 1:29 | 400 | 400 | 23 | 22 | 43 | 22 | 0.08 | 4 | 0.01 | 0 | 0.02 | 0 | 5 | 43.32 | 5.86
0:35 | 1:29 | 400 | 400 | 23 | 22 | 43 | 22 | 0.08 | 4 | -0.01 | 0 | 0.01 | 0 | 5 | 43.32 | 5.86
0:35 | 1:29 | 400 | 400 | 23 | 22 | 43 | 22 | 0.08 | 4 | -0.01 | 0 | 0.01 | 0 | 5 | 43.32 | 5.86
0:35 | 1:29 | 400 | 400 | 23 | 22 | 43 | 22 | 0.08 | 4 | -0.01 | 0 | 0.02 | 0 | 5 | 43.32 | 5.86
0:35 | 1:29 | 400 | 400 | 23 | 22 | 43 | 22 | 0.08 | 4 | -0.01 | 0 | 0.02 | 0 | 5 | 43.32 | 5.86
0:35 | 1:29 | 400 | 400 | 23 | 22 | 43 | 22 | 0.08 | 4 | -0.01 | 0 | 0.02 | 0 | 5 | 43.32 | 5.86
0:35 | 1:29 | 400 | 400 | 23 | 22 | 43 | 22 | 0.08 | 4 | -0.01 | 0 | 0.01 | 0 | 5 | 43.32 | 5.86
0:35 | 1:29 | 400 | 400 | 23 | 22 | 43 | 22 | 0.08 | 4 | -0.01 | 0 | 0.02 | 0 | 5 | 43.32 | 5.86
0:35 | 1:29 | 400 | 400 | 23 | 22 | 43 | 22 | 0.08 | 4 | 0 | 0 | 0.02 | 0 | 5 | 43.32 | 5.86
0:35 | 1:29 | 400 | 400 | 23 | 22 | 43 | 22 | 0.08 | 4 | 0 | 0 | 0.02 | 0 | 5 | 43.32 | 5.86
0:35 | 1:29 | 400 | 400 | 23 | 22 | 43 | 22 | 0.08 | 4 | 0 | 0 | 0.02 | 0 | 5 | 43.32 | 5.86
0:35 | 1:29 | 400 | 400 | 23 | 22 | 43 | 22 | 0.08 | 4 | 0 | 0 | 0.02 | 0 | 5 | 43.32 | 5.86
0:35 | 1:29 | 400 | 400 | 23 | 22 | 43 | 22 | 0.08 | 4 | 0 | 0 | 0.01 | 0 | 5 | 43.32 | 5.86
0:35 | 1:29 | 400 | 400 | 23 | 22 | 43 | 22 | 0.08 | 4 | 0 | 0 | 0.01 | 0 | 5 | 43.32 | 5.86
0:35 | 1:29 | 400 | 400 | 23 | 22 | 43 | 22 | 0.08 | 4 | 0 | 0 | 0.02 | 0 | 5 | 43.32 | 5.86
0:35 | 1:29 | 400 | 400 | 23 | 22 | 42 | 22 | 0.08 | 4 | 0.03 | 0 | 0.02 | 0 | 5 | 43.32 | 5.86
0:35 | 1:29 | 400 | 400 | 23 | 22 | 42 | 22 | 0.08 | 4 | 0.03 | 0 | 0.02 | 0 | 5 | 43.32 | 5.86
0:35 | 1:29 | 400 | 400 | 23 | 22 | 42 | 22 | 0.08 | 4 | 0.03 | 0 | 0.01 | 0 | 5 | 43.32 | 5.86
0:35 | 1:29 | 400 | 400 | 23 | 22 | 42 | 22 | 0.08 | 4 | 0 | 0 | 0.01 | 0 | 5 | 43.32 | 5.86
0:35 | 1:29 | 400 | 400 | 23 | 22 | 42 | 22 | 0.08 | 4 | 0 | 0 | 0.01 | 0 | 5 | 43.32 | 5.86
0:35 | 1:29 | 400 | 400 | 23 | 22 | 42 | 22 | 0.08 | 4 | 0 | 0 | 0.02 | 0 | 5 | 43.32 | 5.86
0:35 | 1:29 | 400 | 400 | 23 | 22 | 42 | 22 | 0.08 | 4 | 0 | 0 | 0.01 | 0 | 5 | 43.32 | 5.86
0:35 | 1:29 | 400 | 400 | 23 | 22 | 42 | 22 | 0.08 | 4 | 0 | 0 | 0.01 | 0 | 5 | 43.32 | 5.86
0:35 | 1:29 | 400 | 400 | 23 | 22 | 42 | 22 | 0.08 | 4 | 0 | 0 | 0.02 | 0 | 5 | 43.32 | 5.86
0:35 | 1:29 | 400 | 400 | 23 | 22 | 42 | 22 | 0.08 | 4 | 0 | 0 | 0.02 | 0 | 5 | 43.32 | 5.86
0:35 | 1:29 | 400 | 400 | 23 | 22 | 42 | 22 | 0.08 | 4 | 0 | 0 | 0.01 | 0 | 5 | 43.32 | 5.86
0:35 | 1:29 | 400 | 400 | 23 | 22 | 42 | 22 | 0.08 | 4 | 0 | 0 | 0.02 | 0 | 5 | 43.32 | 5.86
0:35 | 1:29 | 400 | 400 | 23 | 22 | 42 | 22 | 0.08 | 4 | 0 | 0 | 0.02 | 0 | 5 | 43.32 | 5.86
0:35 | 1:29 | 400 | 400 | 23 | 22 | 42 | 22 | 0.08 | 4 | 0.03 | 0 | 0.02 | 0 | 5 | 43.32 | 5.86
0:35 | 1:29 | 400 | 400 | 23 | 22 | 42 | 22 | 0.08 | 4 | 0.03 | 0 | 0.01 | 0 | 5 | 43.32 | 5.86
0:35 | 1:29 | 400 | 400 | 23 | 22 | 42 | 22 | 0.08 | 4 | 0.03 | 0 | 0.01 | 0 | 5 | 43.32 | 5.86
0:35 | 1:29 | 400 | 400 | 23 | 22 | 42 | 22 | 0.08 | 4 | -0.02 | 0 | 0.02 | 0 | 5 | 43.32 | 5.86
0:35 | 1:29 | 400 | 400 | 23 | 22 | 42 | 22 | 0.08 | 4 | -0.02 | 0 | 0.02 | 0 | 5 | 43.32 | 5.86
0:35 | 1:29 | 400 | 400 | 23 | 22 | 42 | 22 | 0.08 | 4 | -0.02 | 0 | 0.02 | 0 | 5 | 43.32 | 5.86
0:35 | 1:29 | 400 | 400 | 23 | 22 | 42 | 22 | 0.08 | 4 | -0.02 | 0 | 0.02 | 0 | 5 | 43.32 | 5.86
0:35 | 1:29 | 400 | 400 | 23 | 22 | 42 | 22 | 0.08 | 4 | -0.01 | 0 | 0.02 | 0 | 5 | 43.32 | 5.86
0:35 | 1:29 | 400 | 400 | 23 | 22 | 42 | 22 | 0.08 | 4 | -0.01 | 0 | 0.02 | 0 | 5 | 43.32 | 5.86
0:35 | 1:29 | 400 | 400 | 23 | 22 | 42 | 22 | 0.08 | 4 | -0.01 | 0 | 0.01 | 0 | 5 | 43.32 | 5.86
0:35 | 1:29 | 400 | 400 | 23 | 22 | 42 | 22 | 0.08 | 4 | 0 | 0 | 0.01 | 0 | 5 | 43.32 | 5.86
0:35 | 1:29 | 400 | 400 | 23 | 22 | 42 | 22 | 0.08 | 4 | 0 | 0 | 0.01 | 0 | 5 | 43.32 | 5.86
0:35 | 1:29 | 400 | 400 | 23 | 22 | 42 | 22 | 0.08 | 4 | 0 | 0 | 0.02 | 0 | 5 | 43.32 | 5.86
0:35 | 1:29 | 400 | 400 | 23 | 22 | 42 | 22 | 0.08 | 4 | -0.01 | 0 | 0.02 | 0 | 5 | 43.32 | 5.86
0:35 | 1:30 | 400 | 400 | 23 | 22 | 42 | 22 | 0.08 | 4 | -0.01 | 0 | 0.02 | 0 | 5 | 43.32 | 5.86
0:35 | 1:30 | 400 | 400 | 22 | 22 | 42 | 22 | 0.08 | 4 | -0.01 | 0 | 0.02 | 0 | 5 | 43.32 | 5.86
0:35 | 1:30 | 400 | 400 | 23 | 22 | 42 | 22 | 0.08 | 4 | 0.01 | 0 | 0.02 | 0 | 5 | 43.32 | 5.86
0:35 | 1:30 | 400 | 400 | 23 | 22 | 42 | 22 | 0.08 | 4 | 0.01 | 0 | 0.02 | 0 | 5 | 43.32 | 5.86
0:36 | 1:30 | 400 | 400 | 23 | 22 | 42 | 22 | 0.08 | 4 | 0.01 | 0 | 0.01 | 0 | 5 | 43.32 | 5.86
0:36 | 1:30 | 400 | 400 | 22 | 22 | 42 | 22 | 0.08 | 4 | 0.01 | 0 | 0.02 | 0 | 5 | 43.32 | 5.86
0:36 | 1:30 | 400 | 400 | 22 | 22 | 42 | 22 | 0.08 | 4 | 0 | 0 | 0.02 | 0 | 5 | 43.32 | 5.86
0:36 | 1:30 | 400 | 400 | 22 | 22 | 42 | 22 | 0.08 | 4 | 0 | 0 | 0.01 | 0 | 5 | 43.32 | 5.86
0:36 | 1:30 | 400 | 400 | 23 | 22 | 42 | 22 | 0.08 | 4 | 0 | 0 | 0.02 | 0 | 5 | 43.32 | 5.86
0:36 | 1:30 | 400 | 400 | 23 | 22 | 42 | 22 | 0.08 | 4 | -0.01 | 0 | 0.02 | 0 | 5 | 43.32 | 5.86
0:36 | 1:30 | 400 | 400 | 23 | 22 | 42 | 22 | 0.08 | 4 | -0.01 | 0 | 0.01 | 0 | 5 | 43.32 | 5.86
0:36 | 1:30 | 400 | 400 | 22 | 22 | 41 | 22 | 0.08 | 4 | -0.01 | 0 | 0.02 | 0 | 5 | 43.32 | 5.86
0:36 | 1:30 | 400 | 400 | 22 | 22 | 41 | 22 | 0.08 | 4 | -0.01 | 0 | 0.01 | 0 | 5 | 43.32 | 5.86
0:36 | 1:30 | 400 | 400 | 22 | 22 | 41 | 22 | 0.08 | 4 | 0 | 0 | 0.02 | 0 | 5 | 43.32 | 5.86
0:36 | 1:30 | 400 | 400 | 22 | 22 | 41 | 22 | 0.08 | 4 | 0 | 0 | 0.02 | 0 | 5 | 43.32 | 5.86
0:36 | 1:30 | 400 | 400 | 22 | 22 | 41 | 22 | 0.08 | 4 | 0 | 0 | 0.01 | 0 | 5 | 43.32 | 5.86
0:36 | 1:30 | 400 | 400 | 22 | 22 | 41 | 22 | 0.08 | 4 | -0.01 | 0 | 0.01 | 0 | 5 | 43.32 | 5.86
0:36 | 1:30 | 400 | 400 | 22 | 22 | 41 | 22 | 0.08 | 4 | -0.01 | 0 | 0.02 | 0 | 5 | 43.32 | 5.86
0:36 | 1:30 | 400 | 400 | 22 | 22 | 41 | 22 | 0.08 | 4 | -0.01 | 0 | 0.01 | 0 | 5 | 43.32 | 5.86
0:36 | 1:30 | 400 | 400 | 22 | 22 | 41 | 22 | 0.08 | 4 | 0 | 0 | 0.02 | 0 | 5 | 43.32 | 5.86
0:36 | 1:30 | 400 | 400 | 22 | 22 | 41 | 22 | 0.08 | 4 | 0 | 0 | 0.02 | 0 | 5 | 43.32 | 5.86
0:36 | 1:30 | 400 | 400 | 22 | 22 | 41 | 22 | 0.08 | 4 | 0 | 0 | 0.01 | 0 | 5 | 43.32 | 5.86
0:36 | 1:30 | 400 | 400 | 22 | 22 | 41 | 22 | 0.08 | 4 | -0.01 | 0 | 0.01 | 0 | 5 | 43.32 | 5.86
0:36 | 1:30 | 400 | 400 | 22 | 22 | 41 | 22 | 0.08 | 4 | -0.01 | 0 | 0.02 | 0 | 5 | 43.32 | 5.86
0:36 | 1:30 | 400 | 400 | 22 | 22 | 41 | 22 | 0.08 | 4 | -0.01 | 0 | 0.02 | 0 | 5 | 43.32 | 5.86
0:36 | 1:30 | 400 | 400 | 22 | 22 | 41 | 22 | 0.08 | 4 | -0.01 | 0 | 0.01 | 0 | 5 | 43.32 | 5.86
0:36 | 1:30 | 400 | 400 | 22 | 22 | 41 | 22 | 0.08 | 4 | 0 | 0 | 0.02 | 0 | 5 | 43.32 | 5.86
0:36 | 1:30 | 400 | 400 | 22 | 22 | 41 | 22 | 0.08 | 4 | 0 | 0 | 0.01 | 0 | 5 | 43.32 | 5.86
0:36 | 1:30 | 400 | 400 | 22 | 22 | 41 | 22 | 0.08 | 4 | 0 | 0 | 0.02 | 0 | 5 | 43.32 | 5.86
0:36 | 1:30 | 400 | 400 | 22 | 22 | 41 | 22 | 0.08 | 4 | 0.01 | 0 | 0.01 | 0 | 5 | 43.32 | 5.86
0:36 | 1:30 | 400 | 400 | 22 | 22 | 41 | 22 | 0.08 | 4 | 0.01 | 0 | 0.02 | 0 | 5 | 43.32 | 5.86
0:36 | 1:30 | 400 | 400 | 22 | 22 | 41 | 22 | 0.08 | 4 | 0.01 | 0 | 0.01 | 0 | 5 | 43.32 | 5.86
0:36 | 1:30 | 400 | 400 | 22 | 22 | 41 | 22 | 0.08 | 4 | 0.01 | 0 | 0.02 | 0 | 5 | 43.32 | 5.86
0:36 | 1:30 | 400 | 400 | 22 | 22 | 41 | 22 | 0.08 | 4 | 0 | 0 | 0.02 | 0 | 5 | 43.32 | 5.86
0:36 | 1:30 | 400 | 400 | 22 | 22 | 41 | 22 | 0.08 | 4 | 0 | 0 | 0.01 | 0 | 5 | 43.32 | 5.86
0:36 | 1:30 | 400 | 400 | 22 | 22 | 41 | 22 | 0.08 | 4 | 0 | 0 | 0.02 | 0 | 5 | 43.32 | 5.86
0:36 | 1:30 | 400 | 400 | 22 | 22 | 41 | 22 | 0.08 | 4 | 0.02 | 0 | 0.02 | 0 | 5 | 43.32 | 5.86
0:36 | 1:30 | 400 | 400 | 22 | 22 | 41 | 22 | 0.08 | 4 | 0.02 | 0 | 0.02 | 0 | 5 | 43.32 | 5.86
0:36 | 1:30 | 400 | 400 | 22 | 22 | 41 | 22 | 0.08 | 4 | 0.02 | 0 | 0.01 | 0 | 5 | 43.32 | 5.86
0:36 | 1:30 | 400 | 400 | 22 | 22 | 41 | 22 | 0.08 | 4 | 0.02 | 0 | 0.01 | 0 | 5 | 43.32 | 5.86
0:36 | 1:30 | 400 | 400 | 22 | 22 | 41 | 22 | 0.08 | 4 | 0 | 0 | 0.01 | 0 | 5 | 43.32 | 5.86
0:36 | 1:30 | 400 | 400 | 22 | 22 | 41 | 22 | 0.08 | 4 | 0 | 0 | 0.01 | 0 | 5 | 43.32 | 5.86
0:36 | 1:30 | 400 | 400 | 22 | 22 | 41 | 22 | 0.08 | 4 | 0 | 0 | 0.01 | 0 | 5 | 43.32 | 5.86
0:36 | 1:30 | 400 | 400 | 22 | 22 | 41 | 22 | 0.08 | 4 | 0 | 0 | 0.01 | 0 | 5 | 43.32 | 5.86
0:36 | 1:30 | 400 | 400 | 22 | 22 | 41 | 22 | 0.08 | 4 | 0 | 0 | 0.02 | 0 | 5 | 43.32 | 5.86
0:36 | 1:30 | 400 | 400 | 22 | 22 | 41 | 22 | 0.08 | 4 | 0 | 0 | 0.02 | 0 | 5 | 43.32 | 5.86
0:36 | 1:30 | 400 | 400 | 22 | 22 | 41 | 22 | 0.08 | 4 | 0.02 | 0 | 0.02 | 0 | 5 | 43.32 | 5.86
0:36 | 1:30 | 400 | 400 | 22 | 22 | 41 | 22 | 0.08 | 4 | 0.02 | 0 | 0.01 | 0 | 5 | 43.32 | 5.86
0:36 | 1:30 | 400 | 400 | 22 | 22 | 41 | 22 | 0.08 | 4 | 0.02 | 0 | 0.01 | 0 | 5 | 43.32 | 5.86
0:36 | 1:30 | 400 | 400 | 22 | 22 | 40 | 22 | 0.08 | 4 | 0 | 0 | 0.02 | 0 | 5 | 43.32 | 5.86
0:36 | 1:30 | 400 | 400 | 22 | 22 | 40 | 22 | 0.08 | 4 | 0 | 0 | 0.02 | 0 | 5 | 43.32 | 5.86
0:36 | 1:30 | 400 | 400 | 22 | 22 | 40 | 22 | 0.08 | 4 | 0 | 0 | 0.02 | 0 | 5 | 43.32 | 5.86
0:36 | 1:30 | 400 | 400 | 22 | 22 | 40 | 22 | 0.08 | 4 | 0 | 0 | 0.02 | 0 | 5 | 43.32 | 5.86
0:36 | 1:30 | 400 | 400 | 22 | 22 | 40 | 22 | 0.08 | 4 | 0 | 0 | 0.02 | 0 | 5 | 43.32 | 5.86
0:36 | 1:30 | 400 | 400 | 22 | 22 | 40 | 22 | 0.08 | 4 | 0 | 0.01 | 0.02 | 0.0002 | 5 | 43.32 | 5.86
0:36 | 1:30 | 400 | 400 | 22 | 22 | 40 | 22 | 0.08 | 4 | 0 | 0 | 0.02 | 0 | 5 | 43.32 | 5.86
0:36 | 1:30 | 400 | 400 | 22 | 22 | 40 | 22 | 0.08 | 4 | 0 | 0 | 0.02 | 0 | 5 | 43.32 | 5.86
0:36 | 1:30 | 400 | 400 | 22 | 22 | 40 | 22 | 0.08 | 4 | 0 | 0 | 0.02 | 0 | 5 | 43.32 | 5.86
0:36 | 1:30 | 400 | 400 | 22 | 22 | 40 | 22 | 0.08 | 4 | 0 | 0 | 0.02 | 0 | 5 | 43.32 | 5.86
0:36 | 1:30 | 400 | 400 | 22 | 22 | 40 | 22 | 0.08 | 4 | 0 | 0 | 0.01 | 0 | 5 | 43.32 | 5.86
0:36 | 1:31 | 400 | 400 | 22 | 22 | 40 | 22 | 0.08 | 4 | 0.01 | 0 | 0.02 | 0 | 5 | 43.32 | 5.86
0:36 | 1:31 | 400 | 400 | 22 | 22 | 40 | 22 | 0.08 | 4 | 0.01 | 0 | 0.01 | 0 | 5 | 43.32 | 5.86
0:36 | 1:31 | 400 | 400 | 22 | 22 | 40 | 22 | 0.08 | 4 | 0.01 | 0 | 0.01 | 0 | 5 | 43.32 | 5.86
0:36 | 1:31 | 400 | 400 | 22 | 22 | 40 | 22 | 0.08 | 4 | 0.01 | 0 | 0.01 | 0 | 5 | 43.32 | 5.86
0:36 | 1:31 | 400 | 400 | 22 | 22 | 40 | 22 | 0.08 | 4 | 0.01 | 0 | 0.02 | 0 | 5 | 43.32 | 5.86
0:37 | 1:31 | 400 | 400 | 22 | 22 | 40 | 22 | 0.08 | 4 | 0.01 | 0 | 0.02 | 0 | 5 | 43.32 | 5.86
0:37 | 1:31 | 400 | 400 | 22 | 22 | 40 | 22 | 0.08 | 4 | 0.01 | 0 | 0.02 | 0 | 5 | 43.32 | 5.86
0:37 | 1:31 | 400 | 400 | 22 | 22 | 40 | 22 | 0.08 | 4 | 0.01 | 0 | 0.02 | 0 | 5 | 43.32 | 5.86
0:37 | 1:31 | 400 | 400 | 22 | 22 | 40 | 22 | 0.08 | 4 | 0.01 | 0 | 0.01 | 0 | 5 | 43.32 | 5.86
0:37 | 1:31 | 400 | 400 | 22 | 22 | 40 | 22 | 0.08 | 4 | 0 | 0 | 0.01 | 0 | 5 | 43.32 | 5.86
0:37 | 1:31 | 400 | 400 | 22 | 22 | 40 | 22 | 0.08 | 4 | 0 | 0 | 0.01 | 0 | 5 | 43.32 | 5.86
0:37 | 1:31 | 400 | 400 | 22 | 22 | 40 | 22 | 0.08 | 4 | 0 | 0 | 0.01 | 0 | 5 | 43.32 | 5.86
0:37 | 1:31 | 400 | 400 | 22 | 22 | 40 | 22 | 0.08 | 4 | 0 | 0 | 0.01 | 0 | 5 | 43.32 | 5.86
0:37 | 1:31 | 400 | 400 | 22 | 22 | 40 | 22 | 0.08 | 4 | 0 | 0 | 0.01 | 0 | 5 | 43.32 | 5.86
0:37 | 1:31 | 400 | 400 | 22 | 22 | 40 | 22 | 0.08 | 4 | 0 | 0 | 0.02 | 0 | 5 | 43.32 | 5.86
0:37 | 1:31 | 400 | 400 | 22 | 22 | 40 | 22 | 0.08 | 4 | 0 | 0 | 0.01 | 0 | 5 | 43.32 | 5.86
0:37 | 1:31 | 400 | 400 | 22 | 22 | 40 | 22 | 0.08 | 4 | 0.02 | 0 | 0.02 | 0 | 5 | 43.32 | 5.86
0:37 | 1:31 | 400 | 400 | 22 | 22 | 40 | 22 | 0.08 | 4 | 0.02 | 0 | 0.01 | 0 | 5 | 43.32 | 5.86
0:37 | 1:31 | 400 | 400 | 22 | 22 | 40 | 22 | 0.08 | 4 | 0.02 | 0 | 0.01 | 0 | 5 | 43.32 | 5.86
0:37 | 1:31 | 400 | 400 | 22 | 22 | 40 | 22 | 0.08 | 4 | 0.02 | 0 | 0.01 | 0 | 5 | 43.32 | 5.86
0:37 | 1:31 | 400 | 400 | 22 | 22 | 40 | 22 | 0.08 | 4 | 0 | 0 | 0.01 | 0 | 5 | 43.32 | 5.86
0:37 | 1:31 | 400 | 400 | 22 | 22 | 40 | 22 | 0.08 | 4 | 0 | 0 | 0.01 | 0 | 5 | 43.32 | 5.86
0:37 | 1:31 | 400 | 400 | 22 | 22 | 40 | 22 | 0.08 | 4 | 0 | 0 | 0.01 | 0 | 5 | 43.32 | 5.86
0:37 | 1:31 | 400 | 400 | 22 | 22 | 40 | 22 | 0.08 | 4 | 0 | 0 | 0.01 | 0 | 5 | 43.32 | 5.86

## 1500
P.Zeit |  | Pyrometer | Pyrometer B | MTC1 | MTC2 | MTC3 | MTC4 | Press. abs 1 | Press. abs 2 | Speed | U RMS | I RMS | Power | Force | Abs Piston Tra. | Rel Piston Tra.
0:00 | 0:56 | 400 | 400 | 20 | 21 | 21 | 21 | 0.13 | 4 | -0.01 | 0.01 | 0.01 | 0.0001 | 5 | 32.38
0:00 | 0:56 | 400 | 400 | 20 | 21 | 21 | 21 | 0.13 | 4 | -0.01 | 0 | 0.02 | 0 | 5 | 32.41
0:00 | 0:56 | 400 | 400 | 20 | 21 | 21 | 21 | 0.13 | 4 | -0.01 | 0 | 0.02 | 0 | 5 | 32.64
0:00 | 0:56 | 400 | 400 | 20 | 21 | 21 | 21 | 0.13 | 4 | -0.01 | 0 | 0.01 | 0 | 5 | 32.64
0:00 | 0:56 | 400 | 400 | 20 | 21 | 21 | 21 | 0.13 | 4 | 5.11 | 0 | 0.01 | 0 | 5 | 32.65
0:00 | 0:56 | 400 | 400 | 20 | 21 | 21 | 21 | 0.13 | 4 | 5.11 | 0 | 0.01 | 0 | 5 | 32.65
0:00 | 0:56 | 400 | 400 | 20 | 21 | 21 | 21 | 0.13 | 4 | 5.11 | 0 | 0.01 | 0 | 6 | 32.66
0:00 | 0:56 | 400 | 400 | 20 | 21 | 21 | 21 | 0.13 | 4 | 0.15 | 0 | 0.02 | 0 | 6 | 32.66
0:00 | 0:56 | 400 | 400 | 20 | 21 | 21 | 21 | 0.13 | 4 | 0.15 | 0 | 0.01 | 0 | 6 | 32.66
0:00 | 0:56 | 400 | 400 | 20 | 21 | 21 | 21 | 0.13 | 4 | 0.15 | 0 | 0.01 | 0 | 6 | 32.66
0:00 | 0:56 | 400 | 400 | 20 | 21 | 21 | 21 | 0.13 | 4 | 0.15 | 0 | 0.02 | 0 | 6 | 32.66
0:00 | 0:56 | 400 | 400 | 20 | 21 | 21 | 21 | 0.13 | 4 | 0.06 | 0 | 0.01 | 0 | 6 | 32.66
0:00 | 0:56 | 400 | 400 | 20 | 21 | 21 | 21 | 0.13 | 4 | 0.06 | 0 | 0.01 | 0 | 6 | 32.66
0:00 | 0:56 | 400 | 400 | 20 | 21 | 21 | 21 | 0.13 | 4 | 0.06 | 0 | 0.01 | 0 | 6 | 32.66
0:00 | 0:56 | 400 | 400 | 20 | 21 | 21 | 21 | 0.13 | 4 | 0.04 | 0 | 0.02 | 0 | 6 | 32.66
0:00 | 0:56 | 400 | 400 | 20 | 21 | 21 | 21 | 0.13 | 4 | 0.04 | 0 | 0.02 | 0 | 6 | 32.67
0:00 | 0:56 | 400 | 400 | 20 | 21 | 21 | 21 | 0.13 | 4 | 0.04 | 0 | 0.02 | 0 | 6 | 32.67
0:00 | 0:56 | 400 | 400 | 20 | 21 | 21 | 21 | 0.13 | 4 | 0.04 | 0 | 0.02 | 0 | 6 | 32.67
0:00 | 0:56 | 400 | 400 | 20 | 21 | 21 | 21 | 0.13 | 4 | 0.05 | 0 | 0.01 | 0 | 7 | 32.67
0:00 | 0:56 | 400 | 400 | 20 | 21 | 21 | 21 | 0.13 | 4 | 0.05 | 0 | 0.01 | 0 | 7 | 32.67
0:00 | 0:56 | 400 | 400 | 20 | 21 | 21 | 21 | 0.13 | 4 | 0.05 | 0 | 0.01 | 0 | 7 | 32.67
0:00 | 0:56 | 400 | 400 | 20 | 21 | 21 | 21 | 0.13 | 4 | 0.04 | 0 | 0.02 | 0 | 7 | 32.67
0:00 | 0:56 | 400 | 400 | 20 | 21 | 21 | 21 | 0.13 | 4 | 0.04 | 0 | 0.02 | 0 | 7 | 32.67
0:00 | 0:56 | 400 | 400 | 20 | 21 | 21 | 21 | 0.13 | 4 | 0.04 | 0 | 0.02 | 0 | 7 | 32.67
0:00 | 0:56 | 400 | 400 | 20 | 21 | 21 | 21 | 0.13 | 4 | 0.07 | 0 | 0.01 | 0 | 7 | 32.67
0:00 | 0:56 | 400 | 400 | 20 | 21 | 21 | 21 | 0.13 | 4 | 0.07 | 0 | 0.01 | 0 | 7 | 32.68
0:00 | 0:56 | 400 | 400 | 20 | 21 | 21 | 21 | 0.12 | 4 | 0.07 | 0 | 0.02 | 0 | 7 | 32.68
0:00 | 0:56 | 400 | 400 | 20 | 21 | 21 | 21 | 0.12 | 4 | 0.07 | 0 | 0.02 | 0 | 7 | 32.68
0:00 | 0:56 | 400 | 400 | 20 | 21 | 21 | 21 | 0.12 | 4 | 0.21 | 0 | 0.02 | 0 | 7 | 32.69
0:00 | 0:56 | 400 | 400 | 20 | 21 | 21 | 21 | 0.12 | 4 | 0.21 | 0 | 0.01 | 0 | 7 | 32.7
0:00 | 0:57 | 400 | 400 | 20 | 21 | 21 | 21 | 0.12 | 4 | 0.21 | 0 | 0.01 | 0 | 8 | 32.7
0:01 | 0:57 | 400 | 400 | 20 | 21 | 21 | 21 | 0.12 | 4 | 0.5 | 0 | 0.01 | 0 | 8 | 32.72
0:01 | 0:57 | 400 | 400 | 20 | 21 | 21 | 21 | 0.12 | 4 | 0.5 | 0 | 0.01 | 0 | 8 | 32.73
0:01 | 0:57 | 400 | 400 | 20 | 21 | 21 | 21 | 0.12 | 4 | 0.5 | 0 | 0.01 | 0 | 8 | 32.73
0:01 | 0:57 | 400 | 400 | 20 | 21 | 21 | 21 | 0.12 | 4 | 0.64 | 0 | 0.01 | 0 | 8 | 32.75
0:01 | 0:57 | 400 | 400 | 20 | 21 | 21 | 21 | 0.12 | 4 | 0.64 | 0 | 0.01 | 0 | 8 | 32.75
0:01 | 0:57 | 400 | 400 | 20 | 21 | 21 | 21 | 0.12 | 4 | 0.64 | 0 | 0.01 | 0 | 8 | 32.77
0:01 | 0:57 | 400 | 400 | 20 | 21 | 21 | 21 | 0.12 | 4 | 0.64 | 0 | 0.02 | 0 | 8 | 32.78
0:01 | 0:57 | 400 | 400 | 20 | 21 | 21 | 21 | 0.12 | 4 | 0.76 | 0 | 0.01 | 0 | 8 | 32.8
0:01 | 0:57 | 400 | 400 | 20 | 21 | 21 | 21 | 0.12 | 4 | 0.76 | 0 | 0.01 | 0 | 8 | 32.83
0:01 | 0:57 | 400 | 400 | 20 | 21 | 21 | 21 | 0.12 | 4 | 0.76 | 0 | 0.01 | 0 | 8 | 32.84
0:01 | 0:57 | 400 | 400 | 20 | 21 | 21 | 21 | 0.12 | 4 | 1.38 | 0 | 0.02 | 0 | 8 | 32.88
0:01 | 0:57 | 400 | 400 | 20 | 21 | 21 | 21 | 0.12 | 4 | 1.38 | 0 | 0.01 | 0 | 9 | 32.92
0:01 | 0:57 | 400 | 400 | 20 | 21 | 21 | 21 | 0.12 | 4 | 1.38 | 0 | 0.02 | 0 | 9 | 32.94
0:01 | 0:57 | 400 | 400 | 20 | 21 | 21 | 21 | 0.12 | 4 | 2.12 | 0 | 0.01 | 0 | 9 | 32.98
0:01 | 0:57 | 400 | 400 | 20 | 21 | 21 | 21 | 0.12 | 4 | 2.12 | 0 | 0.01 | 0 | 9 | 33.04
0:01 | 0:57 | 400 | 400 | 20 | 21 | 21 | 21 | 0.12 | 4 | 2.12 | 0 | 0.01 | 0 | 9 | 33.06
0:01 | 0:57 | 400 | 400 | 20 | 21 | 21 | 21 | 0.12 | 4 | 2.12 | 0 | 0.01 | 0 | 9 | 33.12
0:01 | 0:57 | 400 | 400 | 20 | 21 | 21 | 21 | 0.12 | 4 | 2.65 | 0 | 0.01 | 0 | 9 | 33.17
0:01 | 0:57 | 400 | 400 | 20 | 21 | 21 | 21 | 0.12 | 4 | 2.65 | 0 | 0.01 | 0 | 9 | 33.2
0:01 | 0:57 | 400 | 400 | 20 | 21 | 21 | 21 | 0.12 | 4 | 2.65 | 0 | 0.01 | 0 | 9 | 33.25
0:01 | 0:57 | 400 | 400 | 20 | 21 | 21 | 21 | 0.12 | 4 | 2.58 | 0 | 0.02 | 0 | 9 | 33.3
0:01 | 0:57 | 400 | 400 | 20 | 21 | 21 | 21 | 0.12 | 4 | 2.58 | 0 | 0.01 | 0 | 9 | 33.32
0:01 | 0:57 | 400 | 400 | 20 | 21 | 21 | 21 | 0.12 | 4 | 2.58 | 0 | 0.01 | 0 | 9 | 33.37
0:01 | 0:57 | 400 | 400 | 20 | 21 | 21 | 21 | 0.12 | 4 | 2.58 | 0 | 0.01 | 0 | 10 | 33.39
0:01 | 0:57 | 400 | 400 | 20 | 21 | 21 | 21 | 0.12 | 4 | 2.34 | 0 | 0.01 | 0 | 10 | 33.44
0:01 | 0:57 | 400 | 400 | 20 | 21 | 21 | 21 | 0.12 | 4 | 2.34 | 0 | 0.01 | 0 | 10 | 33.48
0:01 | 0:57 | 400 | 400 | 20 | 21 | 21 | 21 | 0.12 | 4 | 2.34 | 0 | 0.01 | 0 | 10 | 33.5
0:01 | 0:57 | 400 | 400 | 20 | 21 | 21 | 21 | 0.12 | 4 | 2.03 | 0 | 0.01 | 0 | 10 | 33.53
0:01 | 0:57 | 400 | 400 | 20 | 21 | 21 | 21 | 0.12 | 4 | 2.03 | 0 | 0.01 | 0 | 10 | 33.56
0:01 | 0:57 | 400 | 400 | 20 | 21 | 21 | 21 | 0.12 | 4 | 2.03 | 0 | 0.01 | 0 | 10 | 33.58
0:01 | 0:57 | 400 | 400 | 20 | 21 | 21 | 21 | 0.12 | 4 | 1.39 | 0 | 0.02 | 0 | 10 | 33.6
0:01 | 0:57 | 400 | 400 | 20 | 21 | 21 | 21 | 0.12 | 4 | 1.39 | 0 | 0.01 | 0 | 10 | 33.62
0:01 | 0:57 | 400 | 400 | 20 | 21 | 21 | 21 | 0.12 | 4 | 1.39 | 0 | 0.01 | 0 | 10 | 33.63
0:01 | 0:57 | 400 | 400 | 20 | 21 | 21 | 21 | 0.12 | 4 | 1.39 | 0 | 0.01 | 0 | 10 | 33.65
0:01 | 0:57 | 400 | 400 | 20 | 21 | 21 | 21 | 0.12 | 4 | 0.92 | 0 | 0.01 | 0 | 10 | 33.66
0:01 | 0:57 | 400 | 400 | 20 | 21 | 21 | 21 | 0.12 | 4 | 0.92 | 0 | 0.01 | 0 | 10 | 33.67
0:01 | 0:57 | 400 | 400 | 20 | 21 | 21 | 21 | 0.12 | 4 | 0.92 | 0 | 0.02 | 0 | 10 | 33.68
0:01 | 0:57 | 400 | 400 | 20 | 21 | 21 | 21 | 0.12 | 4 | 0.6 | 0 | 0.01 | 0 | 10 | 33.69
0:01 | 0:57 | 400 | 400 | 20 | 21 | 21 | 21 | 0.12 | 4 | 0.6 | 0 | 0.02 | 0 | 10 | 33.7
0:01 | 0:57 | 400 | 400 | 20 | 21 | 21 | 21 | 0.12 | 4 | 0.6 | 0 | 0.01 | 0 | 10 | 33.7
0:01 | 0:57 | 400 | 400 | 20 | 21 | 21 | 21 | 0.12 | 4 | 0.6 | 0 | 0.01 | 0 | 10 | 33.7
0:01 | 0:57 | 400 | 400 | 20 | 21 | 21 | 21 | 0.12 | 4 | 0.36 | 0 | 0.02 | 0 | 10 | 33.71
0:01 | 0:57 | 400 | 400 | 20 | 21 | 21 | 21 | 0.12 | 4 | 0.36 | 0 | 0.01 | 0 | 10 | 33.72
0:01 | 0:57 | 400 | 400 | 20 | 21 | 21 | 21 | 0.12 | 4 | 0.36 | 0 | 0.01 | 0 | 10 | 33.72
0:01 | 0:57 | 400 | 400 | 20 | 21 | 21 | 21 | 0.12 | 4 | 0.27 | 0 | 0.01 | 0 | 10 | 33.72
0:01 | 0:57 | 400 | 400 | 20 | 21 | 21 | 21 | 0.12 | 4 | 0.27 | 0 | 0.02 | 0 | 10 | 33.73
0:01 | 0:57 | 400 | 400 | 20 | 21 | 21 | 21 | 0.12 | 4 | 0.27 | 0 | 0.02 | 0 | 10 | 33.73
0:01 | 0:57 | 400 | 400 | 20 | 21 | 21 | 21 | 0.12 | 4 | 0.19 | 0 | 0.02 | 0 | 10 | 33.73
0:01 | 0:57 | 400 | 400 | 20 | 21 | 21 | 21 | 0.12 | 4 | 0.19 | 0 | 0.01 | 0 | 10 | 33.73
0:01 | 0:57 | 400 | 400 | 20 | 21 | 21 | 21 | 0.12 | 4 | 0.19 | 0 | 0.02 | 0 | 10 | 33.74
0:01 | 0:57 | 400 | 400 | 20 | 21 | 21 | 21 | 0.12 | 4 | 0.1 | 0 | 0.01 | 0 | 10 | 33.74
0:01 | 0:57 | 400 | 400 | 20 | 21 | 21 | 21 | 0.11 | 4 | 0.1 | 0 | 0.02 | 0 | 10 | 33.74
0:01 | 0:57 | 400 | 400 | 20 | 21 | 21 | 21 | 0.11 | 4 | 0.1 | 0 | 0.01 | 0 | 10 | 33.74
0:01 | 0:57 | 400 | 400 | 20 | 21 | 21 | 21 | 0.11 | 4 | 0.1 | 0 | 0.01 | 0 | 10 | 33.74
0:01 | 0:57 | 400 | 400 | 20 | 21 | 21 | 21 | 0.11 | 4 | 0.06 | 0 | 0.01 | 0 | 10 | 33.74
0:01 | 0:57 | 400 | 400 | 20 | 21 | 21 | 21 | 0.11 | 4 | 0.06 | 0 | 0.02 | 0 | 10 | 33.74
0:01 | 0:57 | 400 | 400 | 20 | 21 | 21 | 21 | 0.11 | 4 | 0.06 | 0 | 0.01 | 0 | 10 | 33.74
0:01 | 0:57 | 400 | 400 | 20 | 21 | 21 | 21 | 0.11 | 4 | 0.05 | 0 | 0.01 | 0 | 10 | 33.74
0:01 | 0:57 | 400 | 400 | 20 | 21 | 21 | 21 | 0.11 | 4 | 0.05 | 0 | 0.01 | 0 | 10 | 33.75
0:02 | 0:58 | 400 | 400 | 20 | 21 | 21 | 21 | 0.11 | 4 | 0.05 | 0 | 0.01 | 0 | 10 | 33.75
0:02 | 0:58 | 400 | 400 | 20 | 21 | 21 | 21 | 0.11 | 4 | 0.05 | 0 | 0.02 | 0 | 10 | 33.75
0:02 | 0:58 | 400 | 400 | 20 | 21 | 21 | 21 | 0.11 | 4 | 0.09 | 0 | 0.02 | 0 | 10 | 33.75
0:02 | 0:58 | 400 | 400 | 20 | 21 | 21 | 21 | 0.11 | 4 | 0.09 | 0 | 0.02 | 0 | 10 | 33.76
0:02 | 0:58 | 400 | 400 | 20 | 21 | 21 | 21 | 0.11 | 4 | 0.09 | 0 | 0.02 | 0 | 10 | 33.76
0:02 | 0:58 | 400 | 400 | 20 | 21 | 21 | 21 | 0.11 | 4 | 0.26 | 0 | 0.02 | 0 | 10 | 33.77
0:02 | 0:58 | 400 | 400 | 20 | 21 | 21 | 21 | 0.11 | 4 | 0.26 | 0 | 0.01 | 0 | 10 | 33.77
0:02 | 0:58 | 400 | 400 | 20 | 21 | 21 | 21 | 0.11 | 4 | 0.26 | 0 | 0.01 | 0 | 10 | 33.77
0:02 | 0:58 | 400 | 400 | 20 | 21 | 21 | 21 | 0.11 | 4 | 0.09 | 0 | 0.01 | 0 | 10 | 33.77
0:02 | 0:58 | 400 | 400 | 20 | 21 | 21 | 21 | 0.11 | 4 | 0.09 | 0 | 0.01 | 0 | 10 | 33.77
0:02 | 0:58 | 400 | 400 | 20 | 21 | 21 | 21 | 0.11 | 4 | 0.09 | 0 | 0.01 | 0 | 10 | 33.77
0:02 | 0:58 | 400 | 400 | 20 | 21 | 21 | 21 | 0.11 | 4 | 0.04 | 0 | 0.01 | 0 | 10 | 33.77
0:02 | 0:58 | 400 | 400 | 20 | 21 | 21 | 21 | 0.11 | 4 | 0.04 | 0 | 0.01 | 0 | 10 | 33.77
0:02 | 0:58 | 400 | 400 | 20 | 21 | 21 | 21 | 0.11 | 4 | 0.04 | 0 | 0.01 | 0 | 10 | 33.77
0:02 | 0:58 | 400 | 400 | 20 | 21 | 21 | 21 | 0.11 | 4 | 0.04 | 0 | 0.01 | 0 | 10 | 33.78
0:02 | 0:58 | 400 | 400 | 20 | 21 | 21 | 21 | 0.11 | 4 | 0.11 | 0 | 0.01 | 0 | 10 | 33.78
0:02 | 0:58 | 400 | 400 | 20 | 21 | 21 | 21 | 0.11 | 4 | 0.11 | 0 | 0.02 | 0 | 10 | 33.78
0:02 | 0:58 | 400 | 400 | 20 | 21 | 21 | 21 | 0.11 | 4 | 0.11 | 0 | 0.02 | 0 | 10 | 33.78
0:02 | 0:58 | 400 | 400 | 20 | 21 | 21 | 21 | 0.11 | 4 | 0.07 | 0 | 0.02 | 0 | 10 | 33.78
0:02 | 0:58 | 400 | 400 | 20 | 21 | 21 | 21 | 0.11 | 4 | 0.07 | 0 | 0.02 | 0 | 10 | 33.78
0:02 | 0:58 | 400 | 400 | 20 | 21 | 21 | 21 | 0.11 | 4 | 0.07 | 0 | 0.02 | 0 | 10 | 33.78
0:02 | 0:58 | 400 | 400 | 20 | 21 | 21 | 21 | 0.11 | 4 | 0.07 | 0 | 0.01 | 0 | 10 | 33.78
0:02 | 0:58 | 400 | 400 | 20 | 21 | 21 | 21 | 0.11 | 4 | 0.03 | 0 | 0.02 | 0 | 10 | 33.78
0:02 | 0:58 | 400 | 400 | 20 | 21 | 21 | 21 | 0.11 | 4 | 0.03 | 0 | 0.02 | 0 | 10 | 33.78
0:02 | 0:58 | 400 | 400 | 20 | 21 | 21 | 21 | 0.11 | 4 | 0.03 | 0 | 0.01 | 0 | 10 | 33.78
0:02 | 0:58 | 400 | 400 | 20 | 21 | 21 | 21 | 0.11 | 4 | 0.04 | 0 | 0.02 | 0 | 10 | 33.78
0:02 | 0:58 | 400 | 400 | 20 | 21 | 21 | 21 | 0.11 | 4 | 0.04 | 0 | 0.02 | 0 | 10 | 33.79
0:02 | 0:58 | 400 | 400 | 20 | 21 | 21 | 21 | 0.11 | 4 | 0.04 | 0 | 0.01 | 0 | 10 | 33.79
0:02 | 0:58 | 400 | 400 | 20 | 21 | 21 | 21 | 0.11 | 4 | 0.11 | 0 | 0.01 | 0 | 10 | 33.79
0:02 | 0:58 | 400 | 400 | 20 | 21 | 21 | 21 | 0.11 | 4 | 0.11 | 0 | 0.01 | 0 | 10 | 33.79
0:02 | 0:58 | 400 | 400 | 20 | 21 | 21 | 21 | 0.11 | 4 | 0.11 | 0 | 0.02 | 0 | 10 | 33.79
0:02 | 0:58 | 400 | 400 | 20 | 21 | 21 | 21 | 0.11 | 4 | 0.07 | 0 | 0.01 | 0 | 10 | 33.79
0:02 | 0:58 | 400 | 400 | 20 | 21 | 21 | 21 | 0.11 | 4 | 0.07 | 0 | 0.02 | 0 | 10 | 33.79
0:02 | 0:58 | 400 | 400 | 20 | 21 | 21 | 21 | 0.11 | 4 | 0.07 | 0 | 0.01 | 0 | 10 | 33.8
0:02 | 0:58 | 400 | 400 | 20 | 21 | 21 | 21 | 0.11 | 4 | 0.07 | 0 | 0.01 | 0 | 10 | 33.8
0:02 | 0:58 | 400 | 400 | 20 | 21 | 21 | 21 | 0.11 | 4 | 0 | 0 | 0.01 | 0 | 10 | 33.8
0:02 | 0:58 | 400 | 400 | 20 | 21 | 21 | 21 | 0.11 | 4 | 0 | 0 | 0.01 | 0 | 10 | 33.8
0:02 | 0:58 | 400 | 400 | 20 | 21 | 21 | 21 | 0.11 | 4 | 0 | 0 | 0.01 | 0 | 10 | 33.8
0:02 | 0:58 | 400 | 400 | 20 | 21 | 21 | 21 | 0.11 | 4 | 0.01 | 0 | 0.02 | 0 | 10 | 33.8
0:02 | 0:58 | 400 | 400 | 20 | 21 | 21 | 21 | 0.11 | 4 | 0.01 | 0 | 0.02 | 0 | 10 | 33.8
0:02 | 0:58 | 400 | 400 | 20 | 21 | 21 | 21 | 0.11 | 4 | 0.01 | 0 | 0.02 | 0 | 10 | 33.8
0:02 | 0:58 | 400 | 400 | 20 | 21 | 21 | 21 | 0.11 | 4 | 0.01 | 0 | 0.01 | 0 | 10 | 33.8
0:02 | 0:58 | 400 | 400 | 20 | 21 | 21 | 21 | 0.11 | 4 | 0.01 | 0 | 0.02 | 0 | 10 | 33.8
0:02 | 0:58 | 400 | 400 | 20 | 21 | 21 | 21 | 0.11 | 4 | 0.01 | 0 | 0.02 | 0 | 10 | 33.8
0:02 | 0:58 | 400 | 400 | 20 | 21 | 21 | 21 | 0.11 | 4 | 0.01 | 0 | 0.01 | 0 | 10 | 33.8
0:02 | 0:58 | 400 | 400 | 20 | 21 | 21 | 21 | 0.11 | 4 | 0.02 | 0 | 0.01 | 0 | 10 | 33.8
0:02 | 0:58 | 400 | 400 | 20 | 21 | 21 | 21 | 0.11 | 4 | 0.02 | 0 | 0.02 | 0 | 10 | 33.8
0:02 | 0:58 | 400 | 400 | 20 | 21 | 21 | 21 | 0.11 | 4 | 0.02 | 0 | 0.01 | 0 | 10 | 33.8
0:02 | 0:58 | 400 | 400 | 20 | 21 | 21 | 21 | 0.11 | 4 | 0.02 | 0 | 0.01 | 0 | 10 | 33.8
0:02 | 0:58 | 400 | 400 | 20 | 21 | 21 | 21 | 0.11 | 4 | 0.02 | 0 | 0.01 | 0 | 10 | 33.8
0:02 | 0:58 | 400 | 400 | 20 | 21 | 21 | 21 | 0.11 | 4 | 0.02 | 0 | 0.02 | 0 | 10 | 33.8
0:02 | 0:58 | 400 | 400 | 20 | 21 | 21 | 21 | 0.11 | 4 | 0.02 | 0 | 0.02 | 0 | 10 | 33.8
0:02 | 0:58 | 400 | 400 | 20 | 21 | 21 | 21 | 0.11 | 4 | 0 | 0 | 0.02 | 0 | 10 | 33.8
0:02 | 0:58 | 400 | 400 | 20 | 21 | 21 | 21 | 0.11 | 4 | 0 | 0 | 0.01 | 0 | 10 | 33.8
0:02 | 0:58 | 400 | 400 | 20 | 21 | 21 | 21 | 0.11 | 4 | 0 | 0 | 0.01 | 0 | 10 | 33.8
0:02 | 0:58 | 400 | 400 | 20 | 21 | 21 | 21 | 0.11 | 4 | 0.04 | 0 | 0.02 | 0 | 10 | 33.8
0:02 | 0:58 | 400 | 400 | 20 | 21 | 21 | 21 | 0.11 | 4 | 0.04 | 0 | 0.01 | 0 | 10 | 33.8
0:02 | 0:58 | 400 | 400 | 20 | 21 | 21 | 21 | 0.11 | 4 | 0.04 | 0 | 0.01 | 0 | 10 | 33.8
0:02 | 0:58 | 400 | 400 | 20 | 21 | 21 | 21 | 0.11 | 4 | 0 | 0 | 0.01 | 0 | 10 | 33.8
0:02 | 0:58 | 400 | 400 | 20 | 21 | 21 | 21 | 0.11 | 4 | 0 | 0 | 0.01 | 0 | 10 | 33.8
0:02 | 0:59 | 400 | 400 | 20 | 21 | 21 | 21 | 0.11 | 4 | 0 | 0 | 0.01 | 0 | 10 | 33.8
0:03 | 0:59 | 400 | 400 | 20 | 21 | 21 | 21 | 0.11 | 4 | 0 | 0 | 0.02 | 0 | 10 | 33.8
0:03 | 0:59 | 400 | 400 | 20 | 21 | 21 | 21 | 0.11 | 4 | 0.01 | 0 | 0.02 | 0 | 10 | 33.8
0:03 | 0:59 | 400 | 400 | 20 | 21 | 21 | 21 | 0.11 | 4 | 0.01 | 0 | 0.02 | 0 | 10 | 33.8
0:03 | 0:59 | 400 | 400 | 20 | 21 | 21 | 21 | 0.11 | 4 | 0.01 | 0 | 0.01 | 0 | 10 | 33.8
0:03 | 0:59 | 400 | 400 | 20 | 21 | 21 | 21 | 0.11 | 4 | 0.01 | 0 | 0.01 | 0 | 10 | 33.81
0:03 | 0:59 | 400 | 400 | 20 | 21 | 21 | 21 | 0.11 | 4 | 0.06 | 0 | 0.01 | 0 | 10 | 33.81
0:03 | 0:59 | 400 | 400 | 20 | 21 | 21 | 21 | 0.11 | 4 | 0.06 | 0 | 0.01 | 0 | 10 | 33.81
0:03 | 0:59 | 400 | 400 | 20 | 21 | 21 | 21 | 0.11 | 4 | 0.06 | 0 | 0.01 | 0 | 10 | 33.81
0:03 | 0:59 | 400 | 400 | 20 | 21 | 21 | 21 | 0.11 | 4 | 0.07 | 0.01 | 0.02 | 0.0002 | 10 | 33.81
0:03 | 0:59 | 400 | 400 | 20 | 21 | 21 | 21 | 0.11 | 4 | 0.07 | 0 | 0.02 | 0 | 10 | 33.81
0:03 | 0:59 | 400 | 400 | 20 | 21 | 21 | 21 | 0.11 | 4 | 0.07 | 0 | 0.02 | 0 | 10 | 33.81
0:03 | 0:59 | 400 | 400 | 20 | 21 | 21 | 21 | 0.11 | 4 | 0.07 | 0 | 0.01 | 0 | 10 | 33.82
0:03 | 0:59 | 400 | 400 | 20 | 21 | 21 | 21 | 0.11 | 4 | 0.07 | 0 | 0.01 | 0 | 10 | 33.82
0:03 | 0:59 | 400 | 400 | 20 | 21 | 21 | 21 | 0.11 | 4 | 0.07 | 0 | 0.01 | 0 | 10 | 33.82
0:03 | 0:59 | 400 | 400 | 20 | 21 | 21 | 21 | 0.11 | 4 | 0.03 | 0 | 0.01 | 0 | 10 | 33.82
0:03 | 0:59 | 400 | 400 | 20 | 21 | 21 | 21 | 0.11 | 4 | 0.03 | 0 | 0.02 | 0 | 10 | 33.82
0:03 | 0:59 | 400 | 400 | 20 | 21 | 21 | 21 | 0.11 | 4 | 0.03 | 0 | 0.02 | 0 | 10 | 33.82
0:03 | 0:59 | 400 | 400 | 20 | 21 | 21 | 21 | 0.11 | 4 | 0.03 | 0 | 0.02 | 0 | 10 | 33.82
0:03 | 0:59 | 400 | 400 | 20 | 21 | 21 | 21 | 0.11 | 4 | 0 | 0 | 0.02 | 0 | 10 | 33.82
0:03 | 0:59 | 400 | 400 | 20 | 21 | 21 | 21 | 0.11 | 4 | 0 | 0 | 0.02 | 0 | 10 | 33.82
0:03 | 0:59 | 400 | 400 | 20 | 21 | 21 | 21 | 0.11 | 4 | 0 | 0 | 0.02 | 0 | 10 | 33.82
0:03 | 0:59 | 400 | 400 | 20 | 21 | 21 | 21 | 0.11 | 4 | 0.04 | 0 | 0.02 | 0 | 10 | 33.82
0:03 | 0:59 | 400 | 400 | 20 | 21 | 21 | 20 | 0.11 | 4 | 0.04 | 0 | 0.01 | 0 | 10 | 33.82
0:03 | 0:59 | 400 | 400 | 20 | 21 | 21 | 20 | 0.11 | 4 | 0.04 | 0 | 0.01 | 0 | 10 | 33.82
0:03 | 0:59 | 400 | 400 | 20 | 21 | 21 | 20 | 0.11 | 4 | 0.04 | 0 | 0.01 | 0 | 10 | 33.82
0:03 | 0:59 | 400 | 400 | 20 | 21 | 21 | 20 | 0.11 | 4 | 0.07 | 0 | 0.02 | 0 | 10 | 33.82
0:03 | 0:59 | 400 | 400 | 20 | 21 | 21 | 20 | 0.11 | 4 | 0.07 | 0 | 0.01 | 0 | 10 | 33.82
0:03 | 0:59 | 400 | 400 | 20 | 21 | 21 | 20 | 0.11 | 4 | 0.07 | 0 | 0.01 | 0 | 10 | 33.82
0:03 | 0:59 | 400 | 400 | 20 | 21 | 21 | 20 | 0.11 | 4 | 0.04 | 0 | 0.01 | 0 | 10 | 33.82
0:03 | 0:59 | 400 | 400 | 20 | 21 | 21 | 20 | 0.11 | 4 | 0.04 | 0 | 0.01 | 0 | 10 | 33.82
0:03 | 0:59 | 400 | 400 | 20 | 21 | 21 | 20 | 0.11 | 4 | 0.04 | 0 | 0.02 | 0 | 10 | 33.82
0:03 | 0:59 | 400 | 400 | 20 | 21 | 21 | 20 | 0.11 | 4 | 0.01 | 0 | 0.01 | 0 | 10 | 33.82
0:03 | 0:59 | 400 | 400 | 20 | 21 | 21 | 20 | 0.11 | 4 | 0.01 | 0 | 0.01 | 0 | 10 | 33.82
0:03 | 0:59 | 400 | 400 | 20 | 21 | 21 | 20 | 0.11 | 4 | 0.01 | 0 | 0.02 | 0 | 10 | 33.83
0:03 | 0:59 | 400 | 400 | 20 | 21 | 21 | 20 | 0.11 | 4 | -0.01 | 0 | 0.01 | 0 | 10 | 33.83
0:03 | 0:59 | 400 | 400 | 20 | 21 | 21 | 20 | 0.11 | 4 | -0.01 | 0 | 0.02 | 0 | 10 | 33.83
0:03 | 0:59 | 400 | 400 | 20 | 21 | 21 | 20 | 0.11 | 4 | -0.01 | 0 | 0.02 | 0 | 10 | 33.83
0:03 | 0:59 | 400 | 400 | 20 | 21 | 21 | 20 | 0.11 | 4 | -0.01 | 0 | 0.02 | 0 | 10 | 33.83
0:03 | 0:59 | 400 | 400 | 20 | 21 | 21 | 20 | 0.11 | 4 | 0 | 0 | 0.02 | 0 | 10 | 33.83
0:03 | 0:59 | 400 | 400 | 20 | 21 | 21 | 20 | 0.11 | 4 | 0 | 0 | 0.02 | 0 | 10 | 33.83
0:03 | 0:59 | 400 | 400 | 20 | 21 | 21 | 20 | 0.11 | 4 | 0 | 0 | 0.02 | 0 | 10 | 33.83
0:03 | 0:59 | 400 | 400 | 20 | 21 | 21 | 20 | 0.11 | 4 | 0 | 0 | 0.02 | 0 | 10 | 33.83
0:03 | 0:59 | 400 | 400 | 20 | 21 | 21 | 20 | 0.11 | 4 | 0 | 0 | 0.02 | 0 | 10 | 33.83
0:03 | 0:59 | 400 | 400 | 20 | 21 | 21 | 20 | 0.11 | 4 | 0 | 0 | 0.02 | 0 | 10 | 33.83
0:03 | 0:59 | 400 | 400 | 20 | 21 | 21 | 20 | 0.11 | 4 | 0 | 0 | 0.02 | 0 | 10 | 33.83
0:03 | 0:59 | 400 | 400 | 20 | 21 | 21 | 20 | 0.11 | 4 | 0 | 0 | 0.02 | 0 | 10 | 33.83
0:03 | 0:59 | 400 | 400 | 20 | 21 | 21 | 20 | 0.11 | 4 | 0 | 0 | 0.02 | 0 | 10 | 33.83
0:03 | 0:59 | 400 | 400 | 20 | 21 | 21 | 20 | 0.11 | 4 | 0 | 0 | 0.02 | 0 | 10 | 33.83
0:03 | 0:59 | 400 | 400 | 20 | 21 | 21 | 20 | 0.11 | 4 | 0.03 | 0 | 0.02 | 0 | 10 | 33.83
0:03 | 0:59 | 400 | 400 | 20 | 21 | 21 | 20 | 0.11 | 4 | 0.03 | 0 | 0.02 | 0 | 10 | 33.83
0:03 | 0:59 | 400 | 400 | 20 | 21 | 21 | 20 | 0.11 | 4 | 0.03 | 0 | 0.01 | 0 | 10 | 33.83
0:03 | 0:59 | 400 | 400 | 20 | 21 | 21 | 20 | 0.11 | 4 | 0.03 | 0 | 0.01 | 0 | 10 | 33.83
0:03 | 0:59 | 400 | 400 | 20 | 21 | 21 | 20 | 0.11 | 4 | 0.02 | 0 | 0.01 | 0 | 10 | 33.83
0:03 | 0:59 | 400 | 400 | 20 | 21 | 21 | 20 | 0.11 | 4 | 0.02 | 0 | 0.01 | 0 | 10 | 33.83
0:03 | 0:59 | 400 | 400 | 20 | 21 | 21 | 20 | 0.11 | 4 | 0.02 | 0 | 0.01 | 0 | 10 | 33.83
0:03 | 0:59 | 400 | 400 | 20 | 21 | 21 | 20 | 0.11 | 4 | 0.08 | 0 | 0.02 | 0 | 10 | 33.83
0:03 | 0:59 | 400 | 400 | 20 | 21 | 21 | 20 | 0.11 | 4 | 0.08 | 0 | 0.8 | 0 | 10 | 33.83 | 0
0:03 | 0:59 | 400 | 400 | 20 | 21 | 21 | 20 | 0.11 | 4 | 0.08 | 5.96 | 0.8 | 4.768 | 10 | 33.83 | 0
0:03 | 0:59 | 400 | 400 | 20 | 38 | 21 | 20 | 0.11 | 4 | 0 | 6 | 0.86 | 5.16 | 10 | 33.83 | 0
0:04 | 1:00 | 400 | 400 | 20 | 49 | 21 | 20 | 0.11 | 4 | 0 | 5.96 | 0.89 | 5.3044 | 10 | 33.83 | 0
0:04 | 1:00 | 400 | 400 | 20 | 56 | 21 | 20 | 0.11 | 4 | 0 | 5.96 | 0.91 | 5.4236 | 10 | 33.83 | 0
0:04 | 1:00 | 400 | 400 | 20 | 56 | 21 | 20 | 0.11 | 4 | 0.02 | 5.92 | 0.93 | 5.5056 | 10 | 33.83 | 0
0:04 | 1:00 | 400 | 400 | 20 | 62 | 21 | 20 | 0.11 | 4 | 0.02 | 5.95 | 0.95 | 5.6525 | 10 | 33.83 | 0
0:04 | 1:00 | 400 | 400 | 20 | 66 | 21 | 20 | 0.11 | 4 | 0.02 | 5.96 | 0.96 | 5.7216 | 10 | 33.83 | 0
0:04 | 1:00 | 400 | 400 | 20 | 66 | 21 | 20 | 0.11 | 4 | 0.02 | 5.92 | 0.98 | 5.8016 | 10 | 33.83 | 0
0:04 | 1:00 | 400 | 400 | 20 | 70 | 21 | 20 | 0.11 | 4 | -0.01 | 5.92 | 0.98 | 5.8016 | 10 | 33.83 | 0
0:04 | 1:00 | 400 | 400 | 20 | 73 | 21 | 20 | 0.11 | 4 | -0.01 | 5.94 | 1 | 5.94 | 10 | 33.83 | 0
0:04 | 1:00 | 400 | 400 | 20 | 75 | 21 | 20 | 0.11 | 4 | -0.01 | 5.91 | 1 | 5.91 | 10 | 33.83 | 0
0:04 | 1:00 | 400 | 400 | 20 | 75 | 21 | 20 | 0.11 | 4 | 0.02 | 5.89 | 1.01 | 5.9489 | 10 | 33.83 | 0
0:04 | 1:00 | 400 | 400 | 20 | 77 | 21 | 20 | 0.11 | 4 | 0.02 | 5.88 | 1.02 | 5.9976 | 10 | 33.84 | 0.01
0:04 | 1:00 | 400 | 400 | 20 | 79 | 21 | 20 | 0.12 | 4 | 0.02 | 5.86 | 1.03 | 6.0358 | 10 | 33.84 | 0.01
0:04 | 1:00 | 400 | 400 | 20 | 79 | 21 | 20 | 0.12 | 4 | 0.02 | 5.85 | 1.03 | 6.0255 | 10 | 33.84 | 0.01
0:04 | 1:00 | 400 | 400 | 20 | 81 | 21 | 20 | 0.12 | 4 | 0 | 5.89 | 1.04 | 6.1256 | 10 | 33.84 | 0.01
0:04 | 1:00 | 400 | 400 | 20 | 82 | 21 | 20 | 0.12 | 4 | 0 | 5.88 | 1.05 | 6.174 | 10 | 33.84 | 0.01
0:04 | 1:00 | 400 | 400 | 20 | 82 | 21 | 20 | 0.12 | 4 | 0 | 5.91 | 1.06 | 6.2646 | 10 | 33.84 | 0.01
0:04 | 1:00 | 400 | 400 | 20 | 84 | 21 | 20 | 0.12 | 4 | 0.06 | 5.9 | 1.07 | 6.313 | 10 | 33.84 | 0.01
0:04 | 1:00 | 400 | 400 | 20 | 84 | 21 | 20 | 0.12 | 4 | 0.06 | 5.9 | 1.08 | 6.372 | 10 | 33.84 | 0.01
0:04 | 1:00 | 400 | 400 | 20 | 85 | 21 | 20 | 0.12 | 4 | 0.06 | 5.85 | 1.08 | 6.318 | 10 | 33.85 | 0.02
0:04 | 1:00 | 400 | 400 | 20 | 86 | 21 | 20 | 0.12 | 4 | 0.14 | 5.88 | 1.08 | 6.3504 | 10 | 33.85 | 0.02
0:04 | 1:00 | 400 | 400 | 20 | 86 | 21 | 20 | 0.12 | 4 | 0.14 | 5.88 | 1.08 | 6.3504 | 10 | 33.85 | 0.02
0:04 | 1:00 | 400 | 400 | 20 | 87 | 22 | 20 | 0.12 | 4 | 0.14 | 5.86 | 1.09 | 6.3874 | 10 | 33.85 | 0.02
0:04 | 1:00 | 400 | 400 | 20 | 88 | 22 | 20 | 0.13 | 4 | 0.11 | 5.86 | 1.1 | 6.446 | 10 | 33.85 | 0.02
0:04 | 1:00 | 400 | 400 | 20 | 89 | 22 | 20 | 0.13 | 4 | 0.11 | 5.86 | 1.1 | 6.446 | 10 | 33.86 | 0.03
0:04 | 1:00 | 413 | 400 | 21 | 89 | 22 | 20 | 0.13 | 4 | 0.11 | 5.85 | 1.1 | 6.435 | 10 | 33.87 | 0.04
0:04 | 1:00 | 427 | 400 | 21 | 89 | 22 | 20 | 0.13 | 4 | 0.11 | 5.91 | 1.12 | 6.6192 | 10 | 33.87 | 0.04
0:04 | 1:00 | 427 | 400 | 21 | 90 | 22 | 20 | 0.13 | 4 | 0.42 | 5.91 | 1.12 | 6.6192 | 10 | 33.88 | 0.05
0:04 | 1:00 | 441 | 400 | 21 | 91 | 22 | 20 | 0.13 | 4 | 0.42 | 5.87 | 1.13 | 6.6331 | 10 | 33.89 | 0.06
0:04 | 1:00 | 454 | 400 | 21 | 91 | 22 | 20 | 0.13 | 4 | 0.42 | 5.85 | 1.12 | 6.552 | 10 | 33.89 | 0.06
0:04 | 1:00 | 454 | 408 | 21 | 87 | 22 | 20 | 0.13 | 4 | 0.4 | 0.02 | 0.02 | 0.0004 | 10 | 33.9 | 0.07
0:04 | 1:00 | 454 | 415 | 21 | 80 | 22 | 20 | 0.13 | 4 | 0.4 | 4.05 | 0.56 | 2.268 | 10 | 33.94 | 0.11
0:04 | 1:00 | 450 | 421 | 21 | 80 | 22 | 20 | 0.13 | 4 | 0.4 | 3.78 | 0.43 | 1.6254 | 10 | 33.97 | 0.14
0:04 | 1:00 | 448 | 426 | 21 | 77 | 22 | 20 | 0.13 | 4 | 0.4 | 4.18 | 0.53 | 2.2154 | 10 | 33.99 | 0.16
0:04 | 1:00 | 447 | 429 | 22 | 75 | 23 | 20 | 0.13 | 4 | 1.78 | 4.49 | 0.61 | 2.7389 | 10 | 34.02 | 0.19
0:04 | 1:00 | 447 | 429 | 22 | 75 | 23 | 20 | 0.13 | 4 | 1.78 | 4.65 | 0.67 | 3.1155 | 10 | 34.04 | 0.21
0:04 | 1:00 | 449 | 437 | 22 | 76 | 23 | 20 | 0.13 | 4 | 1.78 | 4.8 | 0.72 | 3.456 | 10 | 34.06 | 0.23
0:04 | 1:00 | 453 | 440 | 22 | 76 | 23 | 20 | 0.13 | 4 | 1.26 | 4.89 | 0.74 | 3.6186 | 10 | 34.08 | 0.25
0:04 | 1:00 | 453 | 440 | 22 | 76 | 23 | 20 | 0.14 | 4 | 1.26 | 4.89 | 0.75 | 3.6675 | 10 | 34.09 | 0.26
0:04 | 1:00 | 458 | 446 | 22 | 77 | 23 | 20 | 0.14 | 4 | 1.26 | 4.97 | 0.77 | 3.8269 | 10 | 34.12 | 0.29
0:04 | 1:00 | 463 | 449 | 23 | 77 | 23 | 20 | 0.14 | 4 | 1.07 | 4.87 | 0.73 | 3.5551 | 10 | 34.14 | 0.31
0:04 | 1:00 | 463 | 449 | 23 | 77 | 23 | 20 | 0.14 | 4 | 1.07 | 4.87 | 0.71 | 3.4577 | 10 | 34.14 | 0.31
0:04 | 1:00 | 468 | 453 | 23 | 77 | 23 | 20 | 0.14 | 4 | 1.07 | 4.79 | 0.71 | 3.4009 | 10 | 34.15 | 0.32
0:04 | 1:00 | 472 | 456 | 23 | 77 | 24 | 20 | 0.14 | 4 | 0.65 | 4.73 | 0.7 | 3.311 | 10 | 34.16 | 0.33
0:04 | 1:00 | 472 | 459 | 23 | 77 | 24 | 20 | 0.14 | 4 | 0.65 | 4.75 | 0.72 | 3.42 | 10 | 34.17 | 0.34
0:04 | 1:00 | 475 | 463 | 23 | 76 | 24 | 20 | 0.14 | 4 | 0.65 | 4.76 | 0.7 | 3.332 | 10 | 34.18 | 0.35
0:04 | 1:00 | 475 | 463 | 24 | 74 | 24 | 20 | 0.14 | 4 | 0.65 | 4.76 | 0.68 | 3.2368 | 10 | 34.19 | 0.36
0:04 | 1:00 | 479 | 468 | 24 | 74 | 24 | 20 | 0.14 | 4 | 0.55 | 4.62 | 0.68 | 3.1416 | 10 | 34.2 | 0.37
0:04 | 1:00 | 481 | 470 | 24 | 74 | 24 | 20 | 0.14 | 4 | 0.55 | 4.67 | 0.68 | 3.1756 | 10 | 34.21 | 0.38
0:04 | 1:00 | 484 | 472 | 24 | 73 | 24 | 20 | 0.14 | 4 | 0.55 | 4.59 | 0.67 | 3.0753 | 10 | 34.22 | 0.39
0:04 | 1:00 | 484 | 475 | 25 | 72 | 24 | 20 | 0.14 | 4 | 0.6 | 4.6 | 0.67 | 3.082 | 10 | 34.23 | 0.4
0:04 | 1:00 | 487 | 477 | 25 | 72 | 25 | 20 | 0.14 | 4 | 0.6 | 4.67 | 0.68 | 3.1756 | 10 | 34.25 | 0.42
0:04 | 1:00 | 489 | 479 | 25 | 72 | 25 | 20 | 0.14 | 4 | 0.6 | 4.63 | 0.67 | 3.1021 | 10 | 34.26 | 0.43
0:04 | 1:00 | 489 | 481 | 25 | 71 | 25 | 20 | 0.14 | 4 | 0.6 | 4.59 | 0.66 | 3.0294 | 10 | 34.28 | 0.45
0:04 | 1:00 | 492 | 483 | 26 | 71 | 25 | 20 | 0.14 | 4 | 0.95 | 4.63 | 0.68 | 3.1484 | 10 | 34.3 | 0.47
0:04 | 1:00 | 494 | 485 | 26 | 71 | 25 | 20 | 0.14 | 4 | 0.95 | 4.58 | 0.67 | 3.0686 | 10 | 34.3 | 0.47
0:04 | 1:00 | 497 | 487 | 26 | 70 | 26 | 20 | 0.14 | 4 | 0.95 | 4.54 | 0.66 | 2.9964 | 10 | 34.32 | 0.49
0:04 | 1:00 | 497 | 489 | 26 | 70 | 26 | 20 | 0.14 | 4 | 0.76 | 4.56 | 0.66 | 3.0096 | 10 | 34.33 | 0.5
0:04 | 1:00 | 499 | 491 | 26 | 70 | 26 | 20 | 0.14 | 4 | 0.76 | 4.6 | 0.67 | 3.082 | 10 | 34.34 | 0.51
0:04 | 1:00 | 501 | 493 | 27 | 69 | 26 | 20 | 0.14 | 4 | 0.76 | 4.6 | 0.66 | 3.036 | 10 | 34.34 | 0.51
0:04 | 1:01 | 501 | 493 | 27 | 69 | 26 | 20 | 0.14 | 4 | 0.76 | 4.6 | 0.67 | 3.082 | 10 | 34.34 | 0.51
0:04 | 1:01 | 504 | 496 | 27 | 69 | 26 | 20 | 0.15 | 4 | 0.38 | 4.64 | 0.68 | 3.1552 | 10 | 34.35 | 0.52
0:05 | 1:01 | 506 | 498 | 27 | 69 | 26 | 20 | 0.15 | 4 | 0.38 | 4.63 | 0.67 | 3.1021 | 10 | 34.36 | 0.53
0:05 | 1:01 | 506 | 498 | 28 | 69 | 26 | 20 | 0.15 | 4 | 0.38 | 4.63 | 0.67 | 3.1021 | 10 | 34.36 | 0.53
0:05 | 1:01 | 509 | 502 | 28 | 68 | 27 | 20 | 0.15 | 4 | 0.2 | 4.62 | 0.69 | 3.1878 | 10 | 34.36 | 0.53
0:05 | 1:01 | 511 | 504 | 28 | 68 | 27 | 20 | 0.15 | 4 | 0.2 | 4.62 | 0.68 | 3.1416 | 10 | 34.37 | 0.54
0:05 | 1:01 | 511 | 504 | 28 | 68 | 27 | 20 | 0.15 | 4 | 0.2 | 4.57 | 0.67 | 3.0619 | 10 | 34.37 | 0.54
0:05 | 1:01 | 514 | 506 | 28 | 68 | 27 | 20 | 0.15 | 4 | 0.35 | 4.59 | 0.67 | 3.0753 | 10 | 34.38 | 0.55
0:05 | 1:01 | 516 | 509 | 29 | 67 | 27 | 20 | 0.15 | 4 | 0.35 | 4.66 | 0.69 | 3.2154 | 10 | 34.39 | 0.56
0:05 | 1:01 | 516 | 509 | 29 | 67 | 28 | 20 | 0.15 | 4 | 0.35 | 4.59 | 0.67 | 3.0753 | 10 | 34.39 | 0.56
0:05 | 1:01 | 518 | 510 | 29 | 67 | 28 | 20 | 0.15 | 4 | 0.42 | 4.61 | 0.67 | 3.0887 | 10 | 34.4 | 0.57
0:05 | 1:01 | 521 | 514 | 29 | 67 | 28 | 20 | 0.15 | 4 | 0.42 | 4.67 | 0.7 | 3.269 | 10 | 34.41 | 0.58
0:05 | 1:01 | 523 | 514 | 30 | 67 | 28 | 20 | 0.15 | 4 | 0.42 | 4.67 | 0.68 | 3.1756 | 10 | 34.42 | 0.59
0:05 | 1:01 | 523 | 517 | 30 | 67 | 28 | 20 | 0.15 | 4 | 0.42 | 4.62 | 0.67 | 3.0954 | 10 | 34.43 | 0.6
0:05 | 1:01 | 526 | 517 | 30 | 67 | 28 | 20 | 0.15 | 4 | 0.51 | 4.62 | 0.67 | 3.0954 | 10 | 34.43 | 0.6
0:05 | 1:01 | 528 | 519 | 30 | 67 | 28 | 20 | 0.15 | 4 | 0.51 | 4.64 | 0.69 | 3.2016 | 10 | 34.44 | 0.61
0:05 | 1:01 | 528 | 521 | 31 | 67 | 29 | 20 | 0.15 | 4 | 0.51 | 4.61 | 0.68 | 3.1348 | 10 | 34.44 | 0.61
0:05 | 1:01 | 530 | 522 | 31 | 67 | 29 | 20 | 0.15 | 4 | 0.15 | 4.61 | 0.68 | 3.1348 | 10 | 34.44 | 0.61
0:05 | 1:01 | 532 | 524 | 31 | 67 | 29 | 20 | 0.15 | 4 | 0.15 | 4.59 | 0.67 | 3.0753 | 10 | 34.44 | 0.61
0:05 | 1:01 | 535 | 527 | 31 | 67 | 29 | 20 | 0.15 | 4 | 0.15 | 4.67 | 0.69 | 3.2223 | 10 | 34.45 | 0.62
0:05 | 1:01 | 535 | 527 | 31 | 67 | 29 | 20 | 0.15 | 4 | 0.15 | 4.67 | 0.69 | 3.2223 | 10 | 34.45 | 0.62
0:05 | 1:01 | 538 | 529 | 32 | 68 | 29 | 20 | 0.15 | 4 | 0.16 | 4.62 | 0.71 | 3.2802 | 10 | 34.45 | 0.62
0:05 | 1:01 | 540 | 531 | 32 | 68 | 29 | 20 | 0.15 | 4 | 0.16 | 4.65 | 0.69 | 3.2085 | 10 | 34.46 | 0.63
0:05 | 1:01 | 540 | 533 | 32 | 68 | 29 | 20 | 0.15 | 4 | 0.16 | 4.65 | 0.69 | 3.2085 | 10 | 34.46 | 0.63
0:05 | 1:01 | 543 | 535 | 32 | 68 | 30 | 20 | 0.15 | 4 | 0.29 | 4.63 | 0.69 | 3.1947 | 10 | 34.47 | 0.64
0:05 | 1:01 | 543 | 537 | 32 | 68 | 30 | 21 | 0.15 | 4 | 0.29 | 4.64 | 0.69 | 3.2016 | 10 | 34.47 | 0.64
0:05 | 1:01 | 545 | 538 | 32 | 68 | 30 | 20 | 0.15 | 4 | 0.29 | 4.69 | 0.72 | 3.3768 | 10 | 34.48 | 0.65
0:05 | 1:01 | 547 | 540 | 33 | 68 | 30 | 20 | 0.15 | 4 | 0.31 | 4.72 | 0.7 | 3.304 | 10 | 34.49 | 0.66
0:05 | 1:01 | 547 | 540 | 33 | 68 | 30 | 21 | 0.15 | 4 | 0.31 | 4.64 | 0.7 | 3.248 | 10 | 34.49 | 0.66
0:05 | 1:01 | 550 | 544 | 33 | 68 | 30 | 21 | 0.15 | 4 | 0.31 | 4.62 | 0.69 | 3.1878 | 10 | 34.5 | 0.67
0:05 | 1:01 | 552 | 545 | 33 | 68 | 30 | 21 | 0.15 | 4 | 0.34 | 4.7 | 0.71 | 3.337 | 10 | 34.5 | 0.67
0:05 | 1:01 | 552 | 547 | 34 | 69 | 30 | 21 | 0.15 | 4 | 0.34 | 4.61 | 0.69 | 3.1809 | 10 | 34.51 | 0.68
0:05 | 1:01 | 555 | 548 | 34 | 69 | 30 | 21 | 0.15 | 4 | 0.34 | 4.64 | 0.7 | 3.248 | 10 | 34.52 | 0.69
0:05 | 1:01 | 557 | 550 | 34 | 69 | 31 | 21 | 0.15 | 4 | 0.34 | 4.71 | 0.71 | 3.3441 | 10 | 34.52 | 0.69
0:05 | 1:01 | 559 | 552 | 34 | 69 | 31 | 21 | 0.15 | 4 | 0.41 | 4.66 | 0.7 | 3.262 | 10 | 34.53 | 0.7
0:05 | 1:01 | 559 | 553 | 34 | 69 | 31 | 21 | 0.15 | 4 | 0.41 | 4.63 | 0.7 | 3.241 | 10 | 34.53 | 0.7
0:05 | 1:01 | 562 | 555 | 35 | 69 | 31 | 21 | 0.15 | 4 | 0.41 | 4.7 | 0.72 | 3.384 | 10 | 34.54 | 0.71
0:05 | 1:01 | 564 | 557 | 35 | 69 | 31 | 21 | 0.15 | 4 | 0.41 | 4.69 | 0.71 | 3.3299 | 10 | 34.54 | 0.71
0:05 | 1:01 | 564 | 557 | 35 | 69 | 31 | 21 | 0.15 | 4 | 0.21 | 4.69 | 0.71 | 3.3299 | 10 | 34.54 | 0.71
0:05 | 1:01 | 567 | 559 | 35 | 69 | 31 | 21 | 0.15 | 4 | 0.21 | 4.67 | 0.72 | 3.3624 | 10 | 34.54 | 0.71
0:05 | 1:01 | 569 | 561 | 35 | 69 | 31 | 21 | 0.15 | 4 | 0.21 | 4.64 | 0.72 | 3.3408 | 10 | 34.55 | 0.72
0:05 | 1:01 | 571 | 563 | 35 | 69 | 32 | 21 | 0.15 | 4 | 0.13 | 4.74 | 0.72 | 3.4128 | 10 | 34.55 | 0.72
0:05 | 1:01 | 571 | 565 | 35 | 69 | 32 | 21 | 0.15 | 4 | 0.13 | 4.74 | 0.72 | 3.4128 | 10 | 34.55 | 0.72
0:05 | 1:01 | 574 | 566 | 36 | 70 | 32 | 21 | 0.16 | 4 | 0.13 | 4.67 | 0.72 | 3.3624 | 10 | 34.55 | 0.72
0:05 | 1:01 | 576 | 569 | 36 | 70 | 32 | 21 | 0.16 | 4 | 0.12 | 4.72 | 0.73 | 3.4456 | 10 | 34.56 | 0.73
0:05 | 1:01 | 576 | 569 | 36 | 70 | 32 | 21 | 0.16 | 4 | 0.12 | 4.72 | 0.73 | 3.4456 | 10 | 34.56 | 0.73
0:05 | 1:01 | 579 | 571 | 36 | 70 | 32 | 21 | 0.16 | 4 | 0.12 | 4.71 | 0.71 | 3.3441 | 10 | 34.56 | 0.73
0:05 | 1:01 | 581 | 573 | 36 | 70 | 32 | 21 | 0.16 | 4 | 0.27 | 4.66 | 0.73 | 3.4018 | 10 | 34.57 | 0.74
0:05 | 1:01 | 581 | 575 | 36 | 70 | 32 | 21 | 0.16 | 4 | 0.27 | 4.72 | 0.73 | 3.4456 | 10 | 34.57 | 0.74
0:05 | 1:01 | 583 | 577 | 37 | 70 | 32 | 21 | 0.16 | 4 | 0.27 | 4.74 | 0.73 | 3.4602 | 10 | 34.58 | 0.75
0:05 | 1:01 | 586 | 578 | 37 | 70 | 33 | 21 | 0.16 | 4 | 0.27 | 4.75 | 0.74 | 3.515 | 10 | 34.58 | 0.75
0:05 | 1:01 | 586 | 579 | 37 | 70 | 33 | 21 | 0.16 | 4 | 0.32 | 4.75 | 0.74 | 3.515 | 10 | 34.59 | 0.76
0:05 | 1:01 | 588 | 581 | 37 | 71 | 33 | 21 | 0.16 | 4 | 0.32 | 4.74 | 0.74 | 3.5076 | 10 | 34.59 | 0.76
0:05 | 1:01 | 590 | 583 | 37 | 71 | 33 | 21 | 0.16 | 4 | 0.32 | 4.72 | 0.72 | 3.3984 | 10 | 34.59 | 0.76
0:05 | 1:01 | 593 | 585 | 37 | 71 | 33 | 21 | 0.16 | 4 | 0.29 | 4.67 | 0.73 | 3.4091 | 10 | 34.6 | 0.77
0:05 | 1:01 | 593 | 586 | 37 | 71 | 33 | 21 | 0.16 | 4 | 0.29 | 4.75 | 0.75 | 3.5625 | 10 | 34.61 | 0.78
0:05 | 1:01 | 596 | 588 | 37 | 71 | 33 | 21 | 0.16 | 4 | 0.29 | 4.71 | 0.73 | 3.4383 | 10 | 34.61 | 0.78
0:05 | 1:01 | 598 | 590 | 38 | 71 | 33 | 21 | 0.16 | 4 | 0.32 | 4.69 | 0.73 | 3.4237 | 10 | 34.62 | 0.79
0:05 | 1:01 | 598 | 592 | 38 | 71 | 33 | 21 | 0.16 | 4 | 0.32 | 4.74 | 0.74 | 3.5076 | 10 | 34.62 | 0.79
0:05 | 1:01 | 601 | 594 | 38 | 71 | 34 | 21 | 0.16 | 4 | 0.32 | 4.72 | 0.73 | 3.4456 | 10 | 34.63 | 0.8
0:05 | 1:02 | 603 | 595 | 38 | 71 | 34 | 21 | 0.16 | 4 | 0.32 | 4.7 | 0.72 | 3.384 | 10 | 34.64 | 0.81
0:06 | 1:02 | 603 | 597 | 38 | 71 | 34 | 21 | 0.16 | 4 | 0.39 | 4.76 | 0.75 | 3.57 | 10 | 34.64 | 0.81
0:06 | 1:02 | 606 | 599 | 38 | 71 | 34 | 21 | 0.16 | 4 | 0.39 | 4.75 | 0.74 | 3.515 | 10 | 34.65 | 0.82
0:06 | 1:02 | 608 | 601 | 38 | 72 | 34 | 21 | 0.16 | 4 | 0.39 | 4.72 | 0.73 | 3.4456 | 10 | 34.66 | 0.83
0:06 | 1:02 | 608 | 602 | 39 | 72 | 34 | 21 | 0.16 | 4 | 0.39 | 4.69 | 0.74 | 3.4706 | 10 | 34.66 | 0.83
0:06 | 1:02 | 610 | 604 | 39 | 72 | 34 | 21 | 0.17 | 4 | 0.36 | 4.72 | 0.75 | 3.54 | 10 | 34.67 | 0.84
0:06 | 1:02 | 613 | 606 | 39 | 72 | 34 | 21 | 0.17 | 4 | 0.36 | 4.71 | 0.74 | 3.4854 | 10 | 34.67 | 0.84
0:06 | 1:02 | 613 | 606 | 39 | 72 | 34 | 21 | 0.17 | 4 | 0.36 | 4.73 | 0.73 | 3.4529 | 10 | 34.68 | 0.85
0:06 | 1:02 | 615 | 609 | 39 | 72 | 34 | 21 | 0.17 | 4 | 0.33 | 4.76 | 0.75 | 3.57 | 10 | 34.68 | 0.85
0:06 | 1:02 | 617 | 611 | 39 | 72 | 35 | 21 | 0.17 | 4 | 0.33 | 4.73 | 0.74 | 3.5002 | 10 | 34.69 | 0.86
0:06 | 1:02 | 617 | 613 | 39 | 72 | 35 | 21 | 0.17 | 4 | 0.33 | 4.74 | 0.74 | 3.5076 | 10 | 34.69 | 0.86
0:06 | 1:02 | 620 | 614 | 40 | 72 | 35 | 21 | 0.17 | 4 | 0.2 | 4.76 | 0.75 | 3.57 | 10 | 34.69 | 0.86
0:06 | 1:02 | 622 | 616 | 40 | 72 | 35 | 21 | 0.17 | 4 | 0.2 | 4.8 | 0.75 | 3.6 | 10 | 34.69 | 0.86
0:06 | 1:02 | 624 | 618 | 40 | 73 | 35 | 21 | 0.17 | 4 | 0.2 | 4.7 | 0.75 | 3.525 | 10 | 34.7 | 0.87
0:06 | 1:02 | 624 | 620 | 40 | 73 | 35 | 21 | 0.17 | 4 | 0.14 | 4.72 | 0.75 | 3.54 | 10 | 34.7 | 0.87
0:06 | 1:02 | 627 | 621 | 40 | 73 | 35 | 21 | 0.17 | 4 | 0.14 | 4.77 | 0.76 | 3.6252 | 10 | 34.7 | 0.87
0:06 | 1:02 | 629 | 623 | 40 | 73 | 35 | 21 | 0.17 | 4 | 0.14 | 4.73 | 0.75 | 3.5475 | 10 | 34.71 | 0.88
0:06 | 1:02 | 629 | 624 | 40 | 73 | 35 | 21 | 0.17 | 4 | 0.18 | 4.7 | 0.75 | 3.525 | 10 | 34.71 | 0.88
0:06 | 1:02 | 632 | 624 | 40 | 73 | 35 | 21 | 0.18 | 4 | 0.18 | 4.79 | 0.77 | 3.6883 | 10 | 34.71 | 0.88
0:06 | 1:02 | 634 | 628 | 40 | 73 | 36 | 21 | 0.18 | 4 | 0.18 | 4.75 | 0.76 | 3.61 | 10 | 34.71 | 0.88
0:06 | 1:02 | 637 | 629 | 40 | 73 | 36 | 21 | 0.18 | 4 | 0.18 | 4.7 | 0.74 | 3.478 | 10 | 34.72 | 0.89
0:06 | 1:02 | 637 | 631 | 40 | 73 | 36 | 21 | 0.18 | 4 | 0.24 | 4.76 | 0.76 | 3.6176 | 10 | 34.72 | 0.89
0:06 | 1:02 | 639 | 633 | 41 | 73 | 36 | 21 | 0.18 | 4 | 0.24 | 4.74 | 0.75 | 3.555 | 10 | 34.73 | 0.9
0:06 | 1:02 | 641 | 634 | 41 | 73 | 36 | 21 | 0.18 | 4 | 0.24 | 4.69 | 0.74 | 3.4706 | 10 | 34.74 | 0.91
0:06 | 1:02 | 641 | 636 | 41 | 73 | 36 | 21 | 0.18 | 4 | 0.39 | 4.73 | 0.77 | 3.6421 | 10 | 34.74 | 0.91
0:06 | 1:02 | 643 | 637 | 41 | 73 | 36 | 21 | 0.18 | 4 | 0.39 | 4.72 | 0.76 | 3.5872 | 10 | 34.75 | 0.92
0:06 | 1:02 | 646 | 639 | 41 | 73 | 36 | 21 | 0.18 | 4 | 0.39 | 4.72 | 0.75 | 3.54 | 10 | 34.76 | 0.93
0:06 | 1:02 | 646 | 641 | 41 | 73 | 36 | 21 | 0.18 | 4 | 0.39 | 4.76 | 0.77 | 3.6652 | 10 | 34.76 | 0.93
0:06 | 1:02 | 648 | 642 | 41 | 74 | 37 | 21 | 0.19 | 4 | 0.39 | 4.79 | 0.77 | 3.6883 | 10 | 34.77 | 0.94
0:06 | 1:02 | 651 | 644 | 41 | 74 | 37 | 21 | 0.19 | 4 | 0.39 | 4.77 | 0.76 | 3.6252 | 10 | 34.77 | 0.94
0:06 | 1:02 | 651 | 646 | 41 | 74 | 37 | 22 | 0.19 | 4 | 0.39 | 4.74 | 0.76 | 3.6024 | 10 | 34.77 | 0.94
0:06 | 1:02 | 654 | 648 | 42 | 74 | 37 | 22 | 0.19 | 4 | 0.21 | 4.82 | 0.78 | 3.7596 | 10 | 34.78 | 0.95
0:06 | 1:02 | 654 | 648 | 42 | 75 | 37 | 22 | 0.19 | 4 | 0.21 | 4.73 | 0.76 | 3.5948 | 10 | 34.78 | 0.95
0:06 | 1:02 | 656 | 652 | 43 | 75 | 37 | 22 | 0.19 | 4 | 0.21 | 4.79 | 0.77 | 3.6883 | 10 | 34.79 | 0.96
0:06 | 1:02 | 659 | 653 | 43 | 75 | 37 | 22 | 0.19 | 4 | 0.32 | 4.84 | 0.78 | 3.7752 | 10 | 34.8 | 0.97
0:06 | 1:02 | 659 | 653 | 43 | 75 | 38 | 22 | 0.19 | 4 | 0.32 | 4.84 | 0.77 | 3.7268 | 10 | 34.8 | 0.97
0:06 | 1:02 | 661 | 656 | 43 | 75 | 38 | 22 | 0.19 | 4 | 0.32 | 4.74 | 0.77 | 3.6498 | 10 | 34.81 | 0.98
0:06 | 1:02 | 664 | 656 | 43 | 75 | 38 | 22 | 0.2 | 4 | 0.32 | 4.74 | 0.77 | 3.6498 | 10 | 34.81 | 0.98
0:06 | 1:02 | 664 | 658 | 43 | 75 | 38 | 22 | 0.2 | 4 | 0.38 | 4.8 | 0.79 | 3.792 | 10 | 34.82 | 0.99
0:06 | 1:02 | 666 | 661 | 43 | 75 | 38 | 22 | 0.2 | 4 | 0.38 | 4.76 | 0.77 | 3.6652 | 10 | 34.82 | 0.99
0:06 | 1:02 | 669 | 661 | 43 | 75 | 38 | 22 | 0.2 | 4 | 0.38 | 4.76 | 0.77 | 3.6652 | 10 | 34.82 | 0.99
0:06 | 1:02 | 671 | 663 | 43 | 75 | 38 | 22 | 0.2 | 4 | 0.17 | 4.8 | 0.78 | 3.744 | 10 | 34.83 | 1
0:06 | 1:02 | 671 | 665 | 43 | 75 | 38 | 22 | 0.2 | 4 | 0.17 | 4.79 | 0.77 | 3.6883 | 10 | 34.83 | 1
0:06 | 1:02 | 673 | 667 | 43 | 75 | 38 | 22 | 0.2 | 5 | 0.17 | 4.79 | 0.77 | 3.6883 | 10 | 34.83 | 1
0:06 | 1:02 | 676 | 669 | 44 | 75 | 39 | 22 | 0.2 | 5 | 0.17 | 4.75 | 0.77 | 3.6575 | 10 | 34.84 | 1.01
0:06 | 1:02 | 676 | 671 | 44 | 75 | 39 | 22 | 0.2 | 4 | 0.24 | 4.83 | 0.79 | 3.8157 | 10 | 34.84 | 1.01
0:06 | 1:02 | 678 | 672 | 44 | 75 | 39 | 22 | 0.2 | 4 | 0.24 | 4.83 | 0.78 | 3.7674 | 10 | 34.85 | 1.02
0:06 | 1:02 | 680 | 674 | 44 | 76 | 39 | 22 | 0.21 | 5 | 0.24 | 4.79 | 0.77 | 3.6883 | 10 | 34.86 | 1.03
0:06 | 1:02 | 680 | 676 | 44 | 76 | 39 | 22 | 0.21 | 5 | 0.43 | 4.77 | 0.78 | 3.7206 | 10 | 34.87 | 1.04
0:06 | 1:02 | 682 | 677 | 44 | 76 | 39 | 22 | 0.21 | 4 | 0.43 | 4.79 | 0.79 | 3.7841 | 10 | 34.87 | 1.04
0:06 | 1:02 | 685 | 679 | 44 | 76 | 39 | 22 | 0.21 | 4 | 0.43 | 4.8 | 0.78 | 3.744 | 10 | 34.88 | 1.05
0:06 | 1:02 | 685 | 681 | 44 | 76 | 39 | 22 | 0.21 | 4 | 0.43 | 4.79 | 0.78 | 3.7362 | 10 | 34.88 | 1.05
0:06 | 1:02 | 687 | 682 | 44 | 76 | 39 | 22 | 0.21 | 4 | 0.24 | 4.85 | 0.8 | 3.88 | 10 | 34.88 | 1.05
0:06 | 1:02 | 690 | 684 | 44 | 76 | 40 | 22 | 0.21 | 4 | 0.24 | 4.84 | 0.8 | 3.872 | 10 | 34.89 | 1.06
0:06 | 1:02 | 690 | 685 | 45 | 76 | 40 | 22 | 0.21 | 4 | 0.24 | 4.79 | 0.79 | 3.7841 | 10 | 34.89 | 1.06
0:06 | 1:02 | 692 | 688 | 45 | 76 | 40 | 22 | 0.21 | 4 | 0.26 | 4.81 | 0.8 | 3.848 | 10 | 34.9 | 1.07
0:06 | 1:02 | 695 | 689 | 45 | 76 | 40 | 22 | 0.22 | 4 | 0.26 | 4.83 | 0.79 | 3.8157 | 10 | 34.91 | 1.08
0:06 | 1:02 | 697 | 690 | 45 | 76 | 40 | 22 | 0.22 | 4 | 0.26 | 4.79 | 0.79 | 3.7841 | 10 | 34.92 | 1.09
0:06 | 1:02 | 697 | 693 | 45 | 76 | 40 | 22 | 0.22 | 4 | 0.49 | 4.77 | 0.79 | 3.7683 | 10 | 34.92 | 1.09
0:06 | 1:02 | 699 | 693 | 45 | 76 | 40 | 22 | 0.22 | 5 | 0.49 | 4.85 | 0.81 | 3.9285 | 10 | 34.93 | 1.1
0:06 | 1:03 | 702 | 696 | 45 | 77 | 40 | 22 | 0.22 | 5 | 0.49 | 4.84 | 0.8 | 3.872 | 10 | 34.93 | 1.1
0:07 | 1:03 | 704 | 698 | 45 | 77 | 41 | 22 | 0.22 | 5 | 0.22 | 4.84 | 0.8 | 3.872 | 10 | 34.94 | 1.11
0:07 | 1:03 | 704 | 698 | 45 | 77 | 41 | 22 | 0.22 | 4 | 0.22 | 4.84 | 0.82 | 3.9688 | 10 | 34.94 | 1.11
0:07 | 1:03 | 706 | 701 | 45 | 77 | 41 | 22 | 0.23 | 5 | 0.22 | 4.84 | 0.81 | 3.9204 | 10 | 34.94 | 1.11
0:07 | 1:03 | 709 | 703 | 45 | 77 | 41 | 22 | 0.23 | 5 | 0.22 | 4.82 | 0.8 | 3.856 | 10 | 34.95 | 1.12
0:07 | 1:03 | 709 | 703 | 45 | 77 | 41 | 22 | 0.23 | 5 | 0.25 | 4.82 | 0.8 | 3.856 | 10 | 34.95 | 1.12
0:07 | 1:03 | 711 | 705 | 46 | 77 | 41 | 22 | 0.23 | 5 | 0.25 | 4.85 | 0.8 | 3.88 | 10 | 34.96 | 1.13
0:07 | 1:03 | 714 | 707 | 46 | 77 | 41 | 22 | 0.23 | 4 | 0.25 | 4.89 | 0.82 | 4.0098 | 10 | 34.96 | 1.13
0:07 | 1:03 | 714 | 708 | 46 | 77 | 41 | 22 | 0.23 | 4 | 0.26 | 4.89 | 0.82 | 4.0098 | 10 | 34.97 | 1.14
0:07 | 1:03 | 716 | 710 | 46 | 77 | 42 | 22 | 0.23 | 5 | 0.26 | 4.83 | 0.81 | 3.9123 | 10 | 34.97 | 1.14
0:07 | 1:03 | 719 | 713 | 46 | 77 | 42 | 22 | 0.24 | 5 | 0.26 | 4.89 | 0.83 | 4.0587 | 10 | 34.98 | 1.15
0:07 | 1:03 | 719 | 713 | 46 | 77 | 42 | 22 | 0.24 | 5 | 0.26 | 4.89 | 0.83 | 4.0587 | 10 | 34.99 | 1.16
0:07 | 1:03 | 721 | 715 | 46 | 77 | 42 | 22 | 0.24 | 5 | 0.44 | 4.84 | 0.81 | 3.9204 | 10 | 35 | 1.17
0:07 | 1:03 | 723 | 717 | 46 | 78 | 42 | 22 | 0.24 | 5 | 0.44 | 4.84 | 0.81 | 3.9204 | 10 | 35 | 1.17
0:07 | 1:03 | 723 | 719 | 47 | 78 | 42 | 22 | 0.24 | 5 | 0.44 | 4.9 | 0.83 | 4.067 | 10 | 35.01 | 1.18
0:07 | 1:03 | 726 | 720 | 47 | 78 | 42 | 22 | 0.24 | 5 | 0.42 | 4.83 | 0.81 | 3.9123 | 10 | 35.02 | 1.19
0:07 | 1:03 | 728 | 722 | 47 | 78 | 42 | 22 | 0.24 | 5 | 0.42 | 4.83 | 0.81 | 3.9123 | 10 | 35.02 | 1.19
0:07 | 1:03 | 731 | 724 | 47 | 78 | 43 | 22 | 0.24 | 5 | 0.42 | 4.85 | 0.82 | 3.977 | 10 | 35.03 | 1.2
0:07 | 1:03 | 731 | 725 | 47 | 78 | 43 | 22 | 0.25 | 5 | 0.27 | 4.9 | 0.81 | 3.969 | 10 | 35.03 | 1.2
0:07 | 1:03 | 733 | 727 | 47 | 78 | 43 | 22 | 0.25 | 5 | 0.27 | 4.82 | 0.81 | 3.9042 | 10 | 35.03 | 1.2
0:07 | 1:03 | 736 | 729 | 47 | 78 | 43 | 22 | 0.25 | 5 | 0.27 | 4.82 | 0.81 | 3.9042 | 10 | 35.04 | 1.21
0:07 | 1:03 | 736 | 731 | 47 | 78 | 43 | 22 | 0.25 | 5 | 0.18 | 4.87 | 0.81 | 3.9447 | 10 | 35.04 | 1.21
0:07 | 1:03 | 738 | 732 | 47 | 78 | 43 | 22 | 0.25 | 5 | 0.18 | 4.87 | 0.81 | 3.9447 | 10 | 35.04 | 1.21
0:07 | 1:03 | 740 | 734 | 47 | 78 | 43 | 22 | 0.26 | 5 | 0.18 | 4.85 | 0.84 | 4.074 | 10 | 35.05 | 1.22
0:07 | 1:03 | 743 | 736 | 48 | 78 | 44 | 22 | 0.26 | 5 | 0.18 | 4.86 | 0.83 | 4.0338 | 10 | 35.06 | 1.23
0:07 | 1:03 | 743 | 738 | 48 | 78 | 44 | 22 | 0.26 | 5 | 0.3 | 4.86 | 0.83 | 4.0338 | 10 | 35.06 | 1.23
0:07 | 1:03 | 745 | 739 | 48 | 78 | 44 | 22 | 0.26 | 5 | 0.3 | 4.84 | 0.84 | 4.0656 | 10 | 35.07 | 1.24
0:07 | 1:03 | 745 | 741 | 48 | 78 | 44 | 22 | 0.26 | 5 | 0.3 | 4.86 | 0.84 | 4.0824 | 10 | 35.07 | 1.24
0:07 | 1:03 | 748 | 742 | 48 | 78 | 44 | 22 | 0.26 | 5 | 0.4 | 4.91 | 0.83 | 4.0753 | 10 | 35.08 | 1.25
0:07 | 1:03 | 750 | 744 | 48 | 79 | 44 | 22 | 0.26 | 5 | 0.4 | 4.92 | 0.83 | 4.0836 | 10 | 35.09 | 1.26
0:07 | 1:03 | 750 | 746 | 48 | 79 | 44 | 22 | 0.26 | 5 | 0.4 | 4.86 | 0.82 | 3.9852 | 10 | 35.09 | 1.26
0:07 | 1:03 | 753 | 748 | 48 | 79 | 44 | 22 | 0.27 | 5 | 0.4 | 4.91 | 0.84 | 4.1244 | 10 | 35.1 | 1.27
0:07 | 1:03 | 755 | 750 | 48 | 79 | 45 | 22 | 0.27 | 5 | 0.37 | 4.87 | 0.82 | 3.9934 | 10 | 35.11 | 1.28
0:07 | 1:03 | 757 | 751 | 48 | 79 | 45 | 22 | 0.27 | 5 | 0.37 | 4.82 | 0.82 | 3.9524 | 10 | 35.11 | 1.28
0:07 | 1:03 | 757 | 753 | 49 | 79 | 45 | 22 | 0.27 | 5 | 0.37 | 4.88 | 0.84 | 4.0992 | 10 | 35.12 | 1.29
0:07 | 1:03 | 760 | 754 | 49 | 79 | 45 | 22 | 0.27 | 5 | 0.35 | 4.9 | 0.84 | 4.116 | 10 | 35.13 | 1.3
0:07 | 1:03 | 762 | 756 | 49 | 79 | 45 | 22 | 0.27 | 5 | 0.35 | 4.87 | 0.83 | 4.0421 | 10 | 35.13 | 1.3
0:07 | 1:03 | 762 | 758 | 49 | 79 | 45 | 22 | 0.27 | 5 | 0.35 | 4.83 | 0.82 | 3.9606 | 10 | 35.13 | 1.3
0:07 | 1:03 | 764 | 760 | 49 | 79 | 45 | 22 | 0.27 | 5 | 0.31 | 4.91 | 0.85 | 4.1735 | 10 | 35.14 | 1.31
0:07 | 1:03 | 767 | 761 | 49 | 79 | 46 | 22 | 0.28 | 5 | 0.31 | 4.88 | 0.83 | 4.0504 | 10 | 35.15 | 1.32
0:07 | 1:03 | 767 | 763 | 49 | 79 | 46 | 22 | 0.28 | 5 | 0.31 | 4.84 | 0.83 | 4.0172 | 10 | 35.15 | 1.32
0:07 | 1:03 | 770 | 764 | 49 | 79 | 46 | 22 | 0.28 | 5 | 0.31 | 4.96 | 0.86 | 4.2656 | 10 | 35.15 | 1.32
0:07 | 1:03 | 772 | 767 | 49 | 79 | 46 | 22 | 0.28 | 5 | 0.26 | 4.9 | 0.84 | 4.116 | 10 | 35.16 | 1.33
0:07 | 1:03 | 774 | 768 | 49 | 79 | 46 | 22 | 0.28 | 5 | 0.26 | 4.85 | 0.83 | 4.0255 | 10 | 35.16 | 1.33
0:07 | 1:03 | 774 | 768 | 49 | 79 | 46 | 22 | 0.28 | 5 | 0.26 | 4.85 | 0.84 | 4.074 | 10 | 35.16 | 1.33
0:07 | 1:03 | 777 | 771 | 49 | 80 | 46 | 22 | 0.28 | 5 | 0.2 | 4.88 | 0.86 | 4.1968 | 10 | 35.17 | 1.34
0:07 | 1:03 | 779 | 774 | 50 | 80 | 47 | 22 | 0.28 | 5 | 0.2 | 4.88 | 0.85 | 4.148 | 10 | 35.17 | 1.34
0:07 | 1:03 | 779 | 774 | 50 | 80 | 47 | 22 | 0.28 | 5 | 0.2 | 4.88 | 0.85 | 4.148 | 10 | 35.17 | 1.34
0:07 | 1:03 | 781 | 776 | 50 | 80 | 47 | 22 | 0.28 | 5 | 0.18 | 4.93 | 0.84 | 4.1412 | 10 | 35.18 | 1.35
0:07 | 1:03 | 784 | 778 | 50 | 80 | 47 | 22 | 0.28 | 5 | 0.18 | 4.88 | 0.84 | 4.0992 | 10 | 35.18 | 1.35
0:07 | 1:03 | 784 | 779 | 50 | 80 | 47 | 22 | 0.28 | 5 | 0.18 | 4.9 | 0.87 | 4.263 | 10 | 35.18 | 1.35
0:07 | 1:03 | 786 | 781 | 50 | 80 | 47 | 22 | 0.28 | 5 | 0.18 | 4.93 | 0.85 | 4.1905 | 10 | 35.19 | 1.36
0:07 | 1:03 | 786 | 781 | 50 | 80 | 47 | 22 | 0.28 | 5 | 0.23 | 4.89 | 0.85 | 4.1565 | 10 | 35.19 | 1.36
0:07 | 1:03 | 789 | 785 | 50 | 80 | 47 | 22 | 0.28 | 5 | 0.23 | 4.89 | 0.84 | 4.1076 | 10 | 35.2 | 1.37
0:07 | 1:03 | 791 | 787 | 50 | 80 | 47 | 22 | 0.28 | 5 | 0.23 | 4.89 | 0.86 | 4.2054 | 10 | 35.2 | 1.37
0:07 | 1:03 | 793 | 787 | 50 | 81 | 48 | 22 | 0.28 | 5 | 0.31 | 4.92 | 0.86 | 4.2312 | 10 | 35.2 | 1.37
0:07 | 1:03 | 793 | 790 | 51 | 81 | 48 | 22 | 0.28 | 5 | 0.31 | 4.9 | 0.85 | 4.165 | 10 | 35.21 | 1.38
0:07 | 1:03 | 795 | 792 | 51 | 81 | 48 | 22 | 0.28 | 5 | 0.31 | 4.92 | 0.86 | 4.2312 | 10 | 35.21 | 1.38
0:07 | 1:03 | 798 | 792 | 51 | 81 | 48 | 22 | 0.28 | 5 | 0.31 | 4.92 | 0.86 | 4.2312 | 10 | 35.22 | 1.39
0:07 | 1:03 | 800 | 795 | 51 | 81 | 48 | 22 | 0.28 | 5 | 0.26 | 4.93 | 0.86 | 4.2398 | 10 | 35.23 | 1.4
0:07 | 1:04 | 800 | 797 | 51 | 81 | 48 | 22 | 0.28 | 5 | 0.26 | 4.9 | 0.86 | 4.214 | 10 | 35.23 | 1.4
0:08 | 1:04 | 803 | 797 | 51 | 81 | 48 | 22 | 0.28 | 5 | 0.26 | 4.9 | 0.86 | 4.214 | 10 | 35.24 | 1.41
0:08 | 1:04 | 805 | 800 | 51 | 81 | 48 | 22 | 0.28 | 5 | 0.36 | 4.92 | 0.87 | 4.2804 | 10 | 35.24 | 1.41
0:08 | 1:04 | 805 | 801 | 51 | 81 | 49 | 22 | 0.28 | 5 | 0.36 | 4.89 | 0.86 | 4.2054 | 10 | 35.25 | 1.42
0:08 | 1:04 | 808 | 801 | 51 | 81 | 49 | 22 | 0.28 | 5 | 0.36 | 4.89 | 0.89 | 4.3521 | 10 | 35.25 | 1.42
0:08 | 1:04 | 810 | 805 | 51 | 82 | 49 | 22 | 0.28 | 5 | 0.31 | 4.95 | 0.88 | 4.356 | 10 | 35.26 | 1.43
0:08 | 1:04 | 810 | 805 | 52 | 82 | 49 | 22 | 0.28 | 5 | 0.31 | 4.95 | 0.88 | 4.356 | 10 | 35.26 | 1.43
0:08 | 1:04 | 813 | 806 | 52 | 82 | 49 | 22 | 0.28 | 5 | 0.31 | 4.9 | 0.87 | 4.263 | 10 | 35.26 | 1.43
0:08 | 1:04 | 815 | 808 | 52 | 82 | 49 | 22 | 0.28 | 5 | 0.15 | 4.97 | 0.89 | 4.4233 | 10 | 35.27 | 1.44
0:08 | 1:04 | 815 | 811 | 52 | 82 | 49 | 22 | 0.28 | 5 | 0.15 | 4.97 | 0.89 | 4.4233 | 10 | 35.27 | 1.44
0:08 | 1:04 | 818 | 812 | 52 | 82 | 49 | 22 | 0.28 | 5 | 0.15 | 4.94 | 0.88 | 4.3472 | 10 | 35.28 | 1.45
0:08 | 1:04 | 820 | 814 | 52 | 82 | 49 | 22 | 0.28 | 5 | 0.15 | 4.91 | 0.87 | 4.2717 | 10 | 35.29 | 1.46
0:08 | 1:04 | 820 | 815 | 52 | 82 | 49 | 22 | 0.28 | 5 | 0.44 | 4.89 | 0.87 | 4.2543 | 10 | 35.29 | 1.46
0:08 | 1:04 | 822 | 817 | 52 | 82 | 50 | 22 | 0.27 | 5 | 0.44 | 4.96 | 0.88 | 4.3648 | 10 | 35.3 | 1.47
0:08 | 1:04 | 824 | 819 | 52 | 82 | 50 | 22 | 0.27 | 5 | 0.44 | 4.92 | 0.87 | 4.2804 | 10 | 35.3 | 1.47
0:08 | 1:04 | 824 | 821 | 52 | 82 | 50 | 22 | 0.27 | 5 | 0.44 | 4.95 | 0.88 | 4.356 | 10 | 35.3 | 1.47
0:08 | 1:04 | 827 | 823 | 53 | 82 | 50 | 22 | 0.27 | 5 | 0.22 | 4.94 | 0.9 | 4.446 | 10 | 35.31 | 1.48
0:08 | 1:04 | 830 | 825 | 53 | 83 | 50 | 22 | 0.27 | 5 | 0.22 | 4.99 | 0.89 | 4.4411 | 10 | 35.31 | 1.48
0:08 | 1:04 | 830 | 825 | 53 | 83 | 50 | 22 | 0.27 | 5 | 0.22 | 4.95 | 0.88 | 4.356 | 10 | 35.31 | 1.48
0:08 | 1:04 | 832 | 827 | 53 | 83 | 50 | 22 | 0.27 | 5 | 0.14 | 4.94 | 0.88 | 4.3472 | 10 | 35.31 | 1.48
0:08 | 1:04 | 834 | 828 | 53 | 83 | 50 | 22 | 0.27 | 5 | 0.14 | 4.94 | 0.88 | 4.3472 | 10 | 35.32 | 1.49
0:08 | 1:04 | 837 | 831 | 53 | 83 | 50 | 22 | 0.27 | 5 | 0.14 | 4.95 | 0.89 | 4.4055 | 10 | 35.32 | 1.49
0:08 | 1:04 | 837 | 833 | 53 | 83 | 51 | 22 | 0.27 | 5 | 0.23 | 4.99 | 0.9 | 4.491 | 10 | 35.33 | 1.5
0:08 | 1:04 | 839 | 835 | 53 | 83 | 51 | 22 | 0.27 | 5 | 0.23 | 4.94 | 0.89 | 4.3966 | 10 | 35.33 | 1.5
0:08 | 1:04 | 842 | 836 | 53 | 83 | 51 | 22 | 0.27 | 5 | 0.23 | 4.97 | 0.88 | 4.3736 | 10 | 35.33 | 1.5
0:08 | 1:04 | 842 | 838 | 53 | 83 | 51 | 22 | 0.27 | 5 | 0.25 | 4.94 | 0.88 | 4.3472 | 10 | 35.34 | 1.51
0:08 | 1:04 | 844 | 838 | 53 | 83 | 51 | 22 | 0.27 | 5 | 0.25 | 4.94 | 0.9 | 4.446 | 10 | 35.34 | 1.51
0:08 | 1:04 | 847 | 840 | 54 | 84 | 51 | 22 | 0.26 | 5 | 0.25 | 5 | 0.9 | 4.5 | 10 | 35.35 | 1.52
0:08 | 1:04 | 849 | 842 | 54 | 84 | 51 | 22 | 0.26 | 5 | 0.25 | 4.96 | 0.88 | 4.3648 | 10 | 35.36 | 1.53
0:08 | 1:04 | 849 | 844 | 54 | 84 | 51 | 22 | 0.26 | 5 | 0.36 | 4.96 | 0.88 | 4.3648 | 10 | 35.36 | 1.53
0:08 | 1:04 | 852 | 845 | 54 | 84 | 51 | 22 | 0.26 | 5 | 0.36 | 4.95 | 0.9 | 4.455 | 10 | 35.37 | 1.54
0:08 | 1:04 | 854 | 847 | 54 | 84 | 51 | 23 | 0.26 | 5 | 0.36 | 4.99 | 0.9 | 4.491 | 10 | 35.38 | 1.55
0:08 | 1:04 | 854 | 849 | 54 | 84 | 51 | 23 | 0.26 | 5 | 0.4 | 4.99 | 0.9 | 4.491 | 10 | 35.38 | 1.55
0:08 | 1:04 | 856 | 850 | 54 | 84 | 52 | 23 | 0.26 | 5 | 0.4 | 4.97 | 0.89 | 4.4233 | 10 | 35.39 | 1.56
0:08 | 1:04 | 856 | 852 | 54 | 84 | 52 | 23 | 0.26 | 5 | 0.4 | 4.97 | 0.88 | 4.3736 | 10 | 35.4 | 1.57
0:08 | 1:04 | 859 | 854 | 54 | 84 | 52 | 23 | 0.26 | 5 | 0.4 | 5.02 | 0.9 | 4.518 | 10 | 35.41 | 1.58
0:08 | 1:04 | 861 | 856 | 54 | 84 | 52 | 23 | 0.26 | 5 | 0.45 | 4.97 | 0.88 | 4.3736 | 10 | 35.41 | 1.58
0:08 | 1:04 | 861 | 857 | 54 | 84 | 52 | 23 | 0.26 | 5 | 0.45 | 4.93 | 0.88 | 4.3384 | 10 | 35.42 | 1.59
0:08 | 1:04 | 864 | 859 | 55 | 84 | 52 | 23 | 0.26 | 5 | 0.45 | 5.03 | 0.91 | 4.5773 | 10 | 35.42 | 1.59
0:08 | 1:04 | 866 | 861 | 55 | 84 | 52 | 23 | 0.26 | 5 | 0.27 | 5 | 0.89 | 4.45 | 10 | 35.42 | 1.59
0:08 | 1:04 | 868 | 863 | 55 | 85 | 52 | 23 | 0.26 | 5 | 0.27 | 5 | 0.89 | 4.45 | 10 | 35.42 | 1.59
0:08 | 1:04 | 868 | 864 | 55 | 85 | 52 | 23 | 0.26 | 5 | 0.27 | 5.02 | 0.91 | 4.5682 | 10 | 35.43 | 1.6
0:08 | 1:04 | 871 | 866 | 55 | 85 | 52 | 23 | 0.26 | 5 | 0.25 | 5.02 | 0.9 | 4.518 | 10 | 35.44 | 1.61
0:08 | 1:04 | 873 | 867 | 55 | 85 | 53 | 23 | 0.26 | 5 | 0.25 | 4.99 | 0.9 | 4.491 | 10 | 35.44 | 1.61
0:08 | 1:04 | 875 | 870 | 55 | 85 | 53 | 23 | 0.26 | 5 | 0.25 | 4.95 | 0.9 | 4.455 | 10 | 35.45 | 1.62
0:08 | 1:04 | 875 | 871 | 55 | 85 | 53 | 23 | 0.26 | 5 | 0.49 | 4.98 | 0.9 | 4.482 | 10 | 35.46 | 1.63
0:08 | 1:04 | 878 | 872 | 55 | 85 | 53 | 23 | 0.25 | 5 | 0.49 | 4.98 | 0.9 | 4.482 | 10 | 35.47 | 1.64
0:08 | 1:04 | 880 | 874 | 55 | 85 | 53 | 23 | 0.25 | 5 | 0.49 | 4.97 | 0.89 | 4.4233 | 10 | 35.48 | 1.65
0:08 | 1:04 | 880 | 876 | 56 | 85 | 53 | 23 | 0.25 | 5 | 0.49 | 4.99 | 0.93 | 4.6407 | 10 | 35.49 | 1.66
0:08 | 1:04 | 883 | 878 | 56 | 85 | 53 | 23 | 0.25 | 5 | 0.53 | 5.02 | 0.92 | 4.6184 | 10 | 35.5 | 1.67
0:08 | 1:04 | 885 | 879 | 56 | 85 | 53 | 23 | 0.25 | 5 | 0.53 | 4.99 | 0.9 | 4.491 | 10 | 35.5 | 1.67
0:08 | 1:04 | 885 | 881 | 56 | 85 | 53 | 23 | 0.25 | 5 | 0.53 | 5.05 | 0.92 | 4.646 | 10 | 35.5 | 1.67
0:08 | 1:04 | 888 | 882 | 56 | 85 | 53 | 23 | 0.25 | 5 | 0.23 | 5.05 | 0.91 | 4.5955 | 10 | 35.51 | 1.68
0:08 | 1:04 | 890 | 884 | 56 | 86 | 53 | 23 | 0.25 | 5 | 0.23 | 4.97 | 0.92 | 4.5724 | 10 | 35.51 | 1.68
0:08 | 1:04 | 890 | 886 | 56 | 86 | 53 | 23 | 0.25 | 5 | 0.23 | 4.99 | 0.92 | 4.5908 | 10 | 35.52 | 1.69
0:08 | 1:04 | 892 | 887 | 56 | 86 | 54 | 23 | 0.25 | 5 | 0.23 | 5.03 | 0.92 | 4.6276 | 10 | 35.53 | 1.7
0:08 | 1:04 | 895 | 889 | 56 | 86 | 54 | 23 | 0.25 | 5 | 0.43 | 4.98 | 0.92 | 4.5816 | 10 | 35.54 | 1.71
0:08 | 1:04 | 895 | 891 | 56 | 86 | 54 | 23 | 0.25 | 5 | 0.43 | 4.98 | 0.92 | 4.5816 | 10 | 35.55 | 1.72
0:08 | 1:04 | 897 | 893 | 56 | 86 | 54 | 23 | 0.25 | 5 | 0.43 | 5.01 | 0.93 | 4.6593 | 10 | 35.56 | 1.73
0:08 | 1:04 | 899 | 894 | 56 | 86 | 54 | 23 | 0.25 | 5 | 0.71 | 4.96 | 0.91 | 4.5136 | 10 | 35.57 | 1.74
0:08 | 1:05 | 899 | 896 | 57 | 86 | 54 | 23 | 0.25 | 5 | 0.71 | 4.99 | 0.91 | 4.5409 | 10 | 35.58 | 1.75
0:08 | 1:05 | 902 | 897 | 57 | 86 | 54 | 23 | 0.25 | 5 | 0.71 | 5.03 | 0.94 | 4.7282 | 10 | 35.59 | 1.76
0:09 | 1:05 | 904 | 899 | 57 | 86 | 54 | 23 | 0.25 | 5 | 0.71 | 5.06 | 0.93 | 4.7058 | 10 | 35.59 | 1.76
0:09 | 1:05 | 906 | 901 | 57 | 86 | 54 | 23 | 0.25 | 5 | 0.38 | 5.03 | 0.92 | 4.6276 | 10 | 35.6 | 1.77
0:09 | 1:05 | 906 | 902 | 57 | 87 | 55 | 23 | 0.25 | 5 | 0.38 | 5.09 | 0.94 | 4.7846 | 10 | 35.6 | 1.77
0:09 | 1:05 | 909 | 904 | 57 | 87 | 55 | 23 | 0.25 | 5 | 0.38 | 5.06 | 0.94 | 4.7564 | 10 | 35.61 | 1.78
0:09 | 1:05 | 911 | 906 | 57 | 87 | 55 | 23 | 0.25 | 5 | 0.3 | 5.01 | 0.92 | 4.6092 | 10 | 35.62 | 1.79
0:09 | 1:05 | 914 | 908 | 57 | 87 | 55 | 23 | 0.25 | 5 | 0.3 | 4.99 | 0.92 | 4.5908 | 10 | 35.63 | 1.8
0:09 | 1:05 | 914 | 909 | 57 | 87 | 55 | 23 | 0.25 | 5 | 0.3 | 5.05 | 0.94 | 4.747 | 10 | 35.64 | 1.81
0:09 | 1:05 | 916 | 911 | 57 | 87 | 55 | 23 | 0.25 | 5 | 0.65 | 5.03 | 0.92 | 4.6276 | 10 | 35.65 | 1.82
0:09 | 1:05 | 919 | 913 | 57 | 87 | 55 | 23 | 0.25 | 5 | 0.65 | 4.98 | 0.92 | 4.5816 | 10 | 35.66 | 1.83
0:09 | 1:05 | 919 | 914 | 57 | 87 | 55 | 23 | 0.25 | 5 | 0.65 | 5.05 | 0.95 | 4.7975 | 10 | 35.67 | 1.84
0:09 | 1:05 | 921 | 916 | 58 | 87 | 55 | 23 | 0.24 | 5 | 0.63 | 5.08 | 0.94 | 4.7752 | 10 | 35.68 | 1.85
0:09 | 1:05 | 921 | 918 | 58 | 87 | 55 | 23 | 0.24 | 5 | 0.63 | 5.04 | 0.93 | 4.6872 | 10 | 35.69 | 1.86
0:09 | 1:05 | 924 | 919 | 58 | 87 | 55 | 23 | 0.24 | 5 | 0.63 | 5.1 | 0.95 | 4.845 | 10 | 35.71 | 1.88
0:09 | 1:05 | 926 | 921 | 58 | 87 | 55 | 23 | 0.24 | 5 | 0.63 | 5.07 | 0.95 | 4.8165 | 10 | 35.72 | 1.89
0:09 | 1:05 | 926 | 921 | 58 | 87 | 56 | 23 | 0.24 | 5 | 0.78 | 5.07 | 0.94 | 4.7658 | 10 | 35.73 | 1.9
0:09 | 1:05 | 929 | 923 | 58 | 88 | 56 | 23 | 0.24 | 5 | 0.78 | 5.04 | 0.93 | 4.6872 | 10 | 35.75 | 1.92
0:09 | 1:05 | 931 | 927 | 58 | 88 | 56 | 23 | 0.24 | 5 | 0.78 | 5.04 | 0.93 | 4.6872 | 10 | 35.76 | 1.93
0:09 | 1:05 | 933 | 927 | 58 | 88 | 56 | 23 | 0.24 | 5 | 0.75 | 5.04 | 0.93 | 4.6872 | 10 | 35.77 | 1.94
0:09 | 1:05 | 933 | 930 | 58 | 88 | 56 | 23 | 0.24 | 5 | 0.75 | 5.05 | 0.94 | 4.747 | 10 | 35.78 | 1.95
0:09 | 1:05 | 936 | 930 | 58 | 88 | 56 | 23 | 0.24 | 5 | 0.75 | 5.03 | 0.94 | 4.7282 | 10 | 35.79 | 1.96
0:09 | 1:05 | 938 | 932 | 58 | 88 | 56 | 23 | 0.24 | 5 | 0.75 | 5.03 | 0.94 | 4.7282 | 10 | 35.79 | 1.96
0:09 | 1:05 | 940 | 934 | 59 | 88 | 56 | 23 | 0.24 | 5 | 0.51 | 5.1 | 0.96 | 4.896 | 10 | 35.81 | 1.98
0:09 | 1:05 | 940 | 936 | 59 | 88 | 56 | 23 | 0.24 | 5 | 0.51 | 5.08 | 0.96 | 4.8768 | 10 | 35.82 | 1.99
0:09 | 1:05 | 943 | 938 | 59 | 88 | 56 | 23 | 0.24 | 5 | 0.51 | 5.07 | 0.95 | 4.8165 | 10 | 35.83 | 2
0:09 | 1:05 | 943 | 940 | 59 | 88 | 57 | 23 | 0.24 | 5 | 0.66 | 5.06 | 0.94 | 4.7564 | 10 | 35.84 | 2.01
0:09 | 1:05 | 946 | 940 | 59 | 88 | 57 | 23 | 0.24 | 5 | 0.66 | 5.06 | 0.95 | 4.807 | 10 | 35.85 | 2.02
0:09 | 1:05 | 948 | 943 | 59 | 88 | 57 | 23 | 0.25 | 5 | 0.66 | 5.1 | 0.96 | 4.896 | 10 | 35.87 | 2.04
0:09 | 1:05 | 950 | 945 | 59 | 89 | 57 | 23 | 0.25 | 5 | 0.84 | 5.05 | 0.95 | 4.7975 | 10 | 35.89 | 2.06
0:09 | 1:05 | 950 | 945 | 59 | 89 | 57 | 23 | 0.25 | 5 | 0.84 | 5.05 | 0.95 | 4.7975 | 10 | 35.9 | 2.07
0:09 | 1:05 | 953 | 947 | 59 | 89 | 57 | 23 | 0.25 | 5 | 0.84 | 5.12 | 0.97 | 4.9664 | 10 | 35.91 | 2.08
0:09 | 1:05 | 955 | 949 | 59 | 89 | 57 | 23 | 0.25 | 5 | 0.97 | 5.08 | 0.96 | 4.8768 | 10 | 35.93 | 2.1
0:09 | 1:05 | 955 | 949 | 59 | 89 | 57 | 23 | 0.25 | 5 | 0.97 | 5.08 | 0.96 | 4.8768 | 10 | 35.94 | 2.11
0:09 | 1:05 | 957 | 952 | 59 | 89 | 57 | 23 | 0.25 | 5 | 0.97 | 5.09 | 0.96 | 4.8864 | 10 | 35.96 | 2.13
0:09 | 1:05 | 960 | 955 | 60 | 89 | 57 | 23 | 0.25 | 5 | 0.97 | 5.11 | 0.97 | 4.9567 | 10 | 35.99 | 2.16
0:09 | 1:05 | 960 | 955 | 60 | 89 | 57 | 23 | 0.25 | 5 | 1.01 | 5.11 | 0.97 | 4.9567 | 10 | 36 | 2.17
0:09 | 1:05 | 962 | 956 | 60 | 89 | 58 | 23 | 0.25 | 5 | 1.01 | 5.09 | 0.97 | 4.9373 | 10 | 36.02 | 2.19
0:09 | 1:05 | 964 | 960 | 60 | 89 | 58 | 23 | 0.25 | 5 | 1.01 | 5.11 | 0.98 | 5.0078 | 10 | 36.04 | 2.21
0:09 | 1:05 | 964 | 960 | 60 | 89 | 58 | 23 | 0.25 | 5 | 1.1 | 5.11 | 0.98 | 5.0078 | 10 | 36.05 | 2.22
0:09 | 1:05 | 967 | 962 | 60 | 89 | 58 | 23 | 0.25 | 5 | 1.1 | 5.13 | 0.97 | 4.9761 | 10 | 36.07 | 2.24
0:09 | 1:05 | 969 | 963 | 60 | 90 | 58 | 23 | 0.25 | 5 | 1.1 | 5.1 | 0.97 | 4.947 | 10 | 36.09 | 2.26
0:09 | 1:05 | 969 | 965 | 60 | 90 | 58 | 23 | 0.25 | 5 | 1.1 | 5.1 | 0.98 | 4.998 | 10 | 36.11 | 2.28
0:09 | 1:05 | 972 | 967 | 60 | 90 | 58 | 23 | 0.25 | 5 | 1.15 | 5.14 | 0.99 | 5.0886 | 10 | 36.13 | 2.3
0:09 | 1:05 | 975 | 968 | 60 | 90 | 58 | 23 | 0.25 | 5 | 1.15 | 5.14 | 0.97 | 4.9858 | 10 | 36.14 | 2.31
0:09 | 1:05 | 977 | 970 | 60 | 90 | 58 | 23 | 0.25 | 5 | 1.15 | 5.1 | 0.96 | 4.896 | 10 | 36.17 | 2.34
0:09 | 1:05 | 977 | 971 | 61 | 90 | 59 | 23 | 0.25 | 5 | 1.1 | 5.11 | 0.97 | 4.9567 | 10 | 36.19 | 2.36
0:09 | 1:05 | 979 | 973 | 61 | 90 | 59 | 23 | 0.25 | 5 | 1.1 | 5.08 | 0.97 | 4.9276 | 10 | 36.21 | 2.38
0:09 | 1:05 | 982 | 975 | 61 | 90 | 59 | 24 | 0.25 | 5 | 1.1 | 5.05 | 0.96 | 4.848 | 10 | 36.23 | 2.4
0:09 | 1:05 | 984 | 977 | 61 | 90 | 59 | 24 | 0.25 | 5 | 1.26 | 5.09 | 0.97 | 4.9373 | 10 | 36.26 | 2.43
0:09 | 1:05 | 984 | 979 | 61 | 90 | 59 | 24 | 0.26 | 5 | 1.26 | 5.07 | 0.97 | 4.9179 | 10 | 36.27 | 2.44
0:09 | 1:05 | 986 | 981 | 61 | 90 | 59 | 24 | 0.26 | 5 | 1.26 | 5.08 | 0.97 | 4.9276 | 10 | 36.3 | 2.47
0:09 | 1:05 | 989 | 982 | 61 | 91 | 59 | 24 | 0.26 | 5 | 1.36 | 5.06 | 0.97 | 4.9082 | 10 | 36.33 | 2.5
0:09 | 1:05 | 989 | 984 | 61 | 91 | 59 | 24 | 0.26 | 5 | 1.36 | 5.13 | 0.99 | 5.0787 | 10 | 36.34 | 2.51
0:09 | 1:05 | 991 | 985 | 61 | 91 | 59 | 24 | 0.26 | 5 | 1.36 | 5.09 | 0.98 | 4.9882 | 10 | 36.37 | 2.54
0:09 | 1:05 | 991 | 987 | 61 | 91 | 59 | 24 | 0.26 | 5 | 1.36 | 5.07 | 0.97 | 4.9179 | 10 | 36.38 | 2.55
0:09 | 1:05 | 994 | 989 | 62 | 91 | 59 | 24 | 0.26 | 5 | 1.26 | 5.12 | 1 | 5.12 | 10 | 36.4 | 2.57
0:09 | 1:05 | 996 | 991 | 62 | 91 | 60 | 24 | 0.26 | 5 | 1.26 | 5.16 | 0.99 | 5.1084 | 10 | 36.43 | 2.6
0:09 | 1:05 | 996 | 991 | 62 | 91 | 60 | 24 | 0.26 | 5 | 1.26 | 5.16 | 0.98 | 5.0568 | 10 | 36.44 | 2.61
0:09 | 1:05 | 998 | 994 | 62 | 91 | 60 | 24 | 0.26 | 5 | 1.16 | 5.09 | 0.97 | 4.9373 | 10 | 36.46 | 2.63
0:09 | 1:06 | 1001 | 996 | 62 | 91 | 60 | 24 | 0.26 | 5 | 1.16 | 5.11 | 1 | 5.11 | 10 | 36.49 | 2.66
0:10 | 1:06 | 1001 | 996 | 62 | 91 | 60 | 24 | 0.26 | 5 | 1.16 | 5.11 | 1 | 5.11 | 10 | 36.5 | 2.67
0:10 | 1:06 | 1003 | 998 | 62 | 91 | 60 | 24 | 0.26 | 5 | 1.16 | 5.08 | 0.97 | 4.9276 | 10 | 36.53 | 2.7
0:10 | 1:06 | 1006 | 1001 | 62 | 91 | 60 | 24 | 0.27 | 5 | 1.28 | 5.12 | 1 | 5.12 | 10 | 36.55 | 2.72
0:10 | 1:06 | 1008 | 1001 | 62 | 92 | 60 | 24 | 0.27 | 5 | 1.28 | 5.12 | 0.98 | 5.0176 | 10 | 36.57 | 2.74
0:10 | 1:06 | 1008 | 1003 | 62 | 92 | 60 | 24 | 0.27 | 5 | 1.28 | 5.09 | 0.98 | 4.9882 | 10 | 36.59 | 2.76
0:10 | 1:06 | 1010 | 1005 | 62 | 92 | 61 | 24 | 0.27 | 5 | 1.32 | 5.09 | 0.98 | 4.9882 | 10 | 36.61 | 2.78
0:10 | 1:06 | 1013 | 1006 | 62 | 92 | 61 | 24 | 0.27 | 5 | 1.32 | 5.17 | 1 | 5.17 | 10 | 36.64 | 2.81
0:10 | 1:06 | 1013 | 1010 | 63 | 92 | 61 | 24 | 0.27 | 5 | 1.32 | 5.15 | 0.99 | 5.0985 | 10 | 36.66 | 2.83
0:10 | 1:06 | 1015 | 1010 | 63 | 92 | 61 | 24 | 0.27 | 5 | 1.32 | 5.15 | 0.99 | 5.0985 | 10 | 36.68 | 2.85
0:10 | 1:06 | 1018 | 1011 | 63 | 92 | 61 | 24 | 0.27 | 5 | 1.42 | 5.19 | 1.02 | 5.2938 | 10 | 36.71 | 2.88
0:10 | 1:06 | 1020 | 1013 | 63 | 92 | 61 | 24 | 0.27 | 5 | 1.42 | 5.12 | 1 | 5.12 | 10 | 36.74 | 2.91
0:10 | 1:06 | 1020 | 1015 | 63 | 92 | 61 | 24 | 0.27 | 5 | 1.42 | 5.12 | 1 | 5.12 | 10 | 36.75 | 2.92
0:10 | 1:06 | 1023 | 1016 | 63 | 92 | 61 | 24 | 0.28 | 5 | 1.42 | 5.1 | 1.01 | 5.151 | 10 | 36.78 | 2.95
0:10 | 1:06 | 1025 | 1020 | 63 | 92 | 61 | 24 | 0.28 | 5 | 1.42 | 5.17 | 1.01 | 5.2217 | 10 | 36.81 | 2.98
0:10 | 1:06 | 1025 | 1020 | 63 | 92 | 61 | 24 | 0.28 | 5 | 1.42 | 5.17 | 1.01 | 5.2217 | 10 | 36.83 | 3
0:10 | 1:06 | 1027 | 1021 | 63 | 92 | 62 | 24 | 0.28 | 5 | 1.48 | 5.17 | 1 | 5.17 | 10 | 36.86 | 3.03
0:10 | 1:06 | 1027 | 1023 | 63 | 93 | 62 | 24 | 0.28 | 5 | 1.48 | 5.13 | 1 | 5.13 | 10 | 36.88 | 3.05
0:10 | 1:06 | 1030 | 1025 | 63 | 93 | 62 | 24 | 0.28 | 5 | 1.48 | 5.18 | 1.03 | 5.3354 | 10 | 36.9 | 3.07
0:10 | 1:06 | 1032 | 1027 | 63 | 93 | 62 | 24 | 0.28 | 5 | 1.53 | 5.17 | 1.01 | 5.2217 | 10 | 36.94 | 3.11
0:10 | 1:06 | 1035 | 1028 | 63 | 93 | 62 | 24 | 0.28 | 5 | 1.53 | 5.13 | 1 | 5.13 | 10 | 36.96 | 3.13
0:10 | 1:06 | 1035 | 1030 | 64 | 93 | 62 | 24 | 0.28 | 5 | 1.53 | 5.13 | 1.02 | 5.2326 | 10 | 36.99 | 3.16
0:10 | 1:06 | 1037 | 1031 | 64 | 93 | 62 | 24 | 0.28 | 5 | 1.53 | 5.16 | 1.02 | 5.2632 | 10 | 37.02 | 3.19
0:10 | 1:06 | 1039 | 1033 | 64 | 93 | 62 | 24 | 0.29 | 5 | 1.68 | 5.14 | 1 | 5.14 | 10 | 37.04 | 3.21
0:10 | 1:06 | 1039 | 1035 | 64 | 93 | 63 | 24 | 0.29 | 5 | 1.68 | 5.12 | 1 | 5.12 | 10 | 37.07 | 3.24
0:10 | 1:06 | 1042 | 1037 | 64 | 93 | 63 | 24 | 0.29 | 5 | 1.68 | 5.19 | 1.03 | 5.3457 | 10 | 37.11 | 3.28
0:10 | 1:06 | 1044 | 1038 | 64 | 93 | 63 | 24 | 0.29 | 5 | 1.75 | 5.18 | 1.03 | 5.3354 | 10 | 37.13 | 3.3
0:10 | 1:06 | 1046 | 1040 | 64 | 93 | 63 | 24 | 0.29 | 5 | 1.75 | 5.13 | 1.01 | 5.1813 | 10 | 37.17 | 3.34
0:10 | 1:06 | 1046 | 1042 | 64 | 94 | 63 | 24 | 0.29 | 5 | 1.75 | 5.16 | 1.03 | 5.3148 | 10 | 37.21 | 3.38
0:10 | 1:06 | 1049 | 1042 | 64 | 94 | 63 | 24 | 0.29 | 5 | 1.75 | 5.2 | 1.04 | 5.408 | 10 | 37.22 | 3.39
0:10 | 1:06 | 1051 | 1046 | 64 | 94 | 63 | 24 | 0.3 | 5 | 1.87 | 5.2 | 1.03 | 5.356 | 10 | 37.26 | 3.43
0:10 | 1:06 | 1051 | 1046 | 64 | 94 | 63 | 24 | 0.3 | 5 | 1.87 | 5.2 | 1.03 | 5.356 | 10 | 37.27 | 3.44
0:10 | 1:06 | 1054 | 1047 | 64 | 94 | 63 | 24 | 0.3 | 5 | 1.87 | 5.17 | 1.04 | 5.3768 | 10 | 37.3 | 3.47
0:10 | 1:06 | 1056 | 1051 | 64 | 94 | 64 | 24 | 0.3 | 5 | 1.51 | 5.19 | 1.04 | 5.3976 | 10 | 37.33 | 3.5
0:10 | 1:06 | 1056 | 1051 | 64 | 94 | 64 | 24 | 0.3 | 5 | 1.51 | 5.19 | 1.03 | 5.3457 | 10 | 37.35 | 3.52
0:10 | 1:06 | 1059 | 1054 | 65 | 94 | 64 | 24 | 0.3 | 5 | 1.51 | 5.19 | 1.06 | 5.5014 | 10 | 37.38 | 3.55
0:10 | 1:06 | 1061 | 1055 | 65 | 94 | 64 | 24 | 0.3 | 5 | 1.57 | 5.19 | 1.04 | 5.3976 | 10 | 37.41 | 3.58
0:10 | 1:06 | 1061 | 1055 | 65 | 94 | 64 | 24 | 0.3 | 5 | 1.57 | 5.19 | 1.03 | 5.3457 | 10 | 37.43 | 3.6
0:10 | 1:06 | 1064 | 1058 | 65 | 95 | 64 | 24 | 0.3 | 5 | 1.57 | 5.17 | 1.06 | 5.4802 | 10 | 37.46 | 3.63
0:10 | 1:06 | 1066 | 1060 | 65 | 95 | 64 | 24 | 0.3 | 5 | 1.65 | 5.18 | 1.04 | 5.3872 | 10 | 37.49 | 3.66
0:10 | 1:06 | 1066 | 1061 | 65 | 95 | 64 | 24 | 0.3 | 5 | 1.65 | 5.17 | 1.03 | 5.3251 | 10 | 37.51 | 3.68
0:10 | 1:06 | 1069 | 1063 | 65 | 95 | 64 | 24 | 0.3 | 5 | 1.65 | 5.17 | 1.04 | 5.3768 | 10 | 37.54 | 3.71
0:10 | 1:06 | 1071 | 1065 | 65 | 95 | 65 | 24 | 0.3 | 5 | 1.65 | 5.19 | 1.04 | 5.3976 | 10 | 37.57 | 3.74
0:10 | 1:06 | 1071 | 1067 | 65 | 95 | 65 | 24 | 0.3 | 5 | 1.6 | 5.2 | 1.03 | 5.356 | 10 | 37.59 | 3.76
0:10 | 1:06 | 1074 | 1068 | 65 | 95 | 65 | 24 | 0.3 | 5 | 1.6 | 5.17 | 1.04 | 5.3768 | 10 | 37.62 | 3.79
0:10 | 1:06 | 1076 | 1068 | 65 | 95 | 65 | 24 | 0.3 | 5 | 1.6 | 5.17 | 1.05 | 5.4285 | 10 | 37.64 | 3.81
0:10 | 1:06 | 1078 | 1070 | 65 | 95 | 65 | 24 | 0.3 | 5 | 1.55 | 5.18 | 1.05 | 5.439 | 10 | 37.67 | 3.84
0:10 | 1:06 | 1078 | 1073 | 66 | 95 | 65 | 24 | 0.3 | 5 | 1.55 | 5.16 | 1.03 | 5.3148 | 10 | 37.7 | 3.87
0:10 | 1:06 | 1080 | 1073 | 66 | 95 | 65 | 24 | 0.3 | 5 | 1.55 | 5.16 | 1.06 | 5.4696 | 10 | 37.72 | 3.89
0:10 | 1:06 | 1083 | 1076 | 66 | 96 | 65 | 25 | 0.3 | 5 | 1.55 | 5.16 | 1.05 | 5.418 | 10 | 37.75 | 3.92
0:10 | 1:06 | 1085 | 1078 | 66 | 96 | 66 | 25 | 0.3 | 5 | 1.58 | 5.18 | 1.05 | 5.439 | 10 | 37.78 | 3.95
0:10 | 1:06 | 1085 | 1078 | 66 | 96 | 66 | 25 | 0.3 | 5 | 1.58 | 5.18 | 1.05 | 5.439 | 10 | 37.79 | 3.96
0:10 | 1:06 | 1087 | 1080 | 66 | 96 | 66 | 25 | 0.3 | 5 | 1.58 | 5.17 | 1.07 | 5.5319 | 10 | 37.82 | 3.99
0:10 | 1:06 | 1090 | 1081 | 66 | 96 | 66 | 25 | 0.3 | 5 | 1.28 | 5.24 | 1.07 | 5.6068 | 10 | 37.84 | 4.01
0:10 | 1:06 | 1090 | 1083 | 66 | 96 | 66 | 25 | 0.3 | 5 | 1.28 | 5.24 | 1.07 | 5.6068 | 10 | 37.86 | 4.03
0:10 | 1:06 | 1092 | 1085 | 66 | 96 | 66 | 25 | 0.3 | 5 | 1.28 | 5.19 | 1.07 | 5.5533 | 10 | 37.88 | 4.05
0:10 | 1:06 | 1095 | 1088 | 66 | 96 | 66 | 25 | 0.3 | 5 | 1.37 | 5.27 | 1.08 | 5.6916 | 10 | 37.92 | 4.09
0:10 | 1:06 | 1095 | 1088 | 66 | 96 | 66 | 25 | 0.3 | 5 | 1.37 | 5.27 | 1.08 | 5.6916 | 10 | 37.93 | 4.1
0:10 | 1:06 | 1097 | 1090 | 66 | 97 | 66 | 25 | 0.3 | 5 | 1.37 | 5.26 | 1.06 | 5.5756 | 10 | 37.96 | 4.13
0:10 | 1:06 | 1097 | 1091 | 67 | 97 | 67 | 25 | 0.3 | 5 | 1.37 | 5.21 | 1.05 | 5.4705 | 10 | 37.97 | 4.14
0:10 | 1:07 | 1100 | 1093 | 67 | 97 | 67 | 25 | 0.3 | 5 | 1.38 | 5.24 | 1.09 | 5.7116 | 10 | 38 | 4.17
0:10 | 1:07 | 1102 | 1095 | 67 | 97 | 67 | 25 | 0.3 | 5 | 1.38 | 5.25 | 1.08 | 5.67 | 10 | 38.03 | 4.2
0:11 | 1:07 | 1104 | 1097 | 67 | 97 | 67 | 25 | 0.3 | 5 | 1.38 | 5.18 | 1.06 | 5.4908 | 10 | 38.04 | 4.21
0:11 | 1:07 | 1104 | 1098 | 67 | 97 | 67 | 25 | 0.3 | 5 | 1.38 | 5.18 | 1.06 | 5.4908 | 10 | 38.07 | 4.24
0:11 | 1:07 | 1107 | 1100 | 67 | 97 | 67 | 25 | 0.3 | 5 | 1.38 | 5.24 | 1.08 | 5.6592 | 10 | 38.09 | 4.26
0:11 | 1:07 | 1109 | 1101 | 67 | 97 | 67 | 25 | 0.3 | 5 | 1.38 | 5.24 | 1.06 | 5.5544 | 10 | 38.11 | 4.28
0:11 | 1:07 | 1109 | 1103 | 67 | 97 | 67 | 25 | 0.3 | 5 | 1.26 | 5.22 | 1.06 | 5.5332 | 10 | 38.13 | 4.3
0:11 | 1:07 | 1112 | 1105 | 67 | 98 | 67 | 25 | 0.29 | 5 | 1.26 | 5.26 | 1.09 | 5.7334 | 10 | 38.16 | 4.33
0:11 | 1:07 | 1115 | 1106 | 67 | 98 | 67 | 25 | 0.29 | 5 | 1.26 | 5.27 | 1.07 | 5.6389 | 10 | 38.18 | 4.35
0:11 | 1:07 | 1115 | 1108 | 68 | 98 | 68 | 25 | 0.29 | 5 | 1.26 | 5.2 | 1.06 | 5.512 | 10 | 38.21 | 4.38
0:11 | 1:07 | 1117 | 1108 | 68 | 98 | 68 | 25 | 0.29 | 5 | 1.45 | 5.19 | 1.08 | 5.6052 | 10 | 38.22 | 4.39
0:11 | 1:07 | 1120 | 1111 | 68 | 98 | 68 | 25 | 0.29 | 5 | 1.45 | 5.2 | 1.06 | 5.512 | 10 | 38.25 | 4.42
0:11 | 1:07 | 1122 | 1113 | 68 | 98 | 68 | 25 | 0.29 | 5 | 1.45 | 5.17 | 1.05 | 5.4285 | 10 | 38.29 | 4.46
0:11 | 1:07 | 1122 | 1115 | 68 | 98 | 68 | 25 | 0.29 | 5 | 1.51 | 5.24 | 1.09 | 5.7116 | 10 | 38.3 | 4.47
0:11 | 1:07 | 1124 | 1116 | 68 | 98 | 68 | 25 | 0.29 | 5 | 1.51 | 5.25 | 1.08 | 5.67 | 10 | 38.33 | 4.5
0:11 | 1:07 | 1127 | 1118 | 68 | 98 | 68 | 25 | 0.29 | 5 | 1.51 | 5.24 | 1.06 | 5.5544 | 10 | 38.36 | 4.53
0:11 | 1:07 | 1127 | 1118 | 68 | 98 | 68 | 25 | 0.29 | 5 | 1.51 | 5.2 | 1.06 | 5.512 | 10 | 38.38 | 4.55
0:11 | 1:07 | 1129 | 1120 | 68 | 98 | 69 | 25 | 0.29 | 5 | 1.58 | 5.26 | 1.09 | 5.7334 | 10 | 38.41 | 4.58
0:11 | 1:07 | 1131 | 1122 | 68 | 98 | 69 | 25 | 0.29 | 5 | 1.58 | 5.23 | 1.08 | 5.6484 | 10 | 38.44 | 4.61
0:11 | 1:07 | 1131 | 1122 | 68 | 98 | 69 | 25 | 0.29 | 5 | 1.58 | 5.23 | 1.08 | 5.6484 | 10 | 38.45 | 4.62
0:11 | 1:07 | 1134 | 1124 | 68 | 98 | 69 | 25 | 0.29 | 5 | 1.37 | 5.22 | 1.06 | 5.5332 | 10 | 38.47 | 4.64
0:11 | 1:07 | 1136 | 1128 | 69 | 99 | 69 | 25 | 0.29 | 5 | 1.37 | 5.27 | 1.1 | 5.797 | 10 | 38.5 | 4.67
0:11 | 1:07 | 1136 | 1128 | 69 | 99 | 69 | 25 | 0.29 | 5 | 1.37 | 5.27 | 1.1 | 5.797 | 10 | 38.51 | 4.68
0:11 | 1:07 | 1138 | 1130 | 69 | 99 | 69 | 25 | 0.28 | 5 | 1.12 | 5.21 | 1.08 | 5.6268 | 10 | 38.53 | 4.7
0:11 | 1:07 | 1141 | 1130 | 69 | 99 | 69 | 25 | 0.28 | 5 | 1.12 | 5.21 | 1.08 | 5.6268 | 10 | 38.54 | 4.71
0:11 | 1:07 | 1141 | 1132 | 69 | 99 | 69 | 25 | 0.28 | 5 | 1.12 | 5.23 | 1.09 | 5.7007 | 10 | 38.57 | 4.74
0:11 | 1:07 | 1143 | 1135 | 69 | 99 | 69 | 25 | 0.28 | 5 | 1.18 | 5.22 | 1.08 | 5.6376 | 10 | 38.59 | 4.76
0:11 | 1:07 | 1145 | 1135 | 69 | 99 | 70 | 25 | 0.28 | 5 | 1.18 | 5.22 | 1.1 | 5.742 | 10 | 38.61 | 4.78
0:11 | 1:07 | 1148 | 1136 | 69 | 100 | 70 | 25 | 0.28 | 5 | 1.18 | 5.27 | 1.09 | 5.7443 | 10 | 38.63 | 4.8
0:11 | 1:07 | 1148 | 1140 | 69 | 100 | 70 | 25 | 0.28 | 5 | 1.18 | 5.22 | 1.09 | 5.6898 | 10 | 38.66 | 4.83
0:11 | 1:07 | 1150 | 1140 | 69 | 100 | 70 | 25 | 0.28 | 5 | 1.39 | 5.22 | 1.12 | 5.8464 | 10 | 38.68 | 4.85
0:11 | 1:07 | 1153 | 1141 | 70 | 100 | 70 | 25 | 0.28 | 5 | 1.39 | 5.29 | 1.11 | 5.8719 | 10 | 38.7 | 4.87
0:11 | 1:07 | 1155 | 1145 | 70 | 100 | 70 | 25 | 0.28 | 5 | 1.39 | 5.23 | 1.1 | 5.753 | 10 | 38.73 | 4.9
0:11 | 1:07 | 1155 | 1145 | 70 | 100 | 70 | 25 | 0.28 | 5 | 1.38 | 5.23 | 1.1 | 5.753 | 10 | 38.75 | 4.92
0:11 | 1:07 | 1158 | 1146 | 70 | 100 | 70 | 25 | 0.28 | 5 | 1.38 | 5.22 | 1.12 | 5.8464 | 10 | 38.78 | 4.95
0:11 | 1:07 | 1160 | 1149 | 70 | 101 | 70 | 26 | 0.28 | 5 | 1.38 | 5.24 | 1.09 | 5.7116 | 10 | 38.8 | 4.97
0:11 | 1:07 | 1160 | 1149 | 70 | 101 | 70 | 26 | 0.28 | 5 | 1.38 | 5.24 | 1.09 | 5.7116 | 10 | 38.82 | 4.99
0:11 | 1:07 | 1163 | 1151 | 70 | 101 | 71 | 26 | 0.28 | 5 | 1.38 | 5.24 | 1.09 | 5.7116 | 10 | 38.84 | 5.01
0:11 | 1:07 | 1163 | 1153 | 70 | 101 | 71 | 26 | 0.28 | 5 | 1.38 | 5.25 | 1.11 | 5.8275 | 10 | 38.86 | 5.03
0:11 | 1:07 | 1165 | 1154 | 70 | 101 | 71 | 26 | 0.27 | 5 | 1.38 | 5.29 | 1.11 | 5.8719 | 10 | 38.89 | 5.06
0:11 | 1:07 | 1167 | 1156 | 70 | 101 | 71 | 26 | 0.27 | 5 | 1.39 | 5.23 | 1.11 | 5.8053 | 10 | 38.91 | 5.08
0:11 | 1:07 | 1167 | 1158 | 71 | 101 | 71 | 26 | 0.27 | 5 | 1.39 | 5.23 | 1.11 | 5.8053 | 10 | 38.93 | 5.1
0:11 | 1:07 | 1170 | 1159 | 71 | 101 | 71 | 26 | 0.27 | 5 | 1.39 | 5.27 | 1.12 | 5.9024 | 10 | 38.95 | 5.12
0:11 | 1:07 | 1172 | 1160 | 71 | 101 | 71 | 26 | 0.27 | 5 | 1.21 | 5.24 | 1.1 | 5.764 | 10 | 38.97 | 5.14
0:11 | 1:07 | 1172 | 1162 | 71 | 102 | 71 | 26 | 0.27 | 5 | 1.21 | 5.25 | 1.1 | 5.775 | 10 | 38.98 | 5.15
0:11 | 1:07 | 1174 | 1164 | 71 | 102 | 71 | 26 | 0.27 | 5 | 1.21 | 5.33 | 1.14 | 6.0762 | 10 | 39.01 | 5.18
0:11 | 1:07 | 1177 | 1166 | 71 | 102 | 72 | 26 | 0.27 | 5 | 1.08 | 5.34 | 1.12 | 5.9808 | 10 | 39.03 | 5.2
0:11 | 1:07 | 1179 | 1167 | 71 | 102 | 72 | 26 | 0.27 | 5 | 1.08 | 5.26 | 1.12 | 5.8912 | 10 | 39.04 | 5.21
0:11 | 1:07 | 1179 | 1169 | 71 | 102 | 72 | 26 | 0.27 | 5 | 1.08 | 5.26 | 1.11 | 5.8386 | 10 | 39.06 | 5.23
0:11 | 1:07 | 1182 | 1169 | 71 | 102 | 72 | 26 | 0.27 | 5 | 1.08 | 5.26 | 1.14 | 5.9964 | 10 | 39.08 | 5.25
0:11 | 1:07 | 1184 | 1172 | 71 | 103 | 72 | 26 | 0.27 | 5 | 1.14 | 5.29 | 1.13 | 5.9777 | 10 | 39.1 | 5.27
0:11 | 1:07 | 1184 | 1174 | 72 | 103 | 72 | 26 | 0.27 | 5 | 1.14 | 5.28 | 1.13 | 5.9664 | 10 | 39.12 | 5.29
0:11 | 1:07 | 1186 | 1174 | 72 | 103 | 72 | 26 | 0.27 | 5 | 1.14 | 5.28 | 1.13 | 5.9664 | 10 | 39.14 | 5.31
0:11 | 1:07 | 1189 | 1176 | 72 | 103 | 72 | 26 | 0.26 | 5 | 1.24 | 5.27 | 1.14 | 6.0078 | 10 | 39.16 | 5.33
0:11 | 1:07 | 1191 | 1179 | 72 | 103 | 73 | 26 | 0.26 | 5 | 1.24 | 5.32 | 1.12 | 5.9584 | 10 | 39.19 | 5.36
0:11 | 1:07 | 1191 | 1179 | 72 | 103 | 73 | 26 | 0.26 | 5 | 1.24 | 5.32 | 1.12 | 5.9584 | 10 | 39.2 | 5.37
0:11 | 1:07 | 1194 | 1180 | 72 | 103 | 73 | 26 | 0.26 | 5 | 1.24 | 5.37 | 1.15 | 6.1755 | 10 | 39.22 | 5.39
0:11 | 1:07 | 1196 | 1183 | 72 | 104 | 73 | 26 | 0.26 | 5 | 1.25 | 5.34 | 1.15 | 6.141 | 10 | 39.25 | 5.42
0:11 | 1:07 | 1196 | 1183 | 72 | 104 | 73 | 26 | 0.26 | 5 | 1.25 | 5.34 | 1.15 | 6.141 | 10 | 39.26 | 5.43
0:11 | 1:07 | 1199 | 1185 | 72 | 104 | 73 | 26 | 0.26 | 5 | 1.25 | 5.31 | 1.15 | 6.1065 | 10 | 39.29 | 5.46
0:11 | 1:08 | 1201 | 1188 | 73 | 104 | 73 | 26 | 0.26 | 5 | 1.25 | 5.34 | 1.14 | 6.0876 | 10 | 39.32 | 5.49
0:12 | 1:08 | 1201 | 1188 | 73 | 104 | 73 | 26 | 0.26 | 5 | 1.25 | 5.34 | 1.14 | 6.0876 | 10 | 39.33 | 5.5
0:12 | 1:08 | 1204 | 1191 | 73 | 104 | 73 | 26 | 0.26 | 5 | 1.25 | 5.33 | 1.15 | 6.1295 | 10 | 39.35 | 5.52
0:12 | 1:08 | 1206 | 1191 | 73 | 104 | 74 | 26 | 0.26 | 5 | 1.25 | 5.33 | 1.15 | 6.1295 | 10 | 39.37 | 5.54
0:12 | 1:08 | 1206 | 1193 | 73 | 105 | 74 | 26 | 0.26 | 5 | 1.24 | 5.36 | 1.14 | 6.1104 | 10 | 39.39 | 5.56
0:12 | 1:08 | 1208 | 1196 | 73 | 105 | 74 | 26 | 0.26 | 5 | 1.24 | 5.29 | 1.14 | 6.0306 | 10 | 39.42 | 5.59
0:12 | 1:08 | 1211 | 1196 | 73 | 105 | 74 | 26 | 0.26 | 5 | 1.24 | 5.29 | 1.14 | 6.0306 | 10 | 39.43 | 5.6
0:12 | 1:08 | 1211 | 1197 | 73 | 105 | 74 | 26 | 0.26 | 5 | 1.3 | 5.34 | 1.13 | 6.0342 | 10 | 39.46 | 5.63
0:12 | 1:08 | 1213 | 1201 | 73 | 105 | 74 | 26 | 0.25 | 5 | 1.3 | 5.28 | 1.14 | 6.0192 | 10 | 39.49 | 5.66
0:12 | 1:08 | 1215 | 1201 | 73 | 105 | 74 | 26 | 0.25 | 5 | 1.3 | 5.28 | 1.14 | 6.0192 | 10 | 39.5 | 5.67
0:12 | 1:08 | 1218 | 1203 | 74 | 105 | 74 | 27 | 0.25 | 5 | 1.38 | 5.33 | 1.15 | 6.1295 | 10 | 39.53 | 5.7
0:12 | 1:08 | 1218 | 1207 | 74 | 105 | 74 | 27 | 0.25 | 5 | 1.38 | 5.32 | 1.14 | 6.0648 | 10 | 39.55 | 5.72
0:12 | 1:08 | 1220 | 1207 | 74 | 105 | 74 | 27 | 0.25 | 5 | 1.38 | 5.32 | 1.14 | 6.0648 | 10 | 39.56 | 5.73
0:12 | 1:08 | 1222 | 1210 | 74 | 105 | 75 | 27 | 0.25 | 5 | 1.19 | 5.37 | 1.16 | 6.2292 | 10 | 39.59 | 5.76
0:12 | 1:08 | 1222 | 1211 | 74 | 106 | 75 | 27 | 0.25 | 5 | 1.19 | 5.36 | 1.15 | 6.164 | 10 | 39.61 | 5.78
0:12 | 1:08 | 1225 | 1211 | 74 | 106 | 75 | 27 | 0.25 | 5 | 1.19 | 5.38 | 1.18 | 6.3484 | 10 | 39.62 | 5.79
0:12 | 1:08 | 1227 | 1214 | 74 | 106 | 75 | 27 | 0.25 | 5 | 1.19 | 5.34 | 1.17 | 6.2478 | 10 | 39.64 | 5.81
0:12 | 1:08 | 1227 | 1214 | 74 | 106 | 75 | 27 | 0.25 | 5 | 1.03 | 5.34 | 1.15 | 6.141 | 10 | 39.65 | 5.82
0:12 | 1:08 | 1229 | 1216 | 74 | 106 | 75 | 27 | 0.25 | 5 | 1.03 | 5.34 | 1.18 | 6.3012 | 10 | 39.67 | 5.84
0:12 | 1:08 | 1232 | 1219 | 75 | 107 | 76 | 27 | 0.25 | 5 | 1.03 | 5.38 | 1.18 | 6.3484 | 10 | 39.69 | 5.86
0:12 | 1:08 | 1232 | 1219 | 75 | 107 | 76 | 27 | 0.25 | 5 | 1.03 | 5.33 | 1.17 | 6.2361 | 10 | 39.7 | 5.87
0:12 | 1:08 | 1235 | 1222 | 75 | 107 | 76 | 27 | 0.24 | 5 | 1.07 | 5.39 | 1.18 | 6.3602 | 10 | 39.73 | 5.9
0:12 | 1:08 | 1237 | 1224 | 75 | 107 | 76 | 27 | 0.24 | 5 | 1.07 | 5.37 | 1.18 | 6.3366 | 10 | 39.74 | 5.91
0:12 | 1:08 | 1237 | 1225 | 75 | 107 | 76 | 27 | 0.24 | 5 | 1.07 | 5.35 | 1.17 | 6.2595 | 10 | 39.75 | 5.92
0:12 | 1:08 | 1240 | 1227 | 75 | 108 | 76 | 27 | 0.24 | 5 | 1.01 | 5.41 | 1.18 | 6.3838 | 10 | 39.78 | 5.95
0:12 | 1:08 | 1242 | 1228 | 76 | 108 | 76 | 27 | 0.24 | 5 | 1.01 | 5.34 | 1.17 | 6.2478 | 10 | 39.8 | 5.97
0:12 | 1:08 | 1242 | 1230 | 76 | 108 | 76 | 28 | 0.24 | 5 | 1.01 | 5.36 | 1.17 | 6.2712 | 10 | 39.82 | 5.99
0:12 | 1:08 | 1245 | 1232 | 76 | 108 | 76 | 28 | 0.24 | 5 | 1.18 | 5.4 | 1.19 | 6.426 | 10 | 39.84 | 6.01
0:12 | 1:08 | 1247 | 1233 | 76 | 108 | 77 | 28 | 0.24 | 5 | 1.18 | 5.37 | 1.18 | 6.3366 | 10 | 39.87 | 6.04
0:12 | 1:08 | 1247 | 1235 | 76 | 108 | 77 | 28 | 0.24 | 5 | 1.18 | 5.37 | 1.17 | 6.2829 | 10 | 39.88 | 6.05
0:12 | 1:08 | 1250 | 1236 | 76 | 108 | 77 | 28 | 0.24 | 5 | 1.28 | 5.41 | 1.19 | 6.4379 | 10 | 39.91 | 6.08
0:12 | 1:08 | 1252 | 1236 | 76 | 109 | 77 | 28 | 0.24 | 5 | 1.28 | 5.38 | 1.18 | 6.3484 | 10 | 39.92 | 6.09
0:12 | 1:08 | 1252 | 1240 | 76 | 109 | 77 | 28 | 0.24 | 5 | 1.28 | 5.35 | 1.17 | 6.2595 | 10 | 39.94 | 6.11
0:12 | 1:08 | 1255 | 1241 | 77 | 109 | 77 | 28 | 0.24 | 5 | 1.28 | 5.31 | 1.18 | 6.2658 | 10 | 39.96 | 6.13
0:12 | 1:08 | 1258 | 1241 | 77 | 109 | 77 | 28 | 0.24 | 5 | 1.18 | 5.37 | 1.18 | 6.3366 | 10 | 39.98 | 6.15
0:12 | 1:08 | 1260 | 1245 | 77 | 109 | 77 | 28 | 0.24 | 5 | 1.18 | 5.26 | 1.16 | 6.1016 | 10 | 40 | 6.17
0:12 | 1:08 | 1260 | 1246 | 77 | 109 | 78 | 28 | 0.24 | 5 | 1.18 | 5.28 | 1.16 | 6.1248 | 10 | 40.02 | 6.19
0:12 | 1:08 | 1262 | 1246 | 77 | 109 | 78 | 28 | 0.23 | 5 | 1.04 | 5.36 | 1.18 | 6.3248 | 10 | 40.03 | 6.2
0:12 | 1:08 | 1265 | 1249 | 77 | 110 | 78 | 28 | 0.23 | 5 | 1.04 | 5.33 | 1.16 | 6.1828 | 10 | 40.05 | 6.22
0:12 | 1:08 | 1267 | 1251 | 77 | 110 | 78 | 28 | 0.23 | 5 | 1.04 | 5.33 | 1.16 | 6.1828 | 10 | 40.07 | 6.24
0:12 | 1:08 | 1267 | 1251 | 77 | 110 | 78 | 28 | 0.23 | 5 | 1.04 | 5.32 | 1.18 | 6.2776 | 10 | 40.08 | 6.25
0:12 | 1:08 | 1269 | 1254 | 77 | 110 | 78 | 28 | 0.23 | 5 | 0.97 | 5.35 | 1.18 | 6.313 | 10 | 40.09 | 6.26
0:12 | 1:08 | 1269 | 1254 | 78 | 110 | 78 | 28 | 0.23 | 5 | 0.97 | 5.35 | 1.18 | 6.313 | 10 | 40.1 | 6.27
0:12 | 1:08 | 1271 | 1256 | 78 | 110 | 78 | 28 | 0.23 | 5 | 0.97 | 5.33 | 1.16 | 6.1828 | 10 | 40.12 | 6.29
0:12 | 1:08 | 1274 | 1258 | 78 | 110 | 79 | 28 | 0.23 | 5 | 0.87 | 5.39 | 1.19 | 6.4141 | 10 | 40.14 | 6.31
0:12 | 1:08 | 1274 | 1258 | 78 | 111 | 79 | 28 | 0.23 | 5 | 0.87 | 5.39 | 1.19 | 6.4141 | 10 | 40.15 | 6.32
0:12 | 1:08 | 1276 | 1260 | 78 | 111 | 79 | 28 | 0.23 | 5 | 0.87 | 5.38 | 1.19 | 6.4022 | 10 | 40.17 | 6.34
0:12 | 1:08 | 1278 | 1262 | 78 | 111 | 79 | 28 | 0.23 | 5 | 1.01 | 5.38 | 1.18 | 6.3484 | 10 | 40.19 | 6.36
0:12 | 1:08 | 1278 | 1263 | 78 | 111 | 79 | 28 | 0.23 | 5 | 1.01 | 5.34 | 1.18 | 6.3012 | 10 | 40.2 | 6.37
0:12 | 1:08 | 1281 | 1265 | 78 | 111 | 79 | 28 | 0.23 | 5 | 1.01 | 5.37 | 1.2 | 6.444 | 10 | 40.22 | 6.39
0:12 | 1:08 | 1283 | 1267 | 79 | 111 | 79 | 28 | 0.23 | 5 | 0.96 | 5.39 | 1.19 | 6.4141 | 10 | 40.24 | 6.41
0:12 | 1:08 | 1285 | 1268 | 79 | 112 | 79 | 28 | 0.23 | 5 | 0.96 | 5.36 | 1.19 | 6.3784 | 10 | 40.25 | 6.42
0:12 | 1:08 | 1285 | 1270 | 79 | 112 | 79 | 29 | 0.23 | 4 | 0.96 | 5.36 | 1.21 | 6.4856 | 10 | 40.27 | 6.44
0:12 | 1:08 | 1288 | 1271 | 79 | 112 | 80 | 29 | 0.22 | 5 | 0.96 | 5.42 | 1.22 | 6.6124 | 10 | 40.28 | 6.45
0:12 | 1:08 | 1290 | 1272 | 79 | 112 | 80 | 29 | 0.22 | 5 | 0.85 | 5.39 | 1.21 | 6.5219 | 10 | 40.29 | 6.46
0:12 | 1:08 | 1290 | 1274 | 79 | 113 | 80 | 29 | 0.22 | 5 | 0.85 | 5.37 | 1.2 | 6.444 | 10 | 40.31 | 6.48
0:12 | 1:08 | 1293 | 1276 | 79 | 113 | 80 | 29 | 0.22 | 5 | 0.85 | 5.44 | 1.22 | 6.6368 | 10 | 40.31 | 6.48
0:12 | 1:08 | 1295 | 1278 | 79 | 113 | 80 | 29 | 0.22 | 5 | 0.69 | 5.39 | 1.2 | 6.468 | 10 | 40.33 | 6.5
0:12 | 1:08 | 1297 | 1279 | 80 | 113 | 80 | 29 | 0.22 | 5 | 0.69 | 5.38 | 1.19 | 6.4022 | 10 | 40.34 | 6.51
0:12 | 1:08 | 1297 | 1281 | 80 | 113 | 80 | 29 | 0.22 | 5 | 0.69 | 5.39 | 1.22 | 6.5758 | 10 | 40.35 | 6.52
0:12 | 1:09 | 1300 | 1282 | 80 | 113 | 81 | 29 | 0.22 | 5 | 0.69 | 5.4 | 1.21 | 6.534 | 10 | 40.36 | 6.53
0:12 | 1:09 | 1302 | 1284 | 80 | 114 | 81 | 29 | 0.22 | 5 | 0.66 | 5.36 | 1.2 | 6.432 | 10 | 40.37 | 6.54
0:13 | 1:09 | 1302 | 1284 | 80 | 114 | 81 | 29 | 0.22 | 4 | 0.66 | 5.42 | 1.2 | 6.504 | 10 | 40.38 | 6.55
0:13 | 1:09 | 1305 | 1287 | 80 | 114 | 81 | 29 | 0.22 | 4 | 0.66 | 5.44 | 1.23 | 6.6912 | 10 | 40.4 | 6.57
0:13 | 1:09 | 1307 | 1289 | 80 | 114 | 81 | 29 | 0.22 | 5 | 0.74 | 5.41 | 1.22 | 6.6002 | 10 | 40.41 | 6.58
0:13 | 1:09 | 1307 | 1290 | 80 | 114 | 81 | 29 | 0.22 | 5 | 0.74 | 5.38 | 1.21 | 6.5098 | 10 | 40.42 | 6.59
0:13 | 1:09 | 1310 | 1292 | 80 | 114 | 81 | 29 | 0.22 | 5 | 0.74 | 5.43 | 1.23 | 6.6789 | 10 | 40.44 | 6.61
0:13 | 1:09 | 1312 | 1294 | 81 | 115 | 81 | 29 | 0.22 | 5 | 0.76 | 5.41 | 1.22 | 6.6002 | 10 | 40.45 | 6.62
0:13 | 1:09 | 1312 | 1294 | 81 | 115 | 81 | 29 | 0.22 | 5 | 0.76 | 5.4 | 1.21 | 6.534 | 10 | 40.46 | 6.63
0:13 | 1:09 | 1314 | 1297 | 81 | 115 | 82 | 29 | 0.22 | 4 | 0.76 | 5.43 | 1.23 | 6.6789 | 10 | 40.48 | 6.65
0:13 | 1:09 | 1317 | 1297 | 81 | 115 | 82 | 29 | 0.22 | 4 | 0.76 | 5.43 | 1.23 | 6.6789 | 10 | 40.48 | 6.65
0:13 | 1:09 | 1317 | 1300 | 81 | 115 | 82 | 29 | 0.22 | 4 | 0.68 | 5.4 | 1.21 | 6.534 | 10 | 40.5 | 6.67
0:13 | 1:09 | 1319 | 1301 | 81 | 116 | 82 | 29 | 0.21 | 5 | 0.68 | 5.42 | 1.23 | 6.6666 | 10 | 40.51 | 6.68
0:13 | 1:09 | 1322 | 1303 | 81 | 116 | 82 | 29 | 0.21 | 5 | 0.68 | 5.41 | 1.23 | 6.6543 | 10 | 40.51 | 6.68
0:13 | 1:09 | 1324 | 1304 | 81 | 116 | 82 | 29 | 0.21 | 4 | 0.56 | 5.41 | 1.22 | 6.6002 | 10 | 40.52 | 6.69
0:13 | 1:09 | 1324 | 1306 | 82 | 116 | 82 | 29 | 0.21 | 4 | 0.56 | 5.41 | 1.25 | 6.7625 | 10 | 40.53 | 6.7
0:13 | 1:09 | 1326 | 1308 | 82 | 116 | 82 | 29 | 0.21 | 5 | 0.56 | 5.43 | 1.23 | 6.6789 | 10 | 40.54 | 6.71
0:13 | 1:09 | 1329 | 1310 | 82 | 116 | 83 | 30 | 0.21 | 5 | 0.52 | 5.45 | 1.22 | 6.649 | 10 | 40.55 | 6.72
0:13 | 1:09 | 1329 | 1311 | 82 | 117 | 83 | 30 | 0.21 | 5 | 0.52 | 5.44 | 1.22 | 6.6368 | 10 | 40.56 | 6.73
0:13 | 1:09 | 1331 | 1311 | 82 | 117 | 83 | 30 | 0.21 | 4 | 0.52 | 5.45 | 1.25 | 6.8125 | 10 | 40.57 | 6.74
0:13 | 1:09 | 1334 | 1314 | 82 | 117 | 83 | 30 | 0.21 | 5 | 0.52 | 5.42 | 1.23 | 6.6666 | 10 | 40.58 | 6.75
0:13 | 1:09 | 1336 | 1316 | 82 | 117 | 83 | 30 | 0.21 | 5 | 0.67 | 5.43 | 1.23 | 6.6789 | 10 | 40.59 | 6.76
0:13 | 1:09 | 1336 | 1316 | 82 | 117 | 83 | 30 | 0.21 | 4 | 0.67 | 5.42 | 1.22 | 6.6124 | 10 | 40.6 | 6.77
0:13 | 1:09 | 1338 | 1320 | 82 | 117 | 83 | 30 | 0.21 | 4 | 0.67 | 5.47 | 1.24 | 6.7828 | 10 | 40.62 | 6.79
0:13 | 1:09 | 1338 | 1320 | 83 | 118 | 83 | 30 | 0.21 | 4 | 0.63 | 5.47 | 1.24 | 6.7828 | 10 | 40.62 | 6.79
0:13 | 1:09 | 1341 | 1321 | 83 | 118 | 84 | 30 | 0.21 | 4 | 0.63 | 5.41 | 1.23 | 6.6543 | 10 | 40.63 | 6.8
0:13 | 1:09 | 1343 | 1324 | 83 | 118 | 84 | 30 | 0.21 | 5 | 0.63 | 5.48 | 1.26 | 6.9048 | 10 | 40.64 | 6.81
0:13 | 1:09 | 1343 | 1324 | 83 | 118 | 84 | 30 | 0.21 | 5 | 0.63 | 5.48 | 1.26 | 6.9048 | 10 | 40.65 | 6.82
0:13 | 1:09 | 1346 | 1326 | 83 | 118 | 84 | 30 | 0.21 | 4 | 0.56 | 5.46 | 1.23 | 6.7158 | 10 | 40.66 | 6.83
0:13 | 1:09 | 1348 | 1329 | 83 | 118 | 84 | 30 | 0.21 | 5 | 0.56 | 5.46 | 1.26 | 6.8796 | 10 | 40.66 | 6.83
0:13 | 1:09 | 1348 | 1329 | 83 | 118 | 84 | 30 | 0.21 | 5 | 0.56 | 5.46 | 1.26 | 6.8796 | 10 | 40.67 | 6.84
0:13 | 1:09 | 1350 | 1331 | 83 | 118 | 84 | 30 | 0.21 | 4 | 0.38 | 5.45 | 1.24 | 6.758 | 10 | 40.68 | 6.85
0:13 | 1:09 | 1353 | 1334 | 83 | 119 | 84 | 30 | 0.21 | 4 | 0.38 | 5.46 | 1.26 | 6.8796 | 10 | 40.68 | 6.85
0:13 | 1:09 | 1353 | 1334 | 84 | 119 | 85 | 30 | 0.21 | 4 | 0.38 | 5.46 | 1.26 | 6.8796 | 10 | 40.69 | 6.86
0:13 | 1:09 | 1355 | 1335 | 84 | 119 | 85 | 30 | 0.21 | 5 | 0.36 | 5.47 | 1.24 | 6.7828 | 10 | 40.7 | 6.87
0:13 | 1:09 | 1358 | 1337 | 84 | 119 | 85 | 30 | 0.21 | 5 | 0.36 | 5.47 | 1.24 | 6.7828 | 10 | 40.7 | 6.87
0:13 | 1:09 | 1360 | 1339 | 84 | 120 | 85 | 30 | 0.2 | 4 | 0.36 | 5.45 | 1.26 | 6.867 | 10 | 40.71 | 6.88
0:13 | 1:09 | 1360 | 1340 | 84 | 120 | 85 | 30 | 0.2 | 5 | 0.41 | 5.47 | 1.27 | 6.9469 | 10 | 40.72 | 6.89
0:13 | 1:09 | 1363 | 1342 | 84 | 120 | 85 | 30 | 0.2 | 5 | 0.41 | 5.52 | 1.27 | 7.0104 | 10 | 40.72 | 6.89
0:13 | 1:09 | 1365 | 1344 | 84 | 120 | 85 | 30 | 0.2 | 5 | 0.41 | 5.45 | 1.25 | 6.8125 | 10 | 40.73 | 6.9
0:13 | 1:09 | 1367 | 1345 | 84 | 120 | 86 | 31 | 0.2 | 5 | 0.41 | 5.45 | 1.26 | 6.867 | 10 | 40.74 | 6.91
0:13 | 1:09 | 1367 | 1347 | 84 | 120 | 86 | 31 | 0.2 | 5 | 0.44 | 5.49 | 1.27 | 6.9723 | 10 | 40.74 | 6.91
0:13 | 1:09 | 1370 | 1349 | 85 | 121 | 86 | 31 | 0.2 | 4 | 0.44 | 5.47 | 1.25 | 6.8375 | 10 | 40.75 | 6.92
0:13 | 1:09 | 1373 | 1351 | 85 | 121 | 86 | 31 | 0.2 | 4 | 0.44 | 5.49 | 1.26 | 6.9174 | 10 | 40.75 | 6.92
0:13 | 1:09 | 1373 | 1352 | 85 | 121 | 86 | 31 | 0.2 | 5 | 0.44 | 5.54 | 1.28 | 7.0912 | 10 | 40.75 | 6.92
0:13 | 1:09 | 1375 | 1354 | 85 | 121 | 86 | 31 | 0.2 | 4 | 0.22 | 5.48 | 1.26 | 6.9048 | 10 | 40.76 | 6.93
0:13 | 1:09 | 1377 | 1355 | 85 | 122 | 86 | 31 | 0.2 | 4 | 0.22 | 5.46 | 1.25 | 6.825 | 10 | 40.76 | 6.93
0:13 | 1:09 | 1377 | 1355 | 85 | 122 | 86 | 31 | 0.2 | 4 | 0.22 | 5.49 | 1.26 | 6.9174 | 10 | 40.77 | 6.94
0:13 | 1:09 | 1380 | 1359 | 85 | 122 | 87 | 31 | 0.2 | 4 | 0.25 | 5.55 | 1.28 | 7.104 | 10 | 40.77 | 6.94
0:13 | 1:09 | 1380 | 1359 | 86 | 122 | 87 | 31 | 0.2 | 4 | 0.25 | 5.55 | 1.28 | 7.104 | 10 | 40.77 | 6.94
0:13 | 1:09 | 1382 | 1360 | 86 | 122 | 87 | 31 | 0.2 | 5 | 0.25 | 5.48 | 1.25 | 6.85 | 10 | 40.78 | 6.95
0:13 | 1:09 | 1384 | 1362 | 86 | 122 | 87 | 31 | 0.2 | 5 | 0.25 | 5.48 | 1.25 | 6.85 | 10 | 40.78 | 6.95
0:13 | 1:09 | 1387 | 1363 | 86 | 123 | 87 | 31 | 0.2 | 4 | 0.16 | 5.5 | 1.27 | 6.985 | 10 | 40.78 | 6.95
0:13 | 1:09 | 1387 | 1365 | 86 | 123 | 87 | 31 | 0.2 | 4 | 0.16 | 5.48 | 1.27 | 6.9596 | 10 | 40.79 | 6.96
0:13 | 1:09 | 1389 | 1367 | 86 | 123 | 87 | 31 | 0.2 | 4 | 0.16 | 5.48 | 1.27 | 6.9596 | 10 | 40.79 | 6.96
0:13 | 1:09 | 1391 | 1368 | 86 | 123 | 88 | 31 | 0.2 | 4 | 0.16 | 5.5 | 1.28 | 7.04 | 10 | 40.79 | 6.96
0:13 | 1:09 | 1391 | 1369 | 86 | 124 | 88 | 31 | 0.2 | 4 | 0.16 | 5.5 | 1.27 | 6.985 | 10 | 40.8 | 6.97
0:13 | 1:09 | 1394 | 1371 | 86 | 124 | 88 | 31 | 0.2 | 5 | 0.16 | 5.5 | 1.27 | 6.985 | 10 | 40.8 | 6.97
0:13 | 1:09 | 1396 | 1373 | 87 | 124 | 88 | 31 | 0.2 | 5 | 0.19 | 5.47 | 1.26 | 6.8922 | 10 | 40.8 | 6.97
0:13 | 1:09 | 1396 | 1374 | 87 | 124 | 88 | 31 | 0.2 | 4 | 0.19 | 5.56 | 1.29 | 7.1724 | 10 | 40.81 | 6.98
0:13 | 1:10 | 1398 | 1376 | 87 | 124 | 88 | 31 | 0.2 | 5 | 0.19 | 5.52 | 1.27 | 7.0104 | 10 | 40.81 | 6.98
0:14 | 1:10 | 1401 | 1377 | 87 | 125 | 88 | 31 | 0.2 | 5 | 0.32 | 5.56 | 1.3 | 7.228 | 10 | 40.82 | 6.99
0:14 | 1:10 | 1401 | 1379 | 87 | 125 | 88 | 32 | 0.2 | 5 | 0.32 | 5.56 | 1.3 | 7.228 | 10 | 40.82 | 6.99
0:14 | 1:10 | 1403 | 1380 | 87 | 125 | 88 | 32 | 0.2 | 4 | 0.32 | 5.52 | 1.29 | 7.1208 | 10 | 40.83 | 7
0:14 | 1:10 | 1406 | 1383 | 88 | 125 | 89 | 32 | 0.2 | 5 | 0.32 | 5.55 | 1.31 | 7.2705 | 10 | 40.83 | 7
0:14 | 1:10 | 1406 | 1383 | 88 | 125 | 89 | 32 | 0.2 | 5 | 0.1 | 5.55 | 1.31 | 7.2705 | 10 | 40.83 | 7
0:14 | 1:10 | 1409 | 1385 | 88 | 126 | 89 | 32 | 0.2 | 5 | 0.1 | 5.53 | 1.28 | 7.0784 | 10 | 40.83 | 7
0:14 | 1:10 | 1411 | 1388 | 88 | 126 | 89 | 32 | 0.2 | 4 | 0.1 | 5.56 | 1.31 | 7.2836 | 10 | 40.83 | 7
0:14 | 1:10 | 1411 | 1388 | 88 | 127 | 89 | 32 | 0.2 | 4 | 0.04 | 5.56 | 1.31 | 7.2836 | 10 | 40.83 | 7
0:14 | 1:10 | 1414 | 1390 | 88 | 127 | 89 | 32 | 0.2 | 4 | 0.04 | 5.57 | 1.27 | 7.0739 | 10 | 40.83 | 7
0:14 | 1:10 | 1416 | 1393 | 88 | 127 | 89 | 32 | 0.19 | 4 | 0.04 | 5.56 | 1.3 | 7.228 | 10 | 40.83 | 7
0:14 | 1:10 | 1416 | 1393 | 89 | 127 | 90 | 32 | 0.19 | 4 | 0.04 | 5.56 | 1.3 | 7.228 | 10 | 40.83 | 7
0:14 | 1:10 | 1419 | 1394 | 89 | 127 | 90 | 32 | 0.19 | 4 | 0.01 | 5.53 | 1.27 | 7.0231 | 10 | 40.83 | 7
0:14 | 1:10 | 1421 | 1396 | 89 | 127 | 90 | 32 | 0.19 | 4 | 0.01 | 5.48 | 1.27 | 6.9596 | 10 | 40.83 | 7
0:14 | 1:10 | 1424 | 1397 | 89 | 128 | 90 | 32 | 0.19 | 4 | 0.01 | 5.49 | 1.27 | 6.9723 | 10 | 40.84 | 7.01
0:14 | 1:10 | 1424 | 1399 | 89 | 128 | 90 | 32 | 0.19 | 4 | 0.04 | 5.49 | 1.26 | 6.9174 | 10 | 40.84 | 7.01
0:14 | 1:10 | 1426 | 1400 | 89 | 128 | 90 | 32 | 0.19 | 4 | 0.04 | 5.49 | 1.26 | 6.9174 | 10 | 40.84 | 7.01
0:14 | 1:10 | 1428 | 1401 | 89 | 128 | 90 | 32 | 0.19 | 4 | 0.04 | 5.51 | 1.27 | 6.9977 | 10 | 40.84 | 7.01
0:14 | 1:10 | 1430 | 1403 | 90 | 128 | 91 | 32 | 0.19 | 5 | 0.01 | 5.51 | 1.29 | 7.1079 | 10 | 40.84 | 7.01
0:14 | 1:10 | 1430 | 1404 | 90 | 128 | 91 | 32 | 0.19 | 4 | 0.01 | 5.55 | 1.29 | 7.1595 | 10 | 40.84 | 7.01
0:14 | 1:10 | 1433 | 1406 | 90 | 129 | 91 | 32 | 0.19 | 4 | 0.01 | 5.53 | 1.28 | 7.0784 | 10 | 40.84 | 7.01
0:14 | 1:10 | 1435 | 1407 | 90 | 129 | 91 | 33 | 0.19 | 4 | -0.01 | 5.54 | 1.31 | 7.2574 | 10 | 40.84 | 7.01
0:14 | 1:10 | 1435 | 1409 | 90 | 129 | 91 | 33 | 0.19 | 4 | -0.01 | 5.56 | 1.31 | 7.2836 | 10 | 40.84 | 7.01
0:14 | 1:10 | 1437 | 1410 | 90 | 129 | 91 | 33 | 0.19 | 4 | -0.01 | 5.53 | 1.29 | 7.1337 | 10 | 40.84 | 7.01
0:14 | 1:10 | 1440 | 1412 | 90 | 130 | 91 | 33 | 0.19 | 4 | -0.01 | 5.52 | 1.28 | 7.0656 | 10 | 40.84 | 7.01
0:14 | 1:10 | 1440 | 1413 | 90 | 130 | 91 | 33 | 0.19 | 4 | 0 | 5.57 | 1.32 | 7.3524 | 10 | 40.84 | 7.01
0:14 | 1:10 | 1442 | 1415 | 91 | 130 | 92 | 33 | 0.19 | 4 | 0 | 5.6 | 1.31 | 7.336 | 10 | 40.84 | 7.01
0:14 | 1:10 | 1442 | 1417 | 91 | 131 | 92 | 33 | 0.19 | 4 | 0 | 5.56 | 1.29 | 7.1724 | 10 | 40.84 | 7.01
0:14 | 1:10 | 1444 | 1419 | 91 | 131 | 92 | 33 | 0.19 | 4 | 0 | 5.53 | 1.29 | 7.1337 | 10 | 40.84 | 7.01
0:14 | 1:10 | 1447 | 1420 | 91 | 131 | 92 | 33 | 0.19 | 4 | 0 | 5.59 | 1.32 | 7.3788 | 10 | 40.84 | 7.01
0:14 | 1:10 | 1449 | 1420 | 91 | 131 | 92 | 33 | 0.19 | 4 | 0 | 5.55 | 1.31 | 7.2705 | 10 | 40.84 | 7.01
0:14 | 1:10 | 1449 | 1423 | 92 | 132 | 92 | 33 | 0.18 | 5 | 0 | 5.56 | 1.3 | 7.228 | 10 | 40.84 | 7.01
0:14 | 1:10 | 1452 | 1425 | 92 | 132 | 92 | 33 | 0.18 | 4 | 0 | 5.57 | 1.32 | 7.3524 | 10 | 40.84 | 7.01
0:14 | 1:10 | 1454 | 1425 | 92 | 132 | 93 | 33 | 0.18 | 4 | 0 | 5.57 | 1.32 | 7.3524 | 10 | 40.84 | 7.01
0:14 | 1:10 | 1456 | 1426 | 92 | 133 | 93 | 33 | 0.18 | 4 | 0 | 5.58 | 1.31 | 7.3098 | 10 | 40.84 | 7.01
0:14 | 1:10 | 1456 | 1430 | 92 | 133 | 93 | 33 | 0.18 | 4 | -0.03 | 5.56 | 1.3 | 7.228 | 10 | 40.84 | 7.01
0:14 | 1:10 | 1459 | 1430 | 92 | 133 | 93 | 33 | 0.18 | 4 | -0.03 | 5.56 | 1.3 | 7.228 | 10 | 40.84 | 7.01
0:14 | 1:10 | 1461 | 1431 | 93 | 133 | 93 | 33 | 0.18 | 4 | -0.03 | 5.57 | 1.31 | 7.2967 | 10 | 40.84 | 7.01
0:14 | 1:10 | 1461 | 1433 | 93 | 133 | 93 | 33 | 0.18 | 4 | -0.03 | 5.57 | 1.31 | 7.2967 | 10 | 40.84 | 7.01
0:14 | 1:10 | 1464 | 1435 | 93 | 134 | 93 | 33 | 0.18 | 5 | 0 | 5.56 | 1.33 | 7.3948 | 10 | 40.84 | 7.01
0:14 | 1:10 | 1466 | 1436 | 93 | 134 | 94 | 34 | 0.18 | 5 | 0 | 5.59 | 1.33 | 7.4347 | 10 | 40.84 | 7.01
0:14 | 1:10 | 1466 | 1437 | 93 | 134 | 94 | 34 | 0.18 | 4 | 0 | 5.59 | 1.33 | 7.4347 | 10 | 40.84 | 7.01
0:14 | 1:10 | 1469 | 1439 | 93 | 135 | 94 | 34 | 0.18 | 4 | -0.01 | 5.57 | 1.33 | 7.4081 | 10 | 40.84 | 7.01
0:14 | 1:10 | 1471 | 1442 | 94 | 135 | 94 | 34 | 0.18 | 4 | -0.01 | 5.6 | 1.32 | 7.392 | 10 | 40.84 | 7.01
0:14 | 1:10 | 1471 | 1442 | 94 | 135 | 94 | 34 | 0.18 | 4 | -0.01 | 5.6 | 1.32 | 7.392 | 10 | 40.84 | 7.01
0:14 | 1:10 | 1474 | 1445 | 94 | 135 | 94 | 34 | 0.18 | 4 | 0 | 5.62 | 1.33 | 7.4746 | 10 | 40.84 | 7.01
0:14 | 1:10 | 1476 | 1447 | 94 | 136 | 94 | 34 | 0.18 | 4 | 0 | 5.6 | 1.32 | 7.392 | 10 | 40.84 | 7.01
0:14 | 1:10 | 1476 | 1447 | 94 | 136 | 94 | 34 | 0.18 | 4 | 0 | 5.58 | 1.31 | 7.3098 | 10 | 40.84 | 7.01
0:14 | 1:10 | 1478 | 1449 | 94 | 136 | 95 | 34 | 0.18 | 4 | 0 | 5.64 | 1.34 | 7.5576 | 10 | 40.84 | 7.01
0:14 | 1:10 | 1481 | 1451 | 95 | 137 | 95 | 34 | 0.18 | 4 | 0 | 5.59 | 1.34 | 7.4906 | 10 | 40.84 | 7.01
0:14 | 1:10 | 1481 | 1453 | 95 | 137 | 95 | 34 | 0.18 | 4 | 0 | 5.57 | 1.32 | 7.3524 | 10 | 40.84 | 7.01
0:14 | 1:10 | 1483 | 1454 | 95 | 137 | 95 | 34 | 0.18 | 4 | 0 | 5.61 | 1.35 | 7.5735 | 10 | 40.84 | 7.01
0:14 | 1:10 | 1485 | 1454 | 95 | 137 | 95 | 34 | 0.18 | 4 | 0 | 5.6 | 1.33 | 7.448 | 10 | 40.84 | 7.01
0:14 | 1:10 | 1485 | 1457 | 96 | 138 | 96 | 34 | 0.17 | 4 | 0 | 5.57 | 1.32 | 7.3524 | 10 | 40.84 | 7.01
0:14 | 1:10 | 1488 | 1459 | 96 | 138 | 96 | 34 | 0.17 | 4 | 0 | 5.63 | 1.36 | 7.6568 | 10 | 40.84 | 7.01
0:14 | 1:10 | 1490 | 1459 | 96 | 138 | 96 | 34 | 0.17 | 4 | 0 | 5.64 | 1.35 | 7.614 | 10 | 40.84 | 7.01
0:14 | 1:10 | 1493 | 1462 | 96 | 139 | 96 | 34 | 0.17 | 4 | 0 | 5.62 | 1.34 | 7.5308 | 10 | 40.84 | 7.01
0:14 | 1:10 | 1493 | 1464 | 97 | 139 | 96 | 35 | 0.17 | 5 | 0 | 5.6 | 1.33 | 7.448 | 10 | 40.84 | 7.01
0:14 | 1:10 | 1495 | 1465 | 97 | 139 | 96 | 35 | 0.17 | 4 | 0 | 5.64 | 1.36 | 7.6704 | 10 | 40.84 | 7.01
0:14 | 1:10 | 1498 | 1467 | 97 | 139 | 96 | 35 | 0.17 | 4 | 0 | 5.59 | 1.34 | 7.4906 | 10 | 40.83 | 7
0:14 | 1:11 | 1500 | 1469 | 97 | 140 | 97 | 35 | 0.17 | 4 | 0 | 5.6 | 1.34 | 7.504 | 10 | 40.84 | 7.01
0:15 | 1:11 | 1500 | 1470 | 98 | 140 | 97 | 35 | 0.17 | 4 | 0 | 5.64 | 1.34 | 7.5576 | 10 | 40.83 | 7
0:15 | 1:11 | 1502 | 1471 | 98 | 140 | 97 | 35 | 0.17 | 4 | 0 | 5.65 | 1.34 | 7.571 | 10 | 40.83 | 7
0:15 | 1:11 | 1505 | 1473 | 98 | 140 | 97 | 35 | 0.17 | 4 | 0 | 5.53 | 1.3 | 7.189 | 10 | 40.83 | 7
0:15 | 1:11 | 1505 | 1474 | 98 | 140 | 97 | 35 | 0.17 | 4 | 0 | 5.48 | 1.27 | 6.9596 | 10 | 40.84 | 7.01
0:15 | 1:11 | 1506 | 1476 | 98 | 140 | 97 | 35 | 0.17 | 4 | 0 | 5.41 | 1.23 | 6.6543 | 10 | 40.84 | 7.01
0:15 | 1:11 | 1507 | 1476 | 99 | 140 | 97 | 35 | 0.17 | 4 | 0 | 5.29 | 1.18 | 6.2422 | 10 | 40.83 | 7
0:15 | 1:11 | 1508 | 1477 | 99 | 139 | 98 | 35 | 0.17 | 4 | 0 | 5.21 | 1.16 | 6.0436 | 10 | 40.84 | 7.01
0:15 | 1:11 | 1508 | 1478 | 99 | 139 | 98 | 35 | 0.17 | 4 | 0.01 | 5.15 | 1.12 | 5.768 | 10 | 40.84 | 7.01
0:15 | 1:11 | 1507 | 1478 | 99 | 138 | 98 | 35 | 0.17 | 4 | 0.01 | 5.11 | 1.1 | 5.621 | 10 | 40.84 | 7.01
0:15 | 1:11 | 1507 | 1478 | 100 | 138 | 98 | 35 | 0.17 | 4 | 0.01 | 5.07 | 1.09 | 5.5263 | 10 | 40.84 | 7.01
0:15 | 1:11 | 1507 | 1478 | 100 | 138 | 98 | 35 | 0.17 | 4 | 0.01 | 5.08 | 1.07 | 5.4356 | 10 | 40.84 | 7.01
0:15 | 1:11 | 1506 | 1478 | 100 | 137 | 98 | 35 | 0.17 | 4 | 0.03 | 5.08 | 1.07 | 5.4356 | 10 | 40.84 | 7.01
0:15 | 1:11 | 1506 | 1478 | 100 | 137 | 98 | 36 | 0.17 | 4 | 0.03 | 5.06 | 1.07 | 5.4142 | 10 | 40.84 | 7.01
0:15 | 1:11 | 1504 | 1478 | 100 | 137 | 99 | 36 | 0.17 | 4 | 0.03 | 5.05 | 1.07 | 5.4035 | 10 | 40.84 | 7.01
0:15 | 1:11 | 1504 | 1478 | 101 | 137 | 99 | 36 | 0.17 | 4 | 0 | 5.11 | 1.09 | 5.5699 | 10 | 40.84 | 7.01
0:15 | 1:11 | 1503 | 1477 | 101 | 137 | 99 | 36 | 0.17 | 4 | 0 | 5.13 | 1.09 | 5.5917 | 10 | 40.84 | 7.01
0:15 | 1:11 | 1501 | 1476 | 101 | 137 | 99 | 36 | 0.17 | 4 | 0 | 5.12 | 1.1 | 5.632 | 10 | 40.84 | 7.01
0:15 | 1:11 | 1500 | 1476 | 101 | 137 | 99 | 36 | 0.17 | 4 | 0 | 5.19 | 1.13 | 5.8647 | 10 | 40.84 | 7.01
0:15 | 1:11 | 1500 | 1475 | 101 | 137 | 99 | 36 | 0.17 | 4 | 0 | 5.22 | 1.13 | 5.8986 | 10 | 40.84 | 7.01
0:15 | 1:11 | 1499 | 1474 | 101 | 137 | 99 | 36 | 0.17 | 4 | 0 | 5.29 | 1.16 | 6.1364 | 10 | 40.84 | 7.01
0:15 | 1:11 | 1498 | 1474 | 102 | 137 | 100 | 36 | 0.17 | 4 | 0 | 5.28 | 1.18 | 6.2304 | 10 | 40.84 | 7.01
0:15 | 1:11 | 1498 | 1474 | 102 | 137 | 100 | 36 | 0.17 | 4 | 0.03 | 5.28 | 1.18 | 6.2304 | 10 | 40.84 | 7.01
0:15 | 1:11 | 1495 | 1471 | 102 | 136 | 100 | 36 | 0.17 | 4 | 0.03 | 0.01 | 0.01 | 0.0001 | 10 | 40.84 | 7.01
0:15 | 1:11 | 1490 | 1466 | 102 | 132 | 100 | 36 | 0.16 | 4 | 0.03 | 0 | 0.02 | 0 | 10 | 40.84 | 7.01
0:15 | 1:11 | 1490 | 1466 | 103 | 129 | 100 | 36 | 0.16 | 4 | 0.03 | 0 | 0.02 | 0 | 10 | 40.85 | 7.02
0:15 | 1:11 | 1483 | 1463 | 103 | 129 | 100 | 36 | 0.16 | 4 | 0.32 | 0 | 0.01 | 0 | 10 | 40.87 | 7.04
0:15 | 1:11 | 1475 | 1459 | 103 | 127 | 100 | 36 | 0.16 | 4 | 0.32 | 0 | 0.02 | 0 | 10 | 40.88 | 7.05
0:15 | 1:11 | 1475 | 1455 | 103 | 126 | 100 | 36 | 0.16 | 4 | 0.32 | 0 | 0.02 | 0 | 10 | 40.89 | 7.06
0:15 | 1:11 | 1467 | 1451 | 103 | 126 | 101 | 36 | 0.16 | 4 | 0.79 | 0 | 0.02 | 0 | 10 | 40.91 | 7.08
0:15 | 1:11 | 1459 | 1447 | 103 | 124 | 101 | 36 | 0.16 | 4 | 0.79 | 0 | 0.02 | 0 | 10 | 40.91 | 7.08
0:15 | 1:11 | 1459 | 1441 | 103 | 123 | 101 | 36 | 0.16 | 4 | 0.79 | 0 | 0.01 | 0 | 10 | 40.93 | 7.1
0:15 | 1:11 | 1449 | 1436 | 104 | 122 | 101 | 36 | 0.16 | 4 | 0.64 | 0 | 0.01 | 0 | 10 | 40.94 | 7.11
0:15 | 1:11 | 1440 | 1430 | 104 | 122 | 101 | 36 | 0.16 | 4 | 0.64 | 0 | 0.01 | 0 | 10 | 40.95 | 7.12
0:15 | 1:11 | 1431 | 1426 | 104 | 120 | 101 | 37 | 0.16 | 4 | 0.64 | 0 | 0.01 | 0 | 10 | 40.96 | 7.13
0:15 | 1:11 | 1431 | 1419 | 104 | 119 | 101 | 37 | 0.16 | 4 | 0.6 | 0 | 0.01 | 0 | 10 | 40.97 | 7.14
0:15 | 1:11 | 1421 | 1412 | 104 | 119 | 101 | 37 | 0.16 | 4 | 0.6 | 0 | 0.01 | 0 | 10 | 40.98 | 7.15
0:15 | 1:11 | 1412 | 1406 | 104 | 118 | 102 | 37 | 0.16 | 4 | 0.6 | 0 | 0.01 | 0 | 10 | 40.99 | 7.16
0:15 | 1:11 | 1403 | 1400 | 104 | 117 | 102 | 37 | 0.16 | 4 | 0.6 | 0 | 0.01 | 0 | 10 | 41 | 7.17
0:15 | 1:11 | 1403 | 1395 | 104 | 117 | 102 | 37 | 0.16 | 4 | 0.49 | 0 | 0.01 | 0 | 10 | 41 | 7.17
0:15 | 1:11 | 1394 | 1389 | 104 | 116 | 102 | 37 | 0.15 | 4 | 0.49 | 0 | 0.01 | 0 | 10 | 41.01 | 7.18
0:15 | 1:11 | 1385 | 1382 | 104 | 115 | 102 | 37 | 0.15 | 4 | 0.49 | 0 | 0.01 | 0 | 10 | 41.01 | 7.18
0:15 | 1:11 | 1385 | 1382 | 104 | 115 | 102 | 37 | 0.15 | 4 | 0.49 | 0 | 0.01 | 0 | 10 | 41.02 | 7.19
0:15 | 1:11 | 1376 | 1375 | 104 | 115 | 102 | 37 | 0.15 | 4 | 0.34 | 0 | 0.02 | 0 | 10 | 41.02 | 7.19
0:15 | 1:11 | 1376 | 1369 | 104 | 114 | 102 | 37 | 0.15 | 4 | 0.34 | 0 | 0.02 | 0 | 10 | 41.03 | 7.2
0:15 | 1:11 | 1367 | 1362 | 104 | 114 | 102 | 37 | 0.15 | 4 | 0.34 | 0 | 0.02 | 0 | 10 | 41.03 | 7.2
0:15 | 1:11 | 1358 | 1355 | 104 | 113 | 102 | 37 | 0.15 | 4 | 0.36 | 0 | 0.01 | 0 | 10 | 41.05 | 7.22
0:15 | 1:11 | 1358 | 1350 | 104 | 112 | 102 | 37 | 0.15 | 4 | 0.36 | 0 | 0.02 | 0 | 10 | 41.05 | 7.22
0:15 | 1:11 | 1349 | 1344 | 104 | 112 | 102 | 37 | 0.15 | 4 | 0.36 | 0 | 0.01 | 0 | 10 | 41.07 | 7.24
0:15 | 1:11 | 1340 | 1338 | 104 | 111 | 103 | 37 | 0.15 | 4 | 0.62 | 0 | 0.02 | 0 | 10 | 41.08 | 7.25
0:15 | 1:11 | 1340 | 1331 | 104 | 110 | 103 | 37 | 0.15 | 4 | 0.62 | 0 | 0.01 | 0 | 10 | 41.08 | 7.25
0:15 | 1:11 | 1331 | 1325 | 104 | 110 | 103 | 37 | 0.15 | 4 | 0.62 | 0 | 0.01 | 0 | 10 | 41.09 | 7.26
0:15 | 1:11 | 1322 | 1319 | 104 | 109 | 103 | 37 | 0.15 | 4 | 0.36 | 0 | 0.01 | 0 | 10 | 41.09 | 7.26
0:15 | 1:11 | 1313 | 1314 | 104 | 109 | 103 | 37 | 0.15 | 4 | 0.36 | 0 | 0.01 | 0 | 10 | 41.09 | 7.26
0:15 | 1:11 | 1313 | 1308 | 104 | 108 | 103 | 37 | 0.14 | 4 | 0.36 | 0 | 0.02 | 0 | 10 | 41.1 | 7.27
0:15 | 1:11 | 1304 | 1302 | 104 | 108 | 103 | 38 | 0.14 | 4 | 0.36 | 0 | 0.01 | 0 | 10 | 41.1 | 7.27
0:15 | 1:11 | 1295 | 1296 | 104 | 107 | 103 | 38 | 0.14 | 4 | 0.22 | 0 | 0.01 | 0 | 10 | 41.11 | 7.28
0:15 | 1:11 | 1287 | 1289 | 104 | 107 | 103 | 38 | 0.14 | 4 | 0.22 | 0 | 0.01 | 0 | 10 | 41.11 | 7.28
0:15 | 1:11 | 1287 | 1289 | 104 | 107 | 103 | 38 | 0.14 | 4 | 0.22 | 0 | 0.01 | 0 | 10 | 41.12 | 7.29
0:15 | 1:11 | 1278 | 1278 | 104 | 106 | 103 | 38 | 0.14 | 4 | 0.29 | 0 | 0.01 | 0 | 10 | 41.12 | 7.29
0:15 | 1:12 | 1269 | 1272 | 104 | 105 | 103 | 38 | 0.14 | 4 | 0.29 | 0 | 0.01 | 0 | 10 | 41.13 | 7.3
0:16 | 1:12 | 1269 | 1272 | 104 | 105 | 103 | 38 | 0.14 | 4 | 0.29 | 0 | 0.02 | 0 | 10 | 41.13 | 7.3
0:16 | 1:12 | 1261 | 1261 | 104 | 105 | 103 | 38 | 0.14 | 4 | 0.29 | 0 | 0.01 | 0 | 10 | 41.15 | 7.32
0:16 | 1:12 | 1252 | 1254 | 104 | 104 | 103 | 38 | 0.14 | 4 | 0.47 | 0 | 0.01 | 0 | 10 | 41.16 | 7.33
0:16 | 1:12 | 1252 | 1254 | 104 | 104 | 103 | 38 | 0.14 | 4 | 0.47 | 0 | 0.02 | 0 | 10 | 41.16 | 7.33
0:16 | 1:12 | 1244 | 1243 | 104 | 103 | 104 | 38 | 0.14 | 4 | 0.47 | 0 | 0.02 | 0 | 10 | 41.17 | 7.34
0:16 | 1:12 | 1236 | 1237 | 103 | 103 | 104 | 38 | 0.13 | 4 | 0.4 | 0 | 0.02 | 0 | 10 | 41.17 | 7.34
0:16 | 1:12 | 1236 | 1237 | 103 | 103 | 104 | 38 | 0.13 | 4 | 0.4 | 0 | 0.02 | 0 | 10 | 41.18 | 7.35
0:16 | 1:12 | 1228 | 1226 | 103 | 102 | 104 | 38 | 0.13 | 4 | 0.4 | 0 | 0.01 | 0 | 10 | 41.18 | 7.35
0:16 | 1:12 | 1221 | 1221 | 103 | 102 | 104 | 38 | 0.13 | 4 | 0.25 | 0 | 0.01 | 0 | 10 | 41.19 | 7.36
0:16 | 1:12 | 1221 | 1221 | 103 | 101 | 104 | 38 | 0.13 | 4 | 0.25 | 0 | 0.02 | 0 | 10 | 41.19 | 7.36
0:16 | 1:12 | 1213 | 1210 | 103 | 101 | 104 | 38 | 0.13 | 4 | 0.25 | 0 | 0.02 | 0 | 10 | 41.2 | 7.37
0:16 | 1:12 | 1205 | 1210 | 103 | 101 | 104 | 38 | 0.13 | 4 | 0.25 | 0 | 0.02 | 0 | 10 | 41.2 | 7.37
0:16 | 1:12 | 1205 | 1206 | 103 | 100 | 104 | 38 | 0.13 | 4 | 0.24 | 0 | 0.01 | 0 | 10 | 41.2 | 7.37
0:16 | 1:12 | 1197 | 1199 | 102 | 100 | 104 | 38 | 0.13 | 4 | 0.24 | 0 | 0.01 | 0 | 10 | 41.21 | 7.38
0:16 | 1:12 | 1190 | 1194 | 102 | 100 | 104 | 38 | 0.13 | 4 | 0.24 | 0 | 0.01 | 0 | 10 | 41.21 | 7.38
0:16 | 1:12 | 1182 | 1188 | 102 | 99 | 104 | 38 | 0.13 | 4 | 0.26 | 0 | 0.01 | 0 | 10 | 41.22 | 7.39
0:16 | 1:12 | 1182 | 1183 | 102 | 99 | 104 | 38 | 0.13 | 4 | 0.26 | 0 | 0.01 | 0 | 10 | 41.22 | 7.39
0:16 | 1:12 | 1174 | 1178 | 102 | 99 | 104 | 38 | 0.13 | 4 | 0.26 | 0 | 0.01 | 0 | 10 | 41.22 | 7.39
0:16 | 1:12 | 1167 | 1172 | 102 | 98 | 104 | 38 | 0.13 | 4 | 0.22 | 0 | 0.01 | 0 | 10 | 41.23 | 7.4
0:16 | 1:12 | 1159 | 1162 | 102 | 98 | 104 | 38 | 0.13 | 4 | 0.22 | 0 | 0.01 | 0 | 10 | 41.23 | 7.4
0:16 | 1:12 | 1159 | 1162 | 102 | 98 | 104 | 38 | 0.12 | 4 | 0.22 | 0 | 0.01 | 0 | 10 | 41.24 | 7.41
0:16 | 1:12 | 1152 | 1157 | 102 | 97 | 104 | 38 | 0.12 | 4 | 0.22 | 0 | 0.01 | 0 | 9 | 41.24 | 7.41
0:16 | 1:12 | 1143 | 1152 | 101 | 97 | 104 | 38 | 0.12 | 4 | 0.29 | 0 | 0.01 | 0 | 9 | 41.25 | 7.42
0:16 | 1:12 | 1143 | 1147 | 101 | 97 | 104 | 38 | 0.12 | 4 | 0.29 | 0 | 0.01 | 0 | 9 | 41.25 | 7.42
0:16 | 1:12 | 1135 | 1142 | 101 | 96 | 104 | 38 | 0.12 | 4 | 0.29 | 0 | 0.02 | 0 | 9 | 41.26 | 7.43
0:16 | 1:12 | 1135 | 1137 | 101 | 96 | 104 | 38 | 0.12 | 4 | 0.3 | 0 | 0.02 | 0 | 9 | 41.26 | 7.43
0:16 | 1:12 | 1128 | 1131 | 101 | 96 | 104 | 38 | 0.12 | 4 | 0.3 | 0 | 0.01 | 0 | 9 | 41.27 | 7.44
0:16 | 1:12 | 1121 | 1127 | 101 | 95 | 104 | 38 | 0.12 | 4 | 0.3 | 0 | 0.02 | 0 | 9 | 41.27 | 7.44
0:16 | 1:12 | 1121 | 1122 | 101 | 95 | 104 | 38 | 0.12 | 4 | 0.3 | 0 | 0.02 | 0 | 9 | 41.28 | 7.45
0:16 | 1:12 | 1113 | 1117 | 101 | 95 | 104 | 39 | 0.12 | 4 | 0.36 | 0 | 0.02 | 0 | 9 | 41.28 | 7.45
0:16 | 1:12 | 1106 | 1108 | 100 | 94 | 104 | 39 | 0.12 | 4 | 0.36 | 0 | 0.01 | 0 | 9 | 41.29 | 7.46
0:16 | 1:12 | 1106 | 1108 | 100 | 94 | 104 | 39 | 0.12 | 4 | 0.36 | 0 | 0.01 | 0 | 9 | 41.29 | 7.46
0:16 | 1:12 | 1099 | 1103 | 100 | 94 | 104 | 39 | 0.12 | 4 | 0.28 | 0 | 0.01 | 0 | 9 | 41.3 | 7.47
0:16 | 1:12 | 1092 | 1098 | 100 | 94 | 104 | 39 | 0.12 | 4 | 0.28 | 0 | 0.02 | 0 | 9 | 41.3 | 7.47
0:16 | 1:12 | 1085 | 1093 | 100 | 93 | 104 | 39 | 0.12 | 4 | 0.28 | 0 | 0.02 | 0 | 9 | 41.3 | 7.47
0:16 | 1:12 | 1085 | 1088 | 100 | 93 | 104 | 39 | 0.12 | 4 | 0.22 | 0 | 0.01 | 0 | 9 | 41.31 | 7.48
0:16 | 1:12 | 1079 | 1084 | 100 | 93 | 104 | 39 | 0.12 | 4 | 0.22 | 0 | 0.01 | 0 | 9 | 41.31 | 7.48
0:16 | 1:12 | 1072 | 1079 | 99 | 92 | 104 | 39 | 0.12 | 4 | 0.22 | 0 | 0.01 | 0 | 9 | 41.31 | 7.48
0:16 | 1:12 | 1072 | 1075 | 99 | 92 | 104 | 39 | 0.12 | 4 | 0.16 | 0 | 0.01 | 0 | 9 | 41.32 | 7.49
0:16 | 1:12 | 1065 | 1070 | 99 | 92 | 104 | 39 | 0.12 | 4 | 0.16 | 0 | 0.01 | 0 | 9 | 41.32 | 7.49
0:16 | 1:12 | 1059 | 1065 | 99 | 92 | 104 | 39 | 0.11 | 4 | 0.16 | 0 | 0.02 | 0 | 9 | 41.32 | 7.49
0:16 | 1:12 | 1052 | 1060 | 99 | 91 | 104 | 39 | 0.11 | 4 | 0.16 | 0 | 0.02 | 0 | 9 | 41.32 | 7.49
0:16 | 1:12 | 1052 | 1054 | 99 | 91 | 104 | 39 | 0.11 | 4 | 0.14 | 0 | 0.01 | 0 | 9 | 41.33 | 7.5
0:16 | 1:12 | 1045 | 1050 | 99 | 91 | 104 | 39 | 0.11 | 4 | 0.14 | 0 | 0.01 | 0 | 9 | 41.33 | 7.5
0:16 | 1:12 | 1039 | 1045 | 98 | 90 | 104 | 39 | 0.11 | 4 | 0.14 | 0 | 0.01 | 0 | 9 | 41.33 | 7.5
0:16 | 1:12 | 1039 | 1045 | 98 | 90 | 104 | 39 | 0.11 | 4 | 0.14 | 0 | 0.01 | 0 | 9 | 41.33 | 7.5
0:16 | 1:12 | 1032 | 1036 | 98 | 90 | 104 | 39 | 0.11 | 4 | 0.14 | 0 | 0.02 | 0 | 9 | 41.34 | 7.51
0:16 | 1:12 | 1025 | 1031 | 98 | 90 | 104 | 39 | 0.11 | 4 | 0.14 | 0 | 0.01 | 0 | 9 | 41.34 | 7.51
0:16 | 1:12 | 1025 | 1027 | 98 | 90 | 104 | 39 | 0.11 | 4 | 0.14 | 0 | 0.01 | 0 | 9 | 41.34 | 7.51
0:16 | 1:12 | 1019 | 1023 | 98 | 89 | 104 | 39 | 0.11 | 4 | 0.19 | 0 | 0.01 | 0 | 9 | 41.35 | 7.52
0:16 | 1:12 | 1019 | 1023 | 97 | 89 | 104 | 39 | 0.11 | 4 | 0.19 | 0 | 0.01 | 0 | 9 | 41.35 | 7.52
0:16 | 1:12 | 1012 | 1013 | 97 | 88 | 104 | 39 | 0.11 | 4 | 0.19 | 0 | 0.02 | 0 | 9 | 41.36 | 7.53
0:16 | 1:12 | 1006 | 1010 | 97 | 88 | 104 | 39 | 0.11 | 4 | 0.22 | 0 | 0.01 | 0 | 9 | 41.36 | 7.53
0:16 | 1:12 | 999 | 1010 | 97 | 88 | 104 | 39 | 0.11 | 4 | 0.22 | 0 | 0.01 | 0 | 9 | 41.36 | 7.53
0:16 | 1:12 | 999 | 1000 | 97 | 88 | 104 | 39 | 0.11 | 4 | 0.22 | 0 | 0.01 | 0 | 9 | 41.37 | 7.54
0:16 | 1:12 | 993 | 995 | 96 | 87 | 104 | 39 | 0.11 | 4 | 0.22 | 0 | 0.01 | 0 | 9 | 41.37 | 7.54
0:16 | 1:12 | 986 | 995 | 96 | 87 | 104 | 39 | 0.11 | 4 | 0.22 | 0 | 0.01 | 0 | 9 | 41.37 | 7.54
0:16 | 1:12 | 986 | 990 | 96 | 87 | 104 | 39 | 0.11 | 4 | 0.22 | 0 | 0.01 | 0 | 9 | 41.38 | 7.55
0:16 | 1:12 | 979 | 981 | 96 | 86 | 104 | 39 | 0.11 | 4 | 0.19 | 0 | 0.01 | 0 | 9 | 41.38 | 7.55
0:16 | 1:13 | 973 | 981 | 96 | 86 | 104 | 39 | 0.11 | 4 | 0.19 | 0 | 0.01 | 0 | 9 | 41.38 | 7.55
0:16 | 1:13 | 967 | 977 | 95 | 86 | 104 | 39 | 0.11 | 4 | 0.19 | 0 | 0.01 | 0 | 9 | 41.39 | 7.56
0:17 | 1:13 | 967 | 973 | 95 | 86 | 104 | 39 | 0.11 | 4 | 0.19 | 0 | 0.01 | 0 | 9 | 41.39 | 7.56
0:17 | 1:13 | 961 | 969 | 95 | 86 | 104 | 39 | 0.11 | 4 | 0.19 | 0 | 0.01 | 0 | 9 | 41.39 | 7.56
0:17 | 1:13 | 955 | 965 | 95 | 85 | 104 | 39 | 0.11 | 4 | 0.19 | 0 | 0.02 | 0 | 9 | 41.4 | 7.57
0:17 | 1:13 | 955 | 960 | 95 | 85 | 104 | 39 | 0.11 | 4 | 0.19 | 0 | 0.02 | 0 | 9 | 41.4 | 7.57
0:17 | 1:13 | 949 | 956 | 95 | 85 | 104 | 39 | 0.11 | 4 | 0.14 | 0 | 0.01 | 0 | 9 | 41.4 | 7.57
0:17 | 1:13 | 943 | 949 | 94 | 84 | 104 | 39 | 0.11 | 4 | 0.14 | 0 | 0.01 | 0 | 9 | 41.41 | 7.58
0:17 | 1:13 | 943 | 949 | 94 | 84 | 104 | 39 | 0.11 | 4 | 0.14 | 0 | 0.01 | 0 | 9 | 41.41 | 7.58
0:17 | 1:13 | 937 | 941 | 94 | 84 | 104 | 39 | 0.11 | 4 | 0.14 | 0 | 0.02 | 0 | 9 | 41.42 | 7.59
0:17 | 1:13 | 931 | 937 | 94 | 84 | 104 | 39 | 0.11 | 4 | 0.28 | 0 | 0.02 | 0 | 9 | 41.43 | 7.6
0:17 | 1:13 | 931 | 937 | 93 | 83 | 104 | 39 | 0.11 | 4 | 0.28 | 0 | 0.02 | 0 | 9 | 41.43 | 7.6
0:17 | 1:13 | 925 | 933 | 93 | 83 | 104 | 39 | 0.11 | 4 | 0.28 | 0 | 0.01 | 0 | 9 | 41.44 | 7.61
0:17 | 1:13 | 920 | 925 | 93 | 83 | 104 | 39 | 0.11 | 4 | 0.32 | 0 | 0.01 | 0 | 9 | 41.44 | 7.61
0:17 | 1:13 | 920 | 925 | 93 | 83 | 104 | 39 | 0.11 | 4 | 0.32 | 0 | 0.01 | 0 | 9 | 41.44 | 7.61
0:17 | 1:13 | 914 | 917 | 93 | 83 | 104 | 39 | 0.11 | 4 | 0.32 | 0 | 0.01 | 0 | 9 | 41.45 | 7.62
0:17 | 1:13 | 908 | 917 | 93 | 82 | 103 | 39 | 0.11 | 4 | 0.32 | 0 | 0.01 | 0 | 9 | 41.45 | 7.62
0:17 | 1:13 | 908 | 913 | 92 | 82 | 103 | 39 | 0.11 | 4 | 0.21 | 0 | 0.01 | 0 | 9 | 41.45 | 7.62
0:17 | 1:13 | 902 | 908 | 92 | 81 | 103 | 39 | 0.11 | 4 | 0.21 | 0 | 0.02 | 0 | 9 | 41.45 | 7.62
0:17 | 1:13 | 897 | 904 | 92 | 81 | 103 | 39 | 0.11 | 4 | 0.21 | 0 | 0.02 | 0 | 9 | 41.46 | 7.63
0:17 | 1:13 | 891 | 900 | 92 | 81 | 103 | 39 | 0.11 | 4 | 0.1 | 0 | 0.02 | 0 | 9 | 41.46 | 7.63
0:17 | 1:13 | 891 | 895 | 91 | 81 | 103 | 39 | 0.11 | 4 | 0.1 | 0 | 0.01 | 0 | 9 | 41.46 | 7.63
0:17 | 1:13 | 885 | 891 | 91 | 81 | 103 | 39 | 0.11 | 4 | 0.1 | 0 | 0.02 | 0 | 9 | 41.46 | 7.63
0:17 | 1:13 | 879 | 887 | 91 | 80 | 103 | 39 | 0.11 | 4 | 0.03 | 0 | 0.02 | 0 | 9 | 41.46 | 7.63
0:17 | 1:13 | 874 | 884 | 91 | 80 | 103 | 39 | 0.11 | 4 | 0.03 | 0 | 0.01 | 0 | 9 | 41.46 | 7.63
0:17 | 1:13 | 874 | 880 | 91 | 80 | 103 | 39 | 0.11 | 4 | 0.03 | 0 | 0.01 | 0 | 9 | 41.46 | 7.63
0:17 | 1:13 | 868 | 876 | 90 | 80 | 103 | 39 | 0.11 | 4 | 0.19 | 0 | 0.01 | 0 | 9 | 41.47 | 7.64
0:17 | 1:13 | 868 | 872 | 90 | 80 | 103 | 39 | 0.11 | 4 | 0.19 | 0 | 0.02 | 0 | 9 | 41.47 | 7.64
0:17 | 1:13 | 863 | 868 | 90 | 79 | 103 | 39 | 0.11 | 4 | 0.19 | 0 | 0.01 | 0 | 9 | 41.48 | 7.65
0:17 | 1:13 | 857 | 864 | 90 | 79 | 103 | 39 | 0.11 | 4 | 0.19 | 0 | 0.01 | 0 | 9 | 41.48 | 7.65
0:17 | 1:13 | 857 | 860 | 90 | 79 | 103 | 39 | 0.11 | 4 | 0.2 | 0 | 0.02 | 0 | 9 | 41.48 | 7.65
0:17 | 1:13 | 851 | 855 | 89 | 79 | 103 | 39 | 0.11 | 4 | 0.2 | 0 | 0.02 | 0 | 9 | 41.48 | 7.65
0:17 | 1:13 | 846 | 852 | 89 | 78 | 102 | 39 | 0.11 | 4 | 0.2 | 0 | 0.01 | 0 | 9 | 41.49 | 7.66
0:17 | 1:13 | 846 | 848 | 89 | 78 | 102 | 39 | 0.11 | 4 | 0.05 | 0 | 0.01 | 0 | 9 | 41.49 | 7.66
0:17 | 1:13 | 840 | 844 | 89 | 78 | 102 | 39 | 0.11 | 4 | 0.05 | 0 | 0.02 | 0 | 9 | 41.49 | 7.66
0:17 | 1:13 | 834 | 840 | 89 | 78 | 102 | 39 | 0.11 | 4 | 0.05 | 0 | 0.02 | 0 | 9 | 41.5 | 7.67
0:17 | 1:13 | 834 | 840 | 88 | 77 | 102 | 39 | 0.11 | 4 | 0.05 | 0 | 0.02 | 0 | 9 | 41.5 | 7.67
0:17 | 1:13 | 829 | 833 | 88 | 77 | 102 | 39 | 0.11 | 4 | 0.24 | 0 | 0.01 | 0 | 9 | 41.51 | 7.68
0:17 | 1:13 | 824 | 830 | 88 | 77 | 102 | 39 | 0.11 | 4 | 0.24 | 0 | 0.02 | 0 | 9 | 41.51 | 7.68
0:17 | 1:13 | 819 | 826 | 88 | 77 | 102 | 39 | 0.11 | 4 | 0.24 | 0 | 0.01 | 0 | 9 | 41.51 | 7.68
0:17 | 1:13 | 819 | 822 | 87 | 76 | 102 | 39 | 0.11 | 4 | 0.26 | 0 | 0.01 | 0 | 9 | 41.52 | 7.69
0:17 | 1:13 | 814 | 818 | 87 | 76 | 102 | 39 | 0.11 | 4 | 0.26 | 0 | 0.01 | 0 | 9 | 41.52 | 7.69
0:17 | 1:13 | 808 | 818 | 87 | 76 | 102 | 39 | 0.11 | 4 | 0.26 | 0 | 0.02 | 0 | 9 | 41.52 | 7.69
0:17 | 1:13 | 803 | 811 | 87 | 76 | 102 | 39 | 0.11 | 4 | 0.09 | 0 | 0.02 | 0 | 9 | 41.52 | 7.69
0:17 | 1:13 | 803 | 811 | 87 | 76 | 102 | 39 | 0.11 | 4 | 0.09 | 0 | 0.01 | 0 | 9 | 41.52 | 7.69
0:17 | 1:13 | 798 | 804 | 87 | 75 | 101 | 39 | 0.11 | 4 | 0.09 | 0 | 0.02 | 0 | 9 | 41.52 | 7.69
0:17 | 1:13 | 793 | 800 | 86 | 75 | 101 | 39 | 0.11 | 4 | 0.08 | 0 | 0.01 | 0 | 9 | 41.52 | 7.69
0:17 | 1:13 | 793 | 800 | 86 | 75 | 101 | 39 | 0.11 | 4 | 0.08 | 0 | 0.01 | 0 | 9 | 41.52 | 7.69
0:17 | 1:13 | 788 | 794 | 86 | 75 | 101 | 39 | 0.11 | 4 | 0.08 | 0 | 0.02 | 0 | 9 | 41.53 | 7.7
0:17 | 1:13 | 783 | 790 | 86 | 75 | 101 | 39 | 0.11 | 4 | 0.08 | 0 | 0.01 | 0 | 9 | 41.53 | 7.7
0:17 | 1:13 | 783 | 790 | 86 | 75 | 101 | 38 | 0.11 | 4 | 0.06 | 0 | 0.02 | 0 | 9 | 41.53 | 7.7
0:17 | 1:13 | 777 | 783 | 85 | 74 | 101 | 38 | 0.11 | 4 | 0.06 | 0 | 0.01 | 0 | 9 | 41.53 | 7.7
0:17 | 1:13 | 773 | 779 | 85 | 74 | 101 | 38 | 0.11 | 4 | 0.06 | 0 | 0.01 | 0 | 9 | 41.54 | 7.71
0:17 | 1:13 | 773 | 779 | 85 | 74 | 101 | 38 | 0.11 | 4 | 0.06 | 0 | 0.02 | 0 | 9 | 41.54 | 7.71
0:17 | 1:13 | 768 | 772 | 85 | 74 | 101 | 38 | 0.11 | 4 | 0.16 | 0 | 0.01 | 0 | 9 | 41.54 | 7.71
0:17 | 1:13 | 762 | 769 | 85 | 73 | 100 | 38 | 0.11 | 4 | 0.16 | 0 | 0.02 | 0 | 9 | 41.55 | 7.72
0:17 | 1:13 | 762 | 769 | 84 | 73 | 100 | 38 | 0.11 | 4 | 0.16 | 0 | 0.02 | 0 | 9 | 41.55 | 7.72
0:17 | 1:13 | 758 | 762 | 84 | 73 | 100 | 38 | 0.11 | 4 | 0.26 | 0 | 0.02 | 0 | 9 | 41.55 | 7.72
0:17 | 1:13 | 753 | 762 | 84 | 73 | 100 | 38 | 0.11 | 4 | 0.26 | 0 | 0.01 | 0 | 9 | 41.55 | 7.72
0:17 | 1:13 | 753 | 756 | 84 | 72 | 100 | 38 | 0.11 | 4 | 0.26 | 0 | 0.01 | 0 | 9 | 41.55 | 7.72
0:17 | 1:14 | 748 | 752 | 83 | 72 | 100 | 38 | 0.11 | 4 | 0.04 | 0 | 0.01 | 0 | 9 | 41.56 | 7.73
0:18 | 1:14 | 743 | 752 | 83 | 72 | 100 | 38 | 0.11 | 4 | 0.04 | 0 | 0.01 | 0 | 9 | 41.56 | 7.73
0:18 | 1:14 | 738 | 745 | 83 | 72 | 100 | 38 | 0.11 | 4 | 0.04 | 0 | 0.02 | 0 | 9 | 41.56 | 7.73
0:18 | 1:14 | 738 | 742 | 83 | 71 | 100 | 38 | 0.1 | 4 | 0.05 | 0 | 0.01 | 0 | 9 | 41.56 | 7.73
0:18 | 1:14 | 733 | 742 | 83 | 71 | 100 | 38 | 0.1 | 4 | 0.05 | 0 | 0.02 | 0 | 9 | 41.56 | 7.73
0:18 | 1:14 | 728 | 735 | 82 | 71 | 99 | 38 | 0.1 | 4 | 0.05 | 0 | 0.01 | 0 | 9 | 41.56 | 7.73
0:18 | 1:14 | 723 | 731 | 82 | 71 | 99 | 38 | 0.1 | 4 | 0.05 | 0 | 0.02 | 0 | 9 | 41.57 | 7.74
0:18 | 1:14 | 723 | 731 | 82 | 71 | 99 | 38 | 0.1 | 4 | 0.16 | 0 | 0.01 | 0 | 9 | 41.57 | 7.74
0:18 | 1:14 | 718 | 725 | 82 | 70 | 99 | 38 | 0.1 | 4 | 0.16 | 0 | 0.02 | 0 | 9 | 41.57 | 7.74
0:18 | 1:14 | 718 | 721 | 81 | 70 | 99 | 38 | 0.1 | 4 | 0.16 | 0 | 0.01 | 0 | 9 | 41.58 | 7.75
0:18 | 1:14 | 713 | 721 | 81 | 70 | 99 | 38 | 0.1 | 4 | 0.18 | 0 | 0.02 | 0 | 9 | 41.58 | 7.75
0:18 | 1:14 | 708 | 715 | 81 | 70 | 99 | 38 | 0.1 | 4 | 0.18 | 0 | 0.02 | 0 | 9 | 41.59 | 7.76
0:18 | 1:14 | 708 | 715 | 81 | 70 | 99 | 38 | 0.1 | 4 | 0.18 | 0 | 0.02 | 0 | 9 | 41.59 | 7.76
0:18 | 1:14 | 704 | 711 | 81 | 69 | 98 | 38 | 0.1 | 4 | 0.25 | 0 | 0.01 | 0 | 9 | 41.59 | 7.76
0:18 | 1:14 | 699 | 708 | 81 | 69 | 98 | 38 | 0.1 | 4 | 0.25 | 0 | 0.01 | 0 | 9 | 41.59 | 7.76
0:18 | 1:14 | 699 | 704 | 80 | 69 | 98 | 38 | 0.1 | 4 | 0.25 | 0 | 0.01 | 0 | 9 | 41.6 | 7.77
0:18 | 1:14 | 695 | 701 | 80 | 69 | 98 | 38 | 0.1 | 4 | 0.25 | 0 | 0.01 | 0 | 9 | 41.6 | 7.77
0:18 | 1:14 | 690 | 698 | 80 | 69 | 98 | 38 | 0.1 | 4 | 0.1 | 0 | 0.02 | 0 | 9 | 41.6 | 7.77
0:18 | 1:14 | 690 | 695 | 80 | 68 | 98 | 38 | 0.1 | 4 | 0.1 | 0 | 0.02 | 0 | 9 | 41.6 | 7.77
0:18 | 1:14 | 686 | 692 | 79 | 68 | 98 | 38 | 0.1 | 4 | 0.1 | 0 | 0.01 | 0 | 9 | 41.6 | 7.77
0:18 | 1:14 | 681 | 688 | 79 | 68 | 98 | 38 | 0.1 | 4 | 0.07 | 0 | 0.01 | 0 | 9 | 41.6 | 7.77
0:18 | 1:14 | 681 | 685 | 79 | 68 | 97 | 38 | 0.1 | 4 | 0.07 | 0 | 0.01 | 0 | 9 | 41.6 | 7.77
0:18 | 1:14 | 677 | 682 | 79 | 68 | 97 | 38 | 0.1 | 4 | 0.07 | 0 | 0.02 | 0 | 8 | 41.61 | 7.78
0:18 | 1:14 | 672 | 679 | 79 | 67 | 97 | 38 | 0.1 | 4 | 0.07 | 0 | 0.01 | 0 | 8 | 41.61 | 7.78
0:18 | 1:14 | 668 | 675 | 79 | 67 | 97 | 37 | 0.1 | 4 | 0.08 | 0 | 0.01 | 0 | 8 | 41.61 | 7.78
0:18 | 1:14 | 668 | 672 | 78 | 67 | 97 | 37 | 0.1 | 4 | 0.08 | 0 | 0.01 | 0 | 8 | 41.61 | 7.78
0:18 | 1:14 | 663 | 669 | 78 | 67 | 97 | 37 | 0.1 | 4 | 0.08 | 0 | 0.01 | 0 | 8 | 41.61 | 7.78
0:18 | 1:14 | 659 | 665 | 78 | 67 | 97 | 37 | 0.1 | 4 | 0.06 | 0 | 0.02 | 0 | 8 | 41.61 | 7.78
0:18 | 1:14 | 659 | 663 | 78 | 66 | 97 | 37 | 0.1 | 4 | 0.06 | 0 | 0.02 | 0 | 8 | 41.61 | 7.78
0:18 | 1:14 | 655 | 660 | 78 | 66 | 97 | 37 | 0.1 | 4 | 0.06 | 0 | 0.01 | 0 | 8 | 41.61 | 7.78
0:18 | 1:14 | 650 | 656 | 78 | 66 | 97 | 37 | 0.1 | 4 | 0.03 | 0 | 0.01 | 0 | 8 | 41.61 | 7.78
0:18 | 1:14 | 646 | 653 | 77 | 66 | 96 | 37 | 0.1 | 4 | 0.03 | 0 | 0.01 | 0 | 8 | 41.61 | 7.78
0:18 | 1:14 | 646 | 650 | 77 | 66 | 96 | 37 | 0.1 | 4 | 0.03 | 0 | 0.02 | 0 | 8 | 41.62 | 7.79
0:18 | 1:14 | 641 | 647 | 77 | 66 | 96 | 37 | 0.1 | 4 | 0.03 | 0 | 0.01 | 0 | 8 | 41.62 | 7.79
0:18 | 1:14 | 637 | 644 | 77 | 65 | 96 | 37 | 0.1 | 4 | 0.05 | 0 | 0.02 | 0 | 8 | 41.62 | 7.79
0:18 | 1:14 | 637 | 644 | 77 | 65 | 96 | 37 | 0.1 | 4 | 0.05 | 0 | 0.01 | 0 | 8 | 41.62 | 7.79
0:18 | 1:14 | 633 | 638 | 77 | 65 | 96 | 37 | 0.1 | 4 | 0.05 | 0 | 0.01 | 0 | 8 | 41.62 | 7.79
0:18 | 1:14 | 633 | 638 | 76 | 65 | 96 | 37 | 0.1 | 4 | 0.05 | 0 | 0.01 | 0 | 8 | 41.62 | 7.79
0:18 | 1:14 | 628 | 632 | 76 | 65 | 96 | 37 | 0.1 | 4 | 0.05 | 0 | 0.01 | 0 | 8 | 41.62 | 7.79
0:18 | 1:14 | 624 | 629 | 76 | 64 | 96 | 37 | 0.1 | 4 | 0.05 | 0 | 0.02 | 0 | 8 | 41.63 | 7.8
0:18 | 1:14 | 624 | 629 | 76 | 64 | 96 | 37 | 0.1 | 4 | 0.05 | 0 | 0.01 | 0 | 8 | 41.63 | 7.8
0:18 | 1:14 | 620 | 623 | 76 | 64 | 96 | 37 | 0.1 | 4 | 0.1 | 0 | 0.01 | 0 | 8 | 41.63 | 7.8
0:18 | 1:14 | 616 | 620 | 75 | 64 | 95 | 37 | 0.1 | 4 | 0.1 | 0 | 0.01 | 0 | 8 | 41.63 | 7.8
0:18 | 1:14 | 612 | 620 | 75 | 64 | 95 | 37 | 0.1 | 4 | 0.1 | 0 | 0.01 | 0 | 8 | 41.63 | 7.8
0:18 | 1:14 | 612 | 617 | 75 | 63 | 95 | 37 | 0.1 | 4 | 0.07 | 0 | 0.01 | 0 | 8 | 41.63 | 7.8
0:18 | 1:14 | 607 | 613 | 75 | 63 | 95 | 37 | 0.1 | 4 | 0.07 | 0 | 0.01 | 0 | 8 | 41.64 | 7.81
0:18 | 1:14 | 603 | 610 | 75 | 63 | 95 | 37 | 0.1 | 4 | 0.07 | 0 | 0.01 | 0 | 8 | 41.64 | 7.81
0:18 | 1:14 | 599 | 607 | 75 | 63 | 95 | 37 | 0.1 | 4 | 0.13 | 0 | 0.01 | 0 | 8 | 41.64 | 7.81
0:18 | 1:14 | 599 | 604 | 75 | 63 | 95 | 37 | 0.1 | 4 | 0.13 | 0 | 0.01 | 0 | 8 | 41.64 | 7.81
0:18 | 1:14 | 595 | 601 | 74 | 62 | 95 | 37 | 0.1 | 4 | 0.13 | 0 | 0.01 | 0 | 8 | 41.65 | 7.82
0:18 | 1:14 | 591 | 599 | 74 | 62 | 94 | 37 | 0.1 | 4 | 0.14 | 0 | 0.02 | 0 | 8 | 41.65 | 7.82
0:18 | 1:14 | 591 | 595 | 74 | 62 | 94 | 37 | 0.1 | 4 | 0.14 | 0 | 0.01 | 0 | 8 | 41.65 | 7.82
0:18 | 1:14 | 587 | 593 | 74 | 62 | 94 | 37 | 0.1 | 4 | 0.14 | 0 | 0.01 | 0 | 8 | 41.66 | 7.83
0:18 | 1:14 | 583 | 589 | 74 | 62 | 94 | 37 | 0.1 | 4 | 0.14 | 0 | 0.02 | 0 | 8 | 41.66 | 7.83
0:18 | 1:14 | 583 | 587 | 73 | 62 | 94 | 37 | 0.1 | 4 | 0.22 | 0 | 0.01 | 0 | 8 | 41.66 | 7.83
0:18 | 1:14 | 579 | 584 | 73 | 61 | 94 | 37 | 0.1 | 4 | 0.22 | 0 | 0.01 | 0 | 8 | 41.67 | 7.84
0:18 | 1:14 | 575 | 581 | 73 | 61 | 94 | 37 | 0.1 | 4 | 0.22 | 0 | 0.01 | 0 | 8 | 41.67 | 7.84
0:18 | 1:14 | 575 | 578 | 73 | 61 | 94 | 36 | 0.1 | 4 | 0.16 | 0 | 0.01 | 0 | 8 | 41.67 | 7.84
0:18 | 1:14 | 571 | 578 | 73 | 61 | 94 | 36 | 0.1 | 4 | 0.16 | 0 | 0.01 | 0 | 8 | 41.67 | 7.84
0:18 | 1:14 | 571 | 575 | 73 | 61 | 94 | 36 | 0.1 | 4 | 0.16 | 0 | 0.01 | 0 | 8 | 41.67 | 7.84
0:18 | 1:15 | 567 | 569 | 72 | 60 | 94 | 36 | 0.1 | 4 | 0.16 | 0 | 0.01 | 0 | 8 | 41.67 | 7.84
0:18 | 1:15 | 563 | 569 | 72 | 60 | 93 | 36 | 0.1 | 4 | 0.04 | 0 | 0.01 | 0 | 8 | 41.68 | 7.85
0:19 | 1:15 | 559 | 567 | 72 | 60 | 93 | 36 | 0.1 | 4 | 0.04 | 0 | 0.01 | 0 | 8 | 41.68 | 7.85
0:19 | 1:15 | 559 | 562 | 72 | 60 | 93 | 36 | 0.1 | 4 | 0.04 | 0 | 0.01 | 0 | 8 | 41.68 | 7.85
0:19 | 1:15 | 556 | 562 | 72 | 60 | 93 | 36 | 0.1 | 4 | 0 | 0 | 0.01 | 0 | 8 | 41.68 | 7.85
0:19 | 1:15 | 552 | 558 | 72 | 60 | 93 | 36 | 0.1 | 4 | 0 | 0 | 0.01 | 0 | 8 | 41.68 | 7.85
0:19 | 1:15 | 548 | 556 | 72 | 60 | 93 | 36 | 0.1 | 4 | 0 | 0 | 0.02 | 0 | 8 | 41.68 | 7.85
0:19 | 1:15 | 548 | 552 | 72 | 60 | 93 | 36 | 0.1 | 4 | 0 | 0 | 0.02 | 0 | 8 | 41.68 | 7.85
0:19 | 1:15 | 544 | 550 | 71 | 59 | 93 | 36 | 0.1 | 4 | 0.13 | 0 | 0.01 | 0 | 8 | 41.69 | 7.86
0:19 | 1:15 | 540 | 547 | 71 | 59 | 93 | 36 | 0.1 | 4 | 0.13 | 0 | 0.01 | 0 | 8 | 41.69 | 7.86
0:19 | 1:15 | 540 | 544 | 71 | 59 | 93 | 36 | 0.1 | 4 | 0.13 | 0 | 0.01 | 0 | 8 | 41.69 | 7.86
0:19 | 1:15 | 536 | 541 | 71 | 59 | 92 | 36 | 0.1 | 4 | 0.08 | 0 | 0.01 | 0 | 8 | 41.69 | 7.86
0:19 | 1:15 | 536 | 538 | 71 | 59 | 92 | 36 | 0.1 | 4 | 0.08 | 0 | 0.01 | 0 | 8 | 41.69 | 7.86
0:19 | 1:15 | 533 | 536 | 70 | 59 | 92 | 36 | 0.1 | 4 | 0.08 | 0 | 0.02 | 0 | 8 | 41.69 | 7.86
0:19 | 1:15 | 529 | 533 | 70 | 58 | 92 | 36 | 0.1 | 4 | 0.03 | 0 | 0.02 | 0 | 8 | 41.69 | 7.86
0:19 | 1:15 | 525 | 530 | 70 | 58 | 92 | 36 | 0.1 | 4 | 0.03 | 0 | 0.02 | 0 | 8 | 41.69 | 7.86
0:19 | 1:15 | 525 | 528 | 70 | 58 | 92 | 36 | 0.1 | 4 | 0.03 | 0 | 0.02 | 0 | 8 | 41.69 | 7.86
0:19 | 1:15 | 522 | 526 | 70 | 58 | 92 | 36 | 0.1 | 4 | 0.02 | 0 | 0.01 | 0 | 8 | 41.69 | 7.86
0:19 | 1:15 | 517 | 523 | 70 | 58 | 92 | 36 | 0.1 | 4 | 0.02 | 0 | 0.02 | 0 | 8 | 41.69 | 7.86
0:19 | 1:15 | 517 | 521 | 70 | 58 | 92 | 36 | 0.1 | 4 | 0.02 | 0 | 0.01 | 0 | 8 | 41.7 | 7.87
0:19 | 1:15 | 514 | 518 | 69 | 58 | 92 | 36 | 0.1 | 4 | 0.02 | 0 | 0.01 | 0 | 8 | 41.7 | 7.87
0:19 | 1:15 | 510 | 515 | 69 | 57 | 91 | 36 | 0.1 | 4 | 0.1 | 0 | 0.02 | 0 | 8 | 41.7 | 7.87
0:19 | 1:15 | 510 | 513 | 69 | 57 | 91 | 36 | 0.1 | 4 | 0.1 | 0 | 0.01 | 0 | 8 | 41.7 | 7.87
0:19 | 1:15 | 506 | 510 | 69 | 57 | 91 | 36 | 0.1 | 4 | 0.1 | 0 | 0.02 | 0 | 8 | 41.71 | 7.88
0:19 | 1:15 | 503 | 507 | 69 | 57 | 91 | 36 | 0.1 | 4 | 0.17 | 0 | 0.01 | 0 | 8 | 41.71 | 7.88
0:19 | 1:15 | 499 | 505 | 69 | 57 | 91 | 36 | 0.1 | 4 | 0.17 | 0 | 0.02 | 0 | 8 | 41.71 | 7.88
0:19 | 1:15 | 499 | 505 | 69 | 57 | 91 | 36 | 0.1 | 4 | 0.17 | 0 | 0.02 | 0 | 8 | 41.71 | 7.88
0:19 | 1:15 | 496 | 500 | 68 | 56 | 91 | 35 | 0.1 | 4 | 0.17 | 0 | 0.02 | 0 | 8 | 41.71 | 7.88
0:19 | 1:15 | 492 | 497 | 68 | 56 | 91 | 35 | 0.1 | 4 | 0.12 | 0 | 0.01 | 0 | 8 | 41.72 | 7.89
0:19 | 1:15 | 492 | 497 | 68 | 56 | 91 | 35 | 0.1 | 4 | 0.12 | 0 | 0.02 | 0 | 8 | 41.72 | 7.89
0:19 | 1:15 | 489 | 492 | 68 | 56 | 91 | 35 | 0.1 | 4 | 0.12 | 0 | 0.02 | 0 | 8 | 41.72 | 7.89
0:19 | 1:15 | 485 | 489 | 68 | 56 | 90 | 35 | 0.1 | 4 | 0.02 | 0 | 0.01 | 0 | 8 | 41.72 | 7.89
0:19 | 1:15 | 485 | 489 | 68 | 56 | 90 | 35 | 0.1 | 4 | 0.02 | 0 | 0.01 | 0 | 8 | 41.72 | 7.89
0:19 | 1:15 | 481 | 484 | 68 | 56 | 90 | 35 | 0.1 | 4 | 0.02 | 0 | 0.02 | 0 | 8 | 41.72 | 7.89
0:19 | 1:15 | 478 | 481 | 67 | 55 | 90 | 35 | 0.1 | 4 | 0.03 | 0 | 0.02 | 0 | 8 | 41.72 | 7.89
0:19 | 1:15 | 478 | 481 | 67 | 55 | 90 | 35 | 0.1 | 4 | 0.03 | 0 | 0.01 | 0 | 8 | 41.72 | 7.89
0:19 | 1:15 | 474 | 479 | 67 | 55 | 90 | 35 | 0.1 | 4 | 0.03 | 0 | 0.02 | 0 | 8 | 41.72 | 7.89
0:19 | 1:15 | 471 | 474 | 67 | 55 | 90 | 35 | 0.1 | 4 | 0.02 | 0 | 0.01 | 0 | 8 | 41.72 | 7.89
0:19 | 1:15 | 471 | 474 | 67 | 55 | 90 | 35 | 0.1 | 4 | 0.02 | 0 | 0.01 | 0 | 8 | 41.72 | 7.89
0:19 | 1:15 | 467 | 469 | 67 | 55 | 90 | 35 | 0.09 | 4 | 0.02 | 0 | 0.02 | 0 | 8 | 41.72 | 7.89
0:19 | 1:15 | 463 | 469 | 67 | 54 | 90 | 35 | 0.09 | 4 | 0.02 | 0 | 0.01 | 0 | 8 | 41.72 | 7.89
0:19 | 1:15 | 460 | 467 | 66 | 54 | 89 | 35 | 0.09 | 4 | 0.07 | 0 | 0.02 | 0 | 8 | 41.72 | 7.89
0:19 | 1:15 | 460 | 462 | 66 | 54 | 89 | 35 | 0.09 | 4 | 0.07 | 0 | 0.01 | 0 | 8 | 41.73 | 7.9
0:19 | 1:15 | 457 | 462 | 66 | 54 | 89 | 35 | 0.09 | 4 | 0.07 | 0 | 0.02 | 0 | 8 | 41.73 | 7.9
0:19 | 1:15 | 453 | 460 | 66 | 54 | 89 | 35 | 0.09 | 4 | 0.14 | 0 | 0.02 | 0 | 8 | 41.73 | 7.9
0:19 | 1:15 | 450 | 455 | 66 | 54 | 89 | 35 | 0.09 | 4 | 0.14 | 0 | 0.01 | 0 | 8 | 41.74 | 7.91
0:19 | 1:15 | 450 | 455 | 66 | 54 | 89 | 35 | 0.09 | 4 | 0.14 | 0 | 0.01 | 0 | 8 | 41.74 | 7.91
0:19 | 1:15 | 446 | 450 | 66 | 53 | 89 | 35 | 0.09 | 4 | 0.14 | 0 | 0.02 | 0 | 8 | 41.74 | 7.91
0:19 | 1:15 | 443 | 448 | 65 | 53 | 89 | 35 | 0.09 | 4 | 0.18 | 0 | 0.01 | 0 | 8 | 41.74 | 7.91
0:19 | 1:15 | 443 | 448 | 65 | 53 | 89 | 35 | 0.09 | 4 | 0.18 | 0 | 0.01 | 0 | 8 | 41.74 | 7.91
0:19 | 1:15 | 440 | 443 | 65 | 53 | 89 | 35 | 0.09 | 4 | 0.18 | 0 | 0.01 | 0 | 8 | 41.75 | 7.92
0:19 | 1:15 | 437 | 441 | 65 | 53 | 88 | 35 | 0.09 | 4 | 0.09 | 0 | 0.02 | 0 | 8 | 41.75 | 7.92
0:19 | 1:15 | 437 | 438 | 65 | 53 | 88 | 35 | 0.09 | 4 | 0.09 | 0 | 0.01 | 0 | 8 | 41.75 | 7.92
0:19 | 1:15 | 433 | 437 | 65 | 53 | 88 | 35 | 0.09 | 4 | 0.09 | 0 | 0.01 | 0 | 8 | 41.75 | 7.92
0:19 | 1:15 | 433 | 437 | 65 | 52 | 88 | 35 | 0.09 | 4 | 0.09 | 0 | 0.01 | 0 | 8 | 41.75 | 7.92
0:19 | 1:15 | 430 | 434 | 65 | 52 | 88 | 34 | 0.09 | 4 | 0.1 | 0 | 0.01 | 0 | 8 | 41.75 | 7.92
0:19 | 1:15 | 426 | 429 | 64 | 52 | 88 | 34 | 0.09 | 4 | 0.1 | 0 | 0.02 | 0 | 8 | 41.75 | 7.92
0:19 | 1:15 | 426 | 429 | 64 | 52 | 88 | 34 | 0.09 | 4 | 0.1 | 0 | 0.01 | 0 | 8 | 41.75 | 7.92
0:19 | 1:15 | 423 | 425 | 64 | 52 | 88 | 34 | 0.09 | 4 | 0.08 | 0 | 0.01 | 0 | 8 | 41.76 | 7.93
0:19 | 1:15 | 420 | 423 | 64 | 52 | 88 | 34 | 0.09 | 4 | 0.08 | 0 | 0.01 | 0 | 8 | 41.76 | 7.93
0:19 | 1:16 | 420 | 423 | 64 | 52 | 88 | 34 | 0.09 | 4 | 0.08 | 0 | 0.01 | 0 | 8 | 41.76 | 7.93
0:20 | 1:16 | 417 | 419 | 64 | 52 | 88 | 34 | 0.09 | 4 | 0.06 | 0 | 0.01 | 0 | 8 | 41.76 | 7.93
0:20 | 1:16 | 414 | 416 | 63 | 52 | 88 | 34 | 0.09 | 4 | 0.06 | 0 | 0.01 | 0 | 8 | 41.76 | 7.93
0:20 | 1:16 | 411 | 416 | 63 | 51 | 87 | 34 | 0.09 | 4 | 0.06 | 0 | 0.01 | 0 | 8 | 41.76 | 7.93
0:20 | 1:16 | 411 | 412 | 63 | 51 | 87 | 34 | 0.09 | 4 | 0.04 | 0 | 0.02 | 0 | 8 | 41.76 | 7.93
0:20 | 1:16 | 408 | 410 | 63 | 51 | 87 | 34 | 0.09 | 4 | 0.04 | 0 | 0.02 | 0 | 8 | 41.76 | 7.93
0:20 | 1:16 | 405 | 410 | 63 | 51 | 87 | 34 | 0.09 | 4 | 0.04 | 0 | 0.02 | 0 | 8 | 41.76 | 7.93
0:20 | 1:16 | 402 | 407 | 63 | 51 | 87 | 34 | 0.09 | 4 | 0.04 | 0 | 0.01 | 0 | 8 | 41.77 | 7.94
0:20 | 1:16 | 402 | 405 | 63 | 51 | 87 | 34 | 0.09 | 4 | 0.06 | 0 | 0.01 | 0 | 8 | 41.77 | 7.94
0:20 | 1:16 | 400 | 403 | 63 | 51 | 87 | 34 | 0.09 | 4 | 0.06 | 0 | 0.01 | 0 | 8 | 41.77 | 7.94
0:20 | 1:16 | 400 | 401 | 63 | 50 | 87 | 34 | 0.09 | 4 | 0.06 | 0 | 0.02 | 0 | 8 | 41.77 | 7.94
0:20 | 1:16 | 400 | 400 | 63 | 50 | 87 | 34 | 0.09 | 4 | 0.01 | 0 | 0.02 | 0 | 8 | 41.77 | 7.94
0:20 | 1:16 | 400 | 400 | 62 | 50 | 87 | 34 | 0.09 | 4 | 0.01 | 0 | 0.02 | 0 | 8 | 41.77 | 7.94
0:20 | 1:16 | 400 | 400 | 62 | 50 | 87 | 34 | 0.09 | 4 | 0.01 | 0 | 0.01 | 0 | 8 | 41.77 | 7.94
0:20 | 1:16 | 400 | 400 | 62 | 50 | 87 | 34 | 0.09 | 4 | 0.01 | 0 | 0.01 | 0 | 8 | 41.77 | 7.94
0:20 | 1:16 | 400 | 400 | 62 | 50 | 86 | 34 | 0.09 | 4 | -0.01 | 0 | 0.02 | 0 | 8 | 41.77 | 7.94
0:20 | 1:16 | 400 | 400 | 62 | 50 | 86 | 34 | 0.09 | 4 | -0.01 | 0 | 0.01 | 0 | 8 | 41.77 | 7.94
0:20 | 1:16 | 400 | 400 | 62 | 50 | 86 | 34 | 0.09 | 4 | -0.01 | 0 | 0.01 | 0 | 8 | 41.77 | 7.94
0:20 | 1:16 | 400 | 400 | 62 | 50 | 86 | 34 | 0.09 | 4 | 0.01 | 0 | 0.01 | 0 | 8 | 41.77 | 7.94
0:20 | 1:16 | 400 | 400 | 61 | 49 | 86 | 34 | 0.09 | 4 | 0.01 | 0 | 0.01 | 0 | 8 | 41.77 | 7.94
0:20 | 1:16 | 400 | 400 | 61 | 49 | 86 | 34 | 0.09 | 4 | 0.01 | 0 | 0.01 | 0 | 8 | 41.77 | 7.94
0:20 | 1:16 | 400 | 400 | 61 | 49 | 86 | 34 | 0.09 | 4 | -0.01 | 0 | 0.02 | 0 | 8 | 41.77 | 7.94
0:20 | 1:16 | 400 | 400 | 61 | 49 | 86 | 34 | 0.09 | 4 | -0.01 | 0 | 0.02 | 0 | 8 | 41.77 | 7.94
0:20 | 1:16 | 400 | 400 | 61 | 49 | 86 | 34 | 0.09 | 4 | -0.01 | 0 | 0.01 | 0 | 7 | 41.77 | 7.94
0:20 | 1:16 | 400 | 400 | 61 | 49 | 86 | 34 | 0.09 | 4 | -0.01 | 0 | 0.02 | 0 | 7 | 41.77 | 7.94
0:20 | 1:16 | 400 | 400 | 61 | 49 | 85 | 34 | 0.09 | 4 | 0.03 | 0 | 0.02 | 0 | 7 | 41.77 | 7.94
0:20 | 1:16 | 400 | 400 | 61 | 48 | 85 | 34 | 0.09 | 4 | 0.03 | 0 | 0.01 | 0 | 7 | 41.77 | 7.94
0:20 | 1:16 | 400 | 400 | 60 | 48 | 85 | 33 | 0.09 | 4 | 0.03 | 0 | 0.01 | 0 | 7 | 41.78 | 7.95
0:20 | 1:16 | 400 | 400 | 60 | 48 | 85 | 33 | 0.09 | 4 | 0.03 | 0 | 0.01 | 0 | 7 | 41.78 | 7.95
0:20 | 1:16 | 400 | 400 | 60 | 48 | 85 | 33 | 0.09 | 4 | 0.03 | 0 | 0.01 | 0 | 7 | 41.78 | 7.95
0:20 | 1:16 | 400 | 400 | 60 | 48 | 85 | 33 | 0.09 | 4 | 0.03 | 0 | 0.02 | 0 | 7 | 41.78 | 7.95
0:20 | 1:16 | 400 | 400 | 60 | 48 | 85 | 33 | 0.09 | 4 | 0.03 | 0 | 0.01 | 0 | 7 | 41.78 | 7.95
0:20 | 1:16 | 400 | 400 | 60 | 48 | 85 | 33 | 0.09 | 4 | 0.03 | 0 | 0.01 | 0 | 7 | 41.78 | 7.95
0:20 | 1:16 | 400 | 400 | 60 | 48 | 85 | 33 | 0.09 | 4 | 0.03 | 0 | 0.02 | 0 | 7 | 41.78 | 7.95
0:20 | 1:16 | 400 | 400 | 60 | 48 | 85 | 33 | 0.09 | 4 | 0.03 | 0 | 0.01 | 0 | 7 | 41.78 | 7.95
0:20 | 1:16 | 400 | 400 | 59 | 47 | 85 | 33 | 0.09 | 4 | 0 | 0 | 0.01 | 0 | 7 | 41.78 | 7.95
0:20 | 1:16 | 400 | 400 | 59 | 47 | 85 | 33 | 0.09 | 4 | 0 | 0 | 0.01 | 0 | 7 | 41.78 | 7.95
0:20 | 1:16 | 400 | 400 | 59 | 47 | 85 | 33 | 0.09 | 4 | 0 | 0 | 0.01 | 0 | 7 | 41.78 | 7.95
0:20 | 1:16 | 400 | 400 | 59 | 47 | 84 | 33 | 0.09 | 4 | 0.01 | 0 | 0.02 | 0 | 7 | 41.78 | 7.95
0:20 | 1:16 | 400 | 400 | 59 | 47 | 84 | 33 | 0.09 | 4 | 0.01 | 0 | 0.02 | 0 | 7 | 41.78 | 7.95
0:20 | 1:16 | 400 | 400 | 59 | 47 | 84 | 33 | 0.09 | 4 | 0.01 | 0 | 0.01 | 0 | 7 | 41.78 | 7.95
0:20 | 1:16 | 400 | 400 | 59 | 47 | 84 | 33 | 0.09 | 4 | 0.04 | 0 | 0.02 | 0 | 7 | 41.78 | 7.95
0:20 | 1:16 | 400 | 400 | 59 | 47 | 84 | 33 | 0.09 | 4 | 0.04 | 0 | 0.01 | 0 | 7 | 41.78 | 7.95
0:20 | 1:16 | 400 | 400 | 58 | 46 | 84 | 33 | 0.09 | 4 | 0.04 | 0 | 0.02 | 0 | 7 | 41.79 | 7.96
0:20 | 1:16 | 400 | 400 | 58 | 46 | 84 | 33 | 0.09 | 4 | 0.04 | 0 | 0.01 | 0 | 7 | 41.79 | 7.96
0:20 | 1:16 | 400 | 400 | 58 | 46 | 84 | 33 | 0.09 | 4 | 0.18 | 0 | 0.01 | 0 | 7 | 41.79 | 7.96
0:20 | 1:16 | 400 | 400 | 58 | 46 | 84 | 33 | 0.09 | 4 | 0.18 | 0 | 0.02 | 0 | 7 | 41.8 | 7.97
0:20 | 1:16 | 400 | 400 | 58 | 46 | 84 | 33 | 0.09 | 4 | 0.18 | 0 | 0.01 | 0 | 7 | 41.8 | 7.97
0:20 | 1:16 | 400 | 400 | 58 | 46 | 84 | 33 | 0.09 | 4 | 0.07 | 0 | 0.02 | 0 | 7 | 41.8 | 7.97
0:20 | 1:16 | 400 | 400 | 58 | 46 | 83 | 33 | 0.09 | 4 | 0.07 | 0 | 0.01 | 0 | 7 | 41.8 | 7.97
0:20 | 1:16 | 400 | 400 | 58 | 46 | 83 | 33 | 0.09 | 4 | 0.07 | 0 | 0.01 | 0 | 7 | 41.8 | 7.97
0:20 | 1:16 | 400 | 400 | 58 | 46 | 83 | 33 | 0.09 | 4 | 0.07 | 0 | 0.02 | 0 | 7 | 41.8 | 7.97
0:20 | 1:16 | 400 | 400 | 57 | 45 | 83 | 33 | 0.09 | 4 | 0 | 0 | 0.02 | 0 | 7 | 41.8 | 7.97
0:20 | 1:16 | 400 | 400 | 57 | 45 | 83 | 33 | 0.09 | 4 | 0 | 0 | 0.01 | 0 | 7 | 41.8 | 7.97
0:20 | 1:16 | 400 | 400 | 57 | 45 | 83 | 33 | 0.09 | 4 | 0 | 0 | 0.02 | 0 | 7 | 41.8 | 7.97
0:20 | 1:16 | 400 | 400 | 57 | 45 | 83 | 33 | 0.09 | 4 | 0.02 | 0 | 0.02 | 0 | 7 | 41.8 | 7.97
0:20 | 1:16 | 400 | 400 | 57 | 45 | 83 | 33 | 0.09 | 4 | 0.02 | 0 | 0.01 | 0 | 7 | 41.8 | 7.97
0:20 | 1:16 | 400 | 400 | 57 | 45 | 83 | 33 | 0.09 | 4 | 0.02 | 0 | 0.02 | 0 | 7 | 41.8 | 7.97
0:20 | 1:16 | 400 | 400 | 57 | 45 | 83 | 33 | 0.09 | 4 | 0.06 | 0 | 0.01 | 0 | 7 | 41.8 | 7.97
0:20 | 1:16 | 400 | 400 | 57 | 45 | 83 | 33 | 0.09 | 4 | 0.06 | 0 | 0.01 | 0 | 7 | 41.8 | 7.97
0:20 | 1:17 | 400 | 400 | 57 | 45 | 83 | 33 | 0.09 | 4 | 0.06 | 0 | 0.01 | 0 | 7 | 41.81 | 7.98
0:20 | 1:17 | 400 | 400 | 56 | 44 | 82 | 33 | 0.09 | 4 | 0.04 | 0 | 0.02 | 0 | 7 | 41.81 | 7.98
0:21 | 1:17 | 400 | 400 | 56 | 44 | 82 | 32 | 0.09 | 4 | 0.04 | 0 | 0.02 | 0 | 7 | 41.81 | 7.98
0:21 | 1:17 | 400 | 400 | 56 | 44 | 82 | 32 | 0.09 | 4 | 0.04 | 0 | 0.01 | 0 | 7 | 41.81 | 7.98
0:21 | 1:17 | 400 | 400 | 56 | 44 | 82 | 32 | 0.09 | 4 | 0.04 | 0 | 0.01 | 0 | 7 | 41.81 | 7.98
0:21 | 1:17 | 400 | 400 | 56 | 44 | 82 | 32 | 0.09 | 4 | 0.05 | 0 | 0.02 | 0 | 7 | 41.81 | 7.98
0:21 | 1:17 | 400 | 400 | 56 | 44 | 82 | 32 | 0.09 | 4 | 0.05 | 0 | 0.01 | 0 | 7 | 41.81 | 7.98
0:21 | 1:17 | 400 | 400 | 56 | 44 | 82 | 32 | 0.09 | 4 | 0.05 | 0 | 0.01 | 0 | 7 | 41.81 | 7.98
0:21 | 1:17 | 400 | 400 | 56 | 44 | 82 | 32 | 0.09 | 4 | 0.03 | 0 | 0.01 | 0 | 7 | 41.81 | 7.98
0:21 | 1:17 | 400 | 400 | 56 | 44 | 82 | 32 | 0.09 | 4 | 0.03 | 0 | 0.01 | 0 | 7 | 41.81 | 7.98
0:21 | 1:17 | 400 | 400 | 56 | 44 | 82 | 32 | 0.09 | 4 | 0.03 | 0 | 0.01 | 0 | 7 | 41.81 | 7.98
0:21 | 1:17 | 400 | 400 | 55 | 43 | 82 | 32 | 0.09 | 4 | 0.03 | 0 | 0.02 | 0 | 7 | 41.81 | 7.98
0:21 | 1:17 | 400 | 400 | 55 | 43 | 82 | 32 | 0.09 | 4 | 0.03 | 0 | 0.02 | 0 | 7 | 41.81 | 7.98
0:21 | 1:17 | 400 | 400 | 55 | 43 | 81 | 32 | 0.08 | 4 | 0.03 | 0 | 0.02 | 0 | 7 | 41.81 | 7.98
0:21 | 1:17 | 400 | 400 | 55 | 43 | 81 | 32 | 0.08 | 4 | 0.03 | 0 | 0.01 | 0 | 7 | 41.81 | 7.98
0:21 | 1:17 | 400 | 400 | 55 | 43 | 81 | 32 | 0.08 | 4 | 0.02 | 0 | 0.01 | 0 | 7 | 41.81 | 7.98
0:21 | 1:17 | 400 | 400 | 55 | 43 | 81 | 32 | 0.08 | 4 | 0.02 | 0 | 0.01 | 0 | 7 | 41.81 | 7.98
0:21 | 1:17 | 400 | 400 | 55 | 43 | 81 | 32 | 0.08 | 4 | 0.02 | 0 | 0.01 | 0 | 7 | 41.81 | 7.98
0:21 | 1:17 | 400 | 400 | 55 | 43 | 81 | 32 | 0.08 | 4 | 0.02 | 0 | 0.01 | 0 | 7 | 41.81 | 7.98
0:21 | 1:17 | 400 | 400 | 55 | 43 | 81 | 32 | 0.08 | 4 | 0.03 | 0 | 0.01 | 0 | 7 | 41.81 | 7.98
0:21 | 1:17 | 400 | 400 | 54 | 43 | 81 | 32 | 0.08 | 4 | 0.03 | 0 | 0.01 | 0 | 7 | 41.81 | 7.98
0:21 | 1:17 | 400 | 400 | 54 | 43 | 81 | 32 | 0.08 | 4 | 0.03 | 0 | 0.02 | 0 | 7 | 41.81 | 7.98
0:21 | 1:17 | 400 | 400 | 54 | 42 | 81 | 32 | 0.08 | 4 | 0.04 | 0 | 0.02 | 0 | 7 | 41.82 | 7.99
0:21 | 1:17 | 400 | 400 | 54 | 42 | 81 | 32 | 0.08 | 4 | 0.04 | 0 | 0.01 | 0 | 7 | 41.82 | 7.99
0:21 | 1:17 | 400 | 400 | 54 | 42 | 81 | 32 | 0.08 | 4 | 0.04 | 0 | 0.02 | 0 | 7 | 41.82 | 7.99
0:21 | 1:17 | 400 | 400 | 54 | 42 | 81 | 32 | 0.08 | 4 | 0.07 | 0 | 0.02 | 0 | 7 | 41.82 | 7.99
0:21 | 1:17 | 400 | 400 | 54 | 42 | 80 | 32 | 0.08 | 4 | 0.07 | 0 | 0.02 | 0 | 7 | 41.82 | 7.99
0:21 | 1:17 | 400 | 400 | 54 | 42 | 80 | 32 | 0.08 | 4 | 0.07 | 0 | 0.01 | 0 | 7 | 41.82 | 7.99
0:21 | 1:17 | 400 | 400 | 54 | 42 | 80 | 32 | 0.08 | 4 | 0.07 | 0 | 0.01 | 0 | 7 | 41.82 | 7.99
0:21 | 1:17 | 400 | 400 | 54 | 42 | 80 | 32 | 0.08 | 4 | 0.07 | 0 | 0.01 | 0 | 7 | 41.82 | 7.99
0:21 | 1:17 | 400 | 400 | 53 | 42 | 80 | 32 | 0.08 | 4 | 0.07 | 0 | 0.01 | 0 | 7 | 41.82 | 7.99
0:21 | 1:17 | 400 | 400 | 53 | 41 | 80 | 32 | 0.08 | 4 | 0.07 | 0 | 0.02 | 0 | 7 | 41.82 | 7.99
0:21 | 1:17 | 400 | 400 | 53 | 41 | 80 | 32 | 0.08 | 4 | 0.03 | 0 | 0.01 | 0 | 7 | 41.82 | 7.99
0:21 | 1:17 | 400 | 400 | 53 | 41 | 80 | 32 | 0.08 | 4 | 0.03 | 0 | 0.01 | 0 | 7 | 41.82 | 7.99
0:21 | 1:17 | 400 | 400 | 53 | 41 | 80 | 32 | 0.08 | 4 | 0.03 | 0 | 0.01 | 0 | 7 | 41.82 | 7.99
0:21 | 1:17 | 400 | 400 | 53 | 41 | 80 | 32 | 0.08 | 4 | 0.03 | 0 | 0.02 | 0 | 7 | 41.82 | 7.99
0:21 | 1:17 | 400 | 400 | 53 | 41 | 80 | 32 | 0.08 | 4 | 0.03 | 0 | 0.01 | 0 | 7 | 41.82 | 7.99
0:21 | 1:17 | 400 | 400 | 53 | 41 | 80 | 32 | 0.08 | 4 | 0.03 | 0 | 0.01 | 0 | 7 | 41.83 | 8
0:21 | 1:17 | 400 | 400 | 53 | 41 | 80 | 32 | 0.08 | 4 | 0.03 | 0 | 0.01 | 0 | 7 | 41.83 | 8
0:21 | 1:17 | 400 | 400 | 53 | 41 | 79 | 32 | 0.08 | 4 | 0.06 | 0 | 0.02 | 0 | 7 | 41.83 | 8
0:21 | 1:17 | 400 | 400 | 52 | 41 | 79 | 32 | 0.08 | 4 | 0.06 | 0 | 0.02 | 0 | 7 | 41.83 | 8
0:21 | 1:17 | 400 | 400 | 52 | 41 | 79 | 32 | 0.08 | 4 | 0.06 | 0 | 0.02 | 0 | 7 | 41.83 | 8
0:21 | 1:17 | 400 | 400 | 52 | 40 | 79 | 32 | 0.08 | 4 | 0.06 | 0 | 0.02 | 0 | 7 | 41.83 | 8
0:21 | 1:17 | 400 | 400 | 52 | 40 | 79 | 32 | 0.08 | 4 | 0.06 | 0 | 0.01 | 0 | 7 | 41.83 | 8
0:21 | 1:17 | 400 | 400 | 52 | 40 | 79 | 31 | 0.08 | 4 | 0.06 | 0 | 0.02 | 0 | 7 | 41.83 | 8
0:21 | 1:17 | 400 | 400 | 52 | 40 | 79 | 31 | 0.08 | 4 | 0.02 | 0 | 0.01 | 0 | 7 | 41.83 | 8
0:21 | 1:17 | 400 | 400 | 52 | 40 | 79 | 31 | 0.08 | 4 | 0.02 | 0 | 0.01 | 0 | 7 | 41.83 | 8
0:21 | 1:17 | 400 | 400 | 52 | 40 | 79 | 31 | 0.08 | 4 | 0.02 | 0 | 0.01 | 0 | 7 | 41.83 | 8
0:21 | 1:17 | 400 | 400 | 52 | 40 | 79 | 31 | 0.08 | 4 | 0.02 | 0 | 0.01 | 0 | 7 | 41.83 | 8
0:21 | 1:17 | 400 | 400 | 52 | 40 | 79 | 31 | 0.08 | 4 | 0.08 | 0 | 0.01 | 0 | 7 | 41.83 | 8
0:21 | 1:17 | 400 | 400 | 51 | 40 | 79 | 31 | 0.08 | 4 | 0.08 | 0 | 0.01 | 0 | 7 | 41.83 | 8
0:21 | 1:17 | 400 | 400 | 51 | 40 | 79 | 31 | 0.08 | 4 | 0.08 | 0 | 0.02 | 0 | 7 | 41.83 | 8
0:21 | 1:17 | 400 | 400 | 51 | 40 | 78 | 31 | 0.08 | 4 | 0 | 0 | 0.02 | 0 | 7 | 41.84 | 8.01
0:21 | 1:17 | 400 | 400 | 51 | 39 | 78 | 31 | 0.08 | 4 | 0 | 0 | 0.01 | 0 | 7 | 41.84 | 8.01
0:21 | 1:17 | 400 | 400 | 51 | 39 | 78 | 31 | 0.08 | 4 | 0 | 0 | 0.02 | 0 | 7 | 41.84 | 8.01
0:21 | 1:17 | 400 | 400 | 51 | 39 | 78 | 31 | 0.08 | 4 | 0 | 0 | 0.02 | 0 | 7 | 41.84 | 8.01
0:21 | 1:17 | 400 | 400 | 51 | 39 | 78 | 31 | 0.08 | 4 | 0.06 | 0 | 0.01 | 0 | 7 | 41.84 | 8.01
0:21 | 1:17 | 400 | 400 | 51 | 39 | 78 | 31 | 0.08 | 4 | 0.06 | 0 | 0.01 | 0 | 7 | 41.84 | 8.01
0:21 | 1:17 | 400 | 400 | 51 | 39 | 78 | 31 | 0.08 | 4 | 0.06 | 0 | 0.02 | 0 | 7 | 41.84 | 8.01
0:21 | 1:17 | 400 | 400 | 51 | 39 | 78 | 31 | 0.08 | 4 | 0.02 | 0 | 0.02 | 0 | 7 | 41.84 | 8.01
0:21 | 1:18 | 400 | 400 | 51 | 39 | 78 | 31 | 0.08 | 4 | 0.02 | 0 | 0.02 | 0 | 7 | 41.84 | 8.01
0:22 | 1:18 | 400 | 400 | 50 | 39 | 78 | 31 | 0.08 | 4 | 0.02 | 0 | 0.01 | 0 | 7 | 41.84 | 8.01
0:22 | 1:18 | 400 | 400 | 50 | 39 | 78 | 31 | 0.08 | 4 | 0 | 0 | 0.01 | 0 | 7 | 41.84 | 8.01
0:22 | 1:18 | 400 | 400 | 50 | 39 | 78 | 31 | 0.08 | 4 | 0 | 0 | 0.01 | 0 | 7 | 41.84 | 8.01
0:22 | 1:18 | 400 | 400 | 50 | 39 | 77 | 31 | 0.08 | 4 | 0 | 0 | 0.02 | 0 | 7 | 41.84 | 8.01
0:22 | 1:18 | 400 | 400 | 50 | 38 | 77 | 31 | 0.08 | 4 | 0.06 | 0 | 0.02 | 0 | 7 | 41.84 | 8.01
0:22 | 1:18 | 400 | 400 | 50 | 38 | 77 | 31 | 0.08 | 4 | 0.06 | 0 | 0.01 | 0 | 7 | 41.84 | 8.01
0:22 | 1:18 | 400 | 400 | 50 | 38 | 77 | 31 | 0.08 | 4 | 0.06 | 0 | 0.02 | 0 | 7 | 41.84 | 8.01
0:22 | 1:18 | 400 | 400 | 50 | 38 | 77 | 31 | 0.08 | 4 | 0.06 | 0 | 0.01 | 0 | 7 | 41.84 | 8.01
0:22 | 1:18 | 400 | 400 | 50 | 38 | 77 | 31 | 0.08 | 4 | -0.01 | 0 | 0.01 | 0 | 7 | 41.84 | 8.01
0:22 | 1:18 | 400 | 400 | 50 | 38 | 77 | 31 | 0.08 | 4 | -0.01 | 0 | 0.01 | 0 | 7 | 41.84 | 8.01
0:22 | 1:18 | 400 | 400 | 50 | 38 | 77 | 31 | 0.08 | 4 | -0.01 | 0 | 0.01 | 0 | 7 | 41.84 | 8.01
0:22 | 1:18 | 400 | 400 | 50 | 38 | 77 | 31 | 0.08 | 4 | 0.01 | 0 | 0.02 | 0 | 7 | 41.84 | 8.01
0:22 | 1:18 | 400 | 400 | 49 | 38 | 77 | 31 | 0.08 | 4 | 0.01 | 0 | 0.02 | 0 | 7 | 41.84 | 8.01
0:22 | 1:18 | 400 | 400 | 49 | 38 | 77 | 31 | 0.08 | 4 | 0.01 | 0 | 0.01 | 0 | 7 | 41.85 | 8.02
0:22 | 1:18 | 400 | 400 | 49 | 38 | 77 | 31 | 0.08 | 4 | 0.01 | 0 | 0.02 | 0 | 7 | 41.85 | 8.02
0:22 | 1:18 | 400 | 400 | 49 | 38 | 77 | 31 | 0.08 | 4 | 0.03 | 0 | 0.02 | 0 | 7 | 41.85 | 8.02
0:22 | 1:18 | 400 | 400 | 49 | 38 | 76 | 31 | 0.08 | 4 | 0.03 | 0 | 0.02 | 0 | 7 | 41.85 | 8.02
0:22 | 1:18 | 400 | 400 | 49 | 37 | 76 | 31 | 0.08 | 4 | 0.03 | 0 | 0.02 | 0 | 7 | 41.85 | 8.02
0:22 | 1:18 | 400 | 400 | 49 | 37 | 76 | 31 | 0.08 | 4 | 0.01 | 0 | 0.01 | 0 | 7 | 41.85 | 8.02
0:22 | 1:18 | 400 | 400 | 49 | 37 | 76 | 31 | 0.08 | 4 | 0.01 | 0 | 0.01 | 0 | 7 | 41.85 | 8.02
0:22 | 1:18 | 400 | 400 | 49 | 37 | 76 | 31 | 0.08 | 4 | 0.01 | 0 | 0.02 | 0 | 7 | 41.85 | 8.02
0:22 | 1:18 | 400 | 400 | 49 | 37 | 76 | 31 | 0.08 | 4 | 0.04 | 0 | 0.02 | 0 | 7 | 41.85 | 8.02
0:22 | 1:18 | 400 | 400 | 49 | 37 | 76 | 31 | 0.08 | 4 | 0.04 | 0 | 0.01 | 0 | 6 | 41.85 | 8.02
0:22 | 1:18 | 400 | 400 | 49 | 37 | 76 | 31 | 0.08 | 4 | 0.04 | 0 | 0.02 | 0 | 6 | 41.85 | 8.02
0:22 | 1:18 | 400 | 400 | 48 | 37 | 76 | 31 | 0.08 | 4 | 0.04 | 0 | 0.02 | 0 | 6 | 41.85 | 8.02
0:22 | 1:18 | 400 | 400 | 48 | 37 | 76 | 31 | 0.08 | 4 | 0.01 | 0 | 0.02 | 0 | 6 | 41.85 | 8.02
0:22 | 1:18 | 400 | 400 | 48 | 37 | 76 | 31 | 0.08 | 4 | 0.01 | 0 | 0.02 | 0 | 6 | 41.85 | 8.02
0:22 | 1:18 | 400 | 400 | 48 | 37 | 76 | 31 | 0.08 | 4 | 0.01 | 0 | 0.01 | 0 | 6 | 41.85 | 8.02
0:22 | 1:18 | 400 | 400 | 48 | 37 | 76 | 31 | 0.08 | 4 | 0 | 0 | 0.01 | 0 | 6 | 41.85 | 8.02
0:22 | 1:18 | 400 | 400 | 48 | 37 | 76 | 31 | 0.08 | 4 | 0 | 0 | 0.02 | 0 | 6 | 41.85 | 8.02
0:22 | 1:18 | 400 | 400 | 48 | 37 | 75 | 31 | 0.08 | 4 | 0 | 0 | 0.02 | 0 | 6 | 41.85 | 8.02
0:22 | 1:18 | 400 | 400 | 48 | 36 | 75 | 30 | 0.08 | 4 | 0 | 0 | 0.01 | 0 | 6 | 41.85 | 8.02
0:22 | 1:18 | 400 | 400 | 48 | 36 | 75 | 30 | 0.08 | 4 | 0 | 0 | 0.01 | 0 | 6 | 41.85 | 8.02
0:22 | 1:18 | 400 | 400 | 48 | 36 | 75 | 30 | 0.08 | 4 | 0 | 0 | 0.01 | 0 | 6 | 41.85 | 8.02
0:22 | 1:18 | 400 | 400 | 48 | 36 | 75 | 30 | 0.08 | 4 | 0 | 0 | 0.02 | 0 | 6 | 41.85 | 8.02
0:22 | 1:18 | 400 | 400 | 48 | 36 | 75 | 30 | 0.08 | 4 | 0.01 | 0 | 0.02 | 0 | 6 | 41.85 | 8.02
0:22 | 1:18 | 400 | 400 | 48 | 36 | 75 | 30 | 0.08 | 4 | 0.01 | 0 | 0.02 | 0 | 6 | 41.85 | 8.02
0:22 | 1:18 | 400 | 400 | 47 | 36 | 75 | 30 | 0.08 | 4 | 0.01 | 0 | 0.01 | 0 | 6 | 41.85 | 8.02
0:22 | 1:18 | 400 | 400 | 47 | 36 | 75 | 30 | 0.08 | 4 | 0.01 | 0 | 0.01 | 0 | 6 | 41.85 | 8.02
0:22 | 1:18 | 400 | 400 | 47 | 36 | 75 | 30 | 0.08 | 4 | 0.01 | 0 | 0.01 | 0 | 6 | 41.85 | 8.02
0:22 | 1:18 | 400 | 400 | 47 | 36 | 75 | 30 | 0.08 | 4 | 0.01 | 0 | 0.01 | 0 | 6 | 41.85 | 8.02
0:22 | 1:18 | 400 | 400 | 47 | 36 | 75 | 30 | 0.08 | 4 | 0.01 | 0 | 0.02 | 0 | 6 | 41.86 | 8.03
0:22 | 1:18 | 400 | 400 | 47 | 36 | 75 | 30 | 0.08 | 4 | 0.03 | 0 | 0.02 | 0 | 6 | 41.86 | 8.03
0:22 | 1:18 | 400 | 400 | 47 | 36 | 74 | 30 | 0.08 | 4 | 0.03 | 0 | 0.01 | 0 | 6 | 41.86 | 8.03
0:22 | 1:18 | 400 | 400 | 47 | 36 | 74 | 30 | 0.08 | 4 | 0.03 | 0 | 0.01 | 0 | 6 | 41.86 | 8.03
0:22 | 1:18 | 400 | 400 | 47 | 36 | 74 | 30 | 0.08 | 4 | 0 | 0 | 0.01 | 0 | 6 | 41.86 | 8.03
0:22 | 1:18 | 400 | 400 | 47 | 35 | 74 | 30 | 0.08 | 4 | 0 | 0 | 0.01 | 0 | 6 | 41.86 | 8.03
0:22 | 1:18 | 400 | 400 | 47 | 35 | 74 | 30 | 0.08 | 4 | 0 | 0 | 0.01 | 0 | 6 | 41.86 | 8.03
0:22 | 1:18 | 400 | 400 | 47 | 35 | 74 | 30 | 0.08 | 4 | 0.02 | 0 | 0.02 | 0 | 6 | 41.86 | 8.03
0:22 | 1:18 | 400 | 400 | 47 | 35 | 74 | 30 | 0.08 | 4 | 0.02 | 0 | 0.01 | 0 | 6 | 41.86 | 8.03
0:22 | 1:18 | 400 | 400 | 46 | 35 | 74 | 30 | 0.08 | 4 | 0.02 | 0 | 0.02 | 0 | 6 | 41.86 | 8.03
0:22 | 1:18 | 400 | 400 | 46 | 35 | 74 | 30 | 0.08 | 4 | 0.03 | 0 | 0.02 | 0 | 6 | 41.86 | 8.03
0:22 | 1:18 | 400 | 400 | 46 | 35 | 74 | 30 | 0.08 | 4 | 0.03 | 0 | 0.02 | 0 | 6 | 41.86 | 8.03
0:22 | 1:18 | 400 | 400 | 46 | 35 | 74 | 30 | 0.08 | 4 | 0.03 | 0 | 0.02 | 0 | 6 | 41.86 | 8.03
0:22 | 1:18 | 400 | 400 | 46 | 35 | 74 | 30 | 0.08 | 4 | 0.03 | 0 | 0.02 | 0 | 6 | 41.86 | 8.03
0:22 | 1:18 | 400 | 400 | 46 | 35 | 74 | 30 | 0.08 | 4 | 0.01 | 0 | 0.02 | 0 | 6 | 41.86 | 8.03
0:22 | 1:18 | 400 | 400 | 46 | 35 | 74 | 30 | 0.08 | 4 | 0.01 | 0 | 0.01 | 0 | 6 | 41.86 | 8.03
0:22 | 1:18 | 400 | 400 | 46 | 35 | 74 | 30 | 0.08 | 4 | 0.01 | 0 | 0.02 | 0 | 6 | 41.86 | 8.03
0:22 | 1:18 | 400 | 400 | 46 | 35 | 73 | 30 | 0.08 | 4 | 0.01 | 0 | 0.01 | 0 | 6 | 41.86 | 8.03
0:22 | 1:19 | 400 | 400 | 46 | 35 | 73 | 30 | 0.08 | 4 | 0.01 | 0 | 0.01 | 0 | 6 | 41.86 | 8.03
0:22 | 1:19 | 400 | 400 | 46 | 35 | 73 | 30 | 0.08 | 4 | 0.01 | 0 | 0.02 | 0 | 6 | 41.86 | 8.03
0:23 | 1:19 | 400 | 400 | 46 | 35 | 73 | 30 | 0.08 | 4 | 0.01 | 0 | 0.01 | 0 | 6 | 41.86 | 8.03
0:23 | 1:19 | 400 | 400 | 46 | 34 | 73 | 30 | 0.08 | 4 | 0 | 0 | 0.02 | 0 | 6 | 41.86 | 8.03
0:23 | 1:19 | 400 | 400 | 46 | 34 | 73 | 30 | 0.08 | 4 | 0 | 0 | 0.02 | 0 | 6 | 41.86 | 8.03
0:23 | 1:19 | 400 | 400 | 46 | 34 | 73 | 30 | 0.08 | 4 | 0 | 0 | 0.02 | 0 | 6 | 41.86 | 8.03
0:23 | 1:19 | 400 | 400 | 45 | 34 | 73 | 30 | 0.08 | 4 | 0 | 0 | 0.02 | 0 | 6 | 41.86 | 8.03
0:23 | 1:19 | 400 | 400 | 45 | 34 | 73 | 30 | 0.08 | 4 | 0 | 0 | 0.01 | 0 | 6 | 41.86 | 8.03
0:23 | 1:19 | 400 | 400 | 45 | 34 | 73 | 30 | 0.08 | 4 | 0 | 0 | 0.01 | 0 | 6 | 41.86 | 8.03
0:23 | 1:19 | 400 | 400 | 45 | 34 | 73 | 30 | 0.08 | 4 | 0.03 | 0 | 0.01 | 0 | 6 | 41.86 | 8.03
0:23 | 1:19 | 400 | 400 | 45 | 34 | 73 | 30 | 0.08 | 4 | 0.03 | 0 | 0.01 | 0 | 6 | 41.86 | 8.03
0:23 | 1:19 | 400 | 400 | 45 | 34 | 73 | 30 | 0.08 | 4 | 0.03 | 0 | 0.02 | 0 | 6 | 41.86 | 8.03
0:23 | 1:19 | 400 | 400 | 45 | 34 | 73 | 30 | 0.08 | 4 | 0 | 0 | 0.02 | 0 | 6 | 41.86 | 8.03
0:23 | 1:19 | 400 | 400 | 45 | 34 | 72 | 30 | 0.08 | 4 | 0 | 0 | 0.02 | 0 | 6 | 41.86 | 8.03
0:23 | 1:19 | 400 | 400 | 45 | 34 | 72 | 30 | 0.08 | 4 | 0 | 0 | 0.01 | 0 | 6 | 41.86 | 8.03
0:23 | 1:19 | 400 | 400 | 45 | 34 | 72 | 30 | 0.08 | 4 | 0 | 0 | 0.02 | 0 | 6 | 41.86 | 8.03
0:23 | 1:19 | 400 | 400 | 45 | 34 | 72 | 30 | 0.08 | 4 | 0 | 0 | 0.02 | 0 | 6 | 41.86 | 8.03
0:23 | 1:19 | 400 | 400 | 45 | 34 | 72 | 30 | 0.08 | 4 | 0 | 0 | 0.01 | 0 | 6 | 41.86 | 8.03
0:23 | 1:19 | 400 | 400 | 45 | 34 | 72 | 30 | 0.08 | 4 | 0 | 0 | 0.02 | 0 | 6 | 41.86 | 8.03
0:23 | 1:19 | 400 | 400 | 44 | 33 | 72 | 30 | 0.08 | 4 | 0.02 | 0 | 0.02 | 0 | 6 | 41.86 | 8.03
0:23 | 1:19 | 400 | 400 | 44 | 33 | 72 | 30 | 0.08 | 4 | 0.02 | 0 | 0.02 | 0 | 6 | 41.86 | 8.03
0:23 | 1:19 | 400 | 400 | 44 | 33 | 72 | 30 | 0.08 | 4 | 0.02 | 0 | 0.01 | 0 | 6 | 41.86 | 8.03
0:23 | 1:19 | 400 | 400 | 44 | 33 | 72 | 30 | 0.08 | 4 | 0.02 | 0 | 0.01 | 0 | 6 | 41.86 | 8.03
0:23 | 1:19 | 400 | 400 | 44 | 33 | 72 | 29 | 0.08 | 4 | 0 | 0 | 0.02 | 0 | 6 | 41.86 | 8.03
0:23 | 1:19 | 400 | 400 | 44 | 33 | 72 | 29 | 0.08 | 4 | 0 | 0 | 0.01 | 0 | 6 | 41.86 | 8.03
0:23 | 1:19 | 400 | 400 | 44 | 33 | 72 | 29 | 0.08 | 4 | 0 | 0 | 0.02 | 0 | 6 | 41.86 | 8.03
0:23 | 1:19 | 400 | 400 | 44 | 33 | 71 | 29 | 0.08 | 4 | 0 | 0 | 0.02 | 0 | 6 | 41.86 | 8.03
0:23 | 1:19 | 400 | 400 | 44 | 33 | 71 | 29 | 0.08 | 4 | 0 | 0 | 0.02 | 0 | 6 | 41.86 | 8.03
0:23 | 1:19 | 400 | 400 | 44 | 33 | 71 | 29 | 0.08 | 4 | 0 | 0 | 0.02 | 0 | 6 | 41.86 | 8.03
0:23 | 1:19 | 400 | 400 | 44 | 33 | 71 | 29 | 0.08 | 4 | 0 | 0 | 0.01 | 0 | 6 | 41.86 | 8.03
0:23 | 1:19 | 400 | 400 | 44 | 33 | 71 | 29 | 0.08 | 4 | 0 | 0 | 0.01 | 0 | 6 | 41.86 | 8.03
0:23 | 1:19 | 400 | 400 | 44 | 33 | 71 | 29 | 0.08 | 4 | 0 | 0 | 0.02 | 0 | 6 | 41.86 | 8.03
0:23 | 1:19 | 400 | 400 | 44 | 33 | 71 | 29 | 0.08 | 4 | 0 | 0 | 0.01 | 0 | 6 | 41.86 | 8.03
0:23 | 1:19 | 400 | 400 | 43 | 33 | 71 | 29 | 0.08 | 4 | 0.02 | 0 | 0.02 | 0 | 6 | 41.86 | 8.03
0:23 | 1:19 | 400 | 400 | 43 | 33 | 71 | 29 | 0.08 | 4 | 0.02 | 0 | 0.02 | 0 | 6 | 41.86 | 8.03
0:23 | 1:19 | 400 | 400 | 43 | 32 | 71 | 29 | 0.08 | 4 | 0.02 | 0 | 0.02 | 0 | 6 | 41.86 | 8.03
0:23 | 1:19 | 400 | 400 | 43 | 32 | 71 | 29 | 0.08 | 4 | 0.01 | 0 | 0.02 | 0 | 6 | 41.86 | 8.03
0:23 | 1:19 | 400 | 400 | 43 | 32 | 71 | 29 | 0.08 | 4 | 0.01 | 0 | 0.01 | 0 | 6 | 41.86 | 8.03
0:23 | 1:19 | 400 | 400 | 43 | 32 | 71 | 29 | 0.08 | 4 | 0.01 | 0 | 0.01 | 0 | 6 | 41.86 | 8.03
0:23 | 1:19 | 400 | 400 | 43 | 32 | 71 | 29 | 0.08 | 4 | 0 | 0 | 0.02 | 0 | 6 | 41.86 | 8.03
0:23 | 1:19 | 400 | 400 | 43 | 32 | 71 | 29 | 0.08 | 4 | 0 | 0 | 0.02 | 0 | 6 | 41.86 | 8.03
0:23 | 1:19 | 400 | 400 | 43 | 32 | 70 | 29 | 0.08 | 4 | 0 | 0 | 0.02 | 0 | 6 | 41.86 | 8.03
0:23 | 1:19 | 400 | 400 | 43 | 32 | 70 | 29 | 0.08 | 4 | 0 | 0 | 0.02 | 0 | 6 | 41.86 | 8.03
0:23 | 1:19 | 400 | 400 | 43 | 32 | 70 | 29 | 0.08 | 4 | 0 | 0 | 0.02 | 0 | 6 | 41.86 | 8.03
0:23 | 1:19 | 400 | 400 | 43 | 32 | 70 | 29 | 0.08 | 4 | 0 | 0 | 0.02 | 0 | 6 | 41.86 | 8.03
0:23 | 1:19 | 400 | 400 | 43 | 32 | 70 | 29 | 0.08 | 4 | 0 | 0 | 0.01 | 0 | 6 | 41.86 | 8.03
0:23 | 1:19 | 400 | 400 | 43 | 32 | 70 | 29 | 0.08 | 4 | 0 | 0 | 0.01 | 0 | 6 | 41.86 | 8.03
0:23 | 1:19 | 400 | 400 | 43 | 32 | 70 | 29 | 0.08 | 4 | 0 | 0 | 0.01 | 0 | 6 | 41.86 | 8.03
0:23 | 1:19 | 400 | 400 | 43 | 32 | 70 | 29 | 0.08 | 4 | 0 | 0 | 0.02 | 0 | 6 | 41.86 | 8.03
0:23 | 1:19 | 400 | 400 | 42 | 32 | 70 | 29 | 0.08 | 4 | 0 | 0 | 0.02 | 0 | 6 | 41.86 | 8.03
0:23 | 1:19 | 400 | 400 | 42 | 32 | 70 | 29 | 0.08 | 4 | 0.03 | 0 | 0.02 | 0 | 6 | 41.86 | 8.03
0:23 | 1:19 | 400 | 400 | 42 | 32 | 70 | 29 | 0.08 | 4 | 0.03 | 0 | 0.02 | 0 | 6 | 41.86 | 8.03
0:23 | 1:19 | 400 | 400 | 42 | 32 | 70 | 29 | 0.08 | 4 | 0.03 | 0 | 0.01 | 0 | 6 | 41.86 | 8.03
0:23 | 1:19 | 400 | 400 | 42 | 32 | 70 | 29 | 0.08 | 4 | 0 | 0 | 0.01 | 0 | 6 | 41.86 | 8.03
0:23 | 1:19 | 400 | 400 | 42 | 32 | 70 | 29 | 0.08 | 4 | 0 | 0 | 0.01 | 0 | 6 | 41.86 | 8.03
0:23 | 1:19 | 400 | 400 | 42 | 31 | 69 | 29 | 0.08 | 4 | 0 | 0 | 0.01 | 0 | 6 | 41.87 | 8.04
0:23 | 1:19 | 400 | 400 | 42 | 31 | 69 | 28 | 0.08 | 4 | 0 | 0 | 0.02 | 0 | 6 | 41.86 | 8.03
0:23 | 1:19 | 400 | 400 | 41 | 31 | 69 | 28 | 0.08 | 4 | 0 | 0 | 0.02 | 0 | 6 | 41.86 | 8.03
0:23 | 1:19 | 400 | 400 | 41 | 31 | 69 | 28 | 0.08 | 4 | 0 | 0 | 0.01 | 0 | 6 | 41.86 | 8.03
0:23 | 1:19 | 400 | 400 | 41 | 31 | 69 | 28 | 0.08 | 4 | 0 | 0 | 0.01 | 0 | 6 | 41.87 | 8.04
0:23 | 1:20 | 400 | 400 | 41 | 31 | 69 | 28 | 0.08 | 4 | 0 | 0 | 0.01 | 0 | 6 | 41.86 | 8.03
0:24 | 1:20 | 400 | 400 | 41 | 30 | 69 | 28 | 0.08 | 4 | 0 | 0 | 0.01 | 0 | 6 | 41.87 | 8.04
0:24 | 1:20 | 400 | 400 | 41 | 30 | 69 | 28 | 0.08 | 4 | 0 | 0 | 0.02 | 0 | 6 | 41.87 | 8.04
0:24 | 1:20 | 400 | 400 | 41 | 30 | 69 | 28 | 0.08 | 4 | 0 | 0 | 0.02 | 0 | 6 | 41.87 | 8.04
0:24 | 1:20 | 400 | 400 | 41 | 30 | 68 | 28 | 0.08 | 4 | 0 | 0 | 0.02 | 0 | 6 | 41.87 | 8.04
0:24 | 1:20 | 400 | 400 | 41 | 30 | 68 | 28 | 0.08 | 4 | 0 | 0 | 0.01 | 0 | 6 | 41.87 | 8.04
0:24 | 1:20 | 400 | 400 | 41 | 30 | 68 | 28 | 0.08 | 4 | 0 | 0 | 0.01 | 0 | 6 | 41.87 | 8.04
0:24 | 1:20 | 400 | 400 | 41 | 30 | 68 | 28 | 0.08 | 4 | 0 | 0 | 0.02 | 0 | 6 | 41.87 | 8.04
0:24 | 1:20 | 400 | 400 | 41 | 30 | 68 | 28 | 0.08 | 4 | 0 | 0 | 0.02 | 0 | 6 | 41.87 | 8.04
0:24 | 1:20 | 400 | 400 | 41 | 30 | 68 | 28 | 0.08 | 4 | 0 | 0 | 0.01 | 0 | 6 | 41.87 | 8.04
0:24 | 1:20 | 400 | 400 | 40 | 30 | 68 | 28 | 0.08 | 4 | 0.01 | 0 | 0.02 | 0 | 6 | 41.87 | 8.04
0:24 | 1:20 | 400 | 400 | 40 | 30 | 68 | 28 | 0.08 | 4 | 0.01 | 0 | 0.02 | 0 | 6 | 41.87 | 8.04
0:24 | 1:20 | 400 | 400 | 40 | 30 | 68 | 28 | 0.08 | 4 | 0.01 | 0 | 0.02 | 0 | 6 | 41.87 | 8.04
0:24 | 1:20 | 400 | 400 | 40 | 30 | 68 | 28 | 0.08 | 4 | 0.01 | 0 | 0.01 | 0 | 6 | 41.87 | 8.04
0:24 | 1:20 | 400 | 400 | 40 | 30 | 68 | 28 | 0.08 | 4 | 0.01 | 0 | 0.01 | 0 | 6 | 41.87 | 8.04
0:24 | 1:20 | 400 | 400 | 40 | 30 | 68 | 28 | 0.08 | 4 | 0.01 | 0 | 0.02 | 0 | 6 | 41.87 | 8.04
0:24 | 1:20 | 400 | 400 | 40 | 30 | 68 | 28 | 0.08 | 4 | -0.01 | 0 | 0.02 | 0 | 6 | 41.87 | 8.04
0:24 | 1:20 | 400 | 400 | 40 | 30 | 68 | 28 | 0.08 | 4 | -0.01 | 0 | 0.02 | 0 | 6 | 41.87 | 8.04
0:24 | 1:20 | 400 | 400 | 40 | 30 | 68 | 28 | 0.08 | 4 | -0.01 | 0 | 0.01 | 0 | 6 | 41.87 | 8.04
0:24 | 1:20 | 400 | 400 | 40 | 30 | 68 | 28 | 0.08 | 4 | -0.01 | 0 | 0.02 | 0 | 6 | 41.87 | 8.04
0:24 | 1:20 | 400 | 400 | 40 | 30 | 67 | 28 | 0.08 | 4 | 0 | 0 | 0.02 | 0 | 6 | 41.87 | 8.04
0:24 | 1:20 | 400 | 400 | 40 | 30 | 67 | 28 | 0.08 | 4 | 0 | 0 | 0.02 | 0 | 6 | 41.87 | 8.04
0:24 | 1:20 | 400 | 400 | 40 | 30 | 67 | 28 | 0.08 | 4 | 0 | 0 | 0.01 | 0 | 6 | 41.87 | 8.04
0:24 | 1:20 | 400 | 400 | 40 | 29 | 67 | 28 | 0.08 | 4 | 0.01 | 0 | 0.02 | 0 | 5 | 41.87 | 8.04
0:24 | 1:20 | 400 | 400 | 40 | 29 | 67 | 28 | 0.08 | 4 | 0.01 | 0 | 0.02 | 0 | 5 | 41.87 | 8.04
0:24 | 1:20 | 400 | 400 | 40 | 29 | 67 | 28 | 0.08 | 4 | 0.01 | 0 | 0.01 | 0 | 5 | 41.87 | 8.04
0:24 | 1:20 | 400 | 400 | 39 | 29 | 67 | 28 | 0.08 | 4 | 0.01 | 0 | 0.01 | 0 | 5 | 41.87 | 8.04
0:24 | 1:20 | 400 | 400 | 39 | 29 | 67 | 28 | 0.08 | 4 | 0 | 0 | 0.01 | 0 | 5 | 41.87 | 8.04
0:24 | 1:20 | 400 | 400 | 39 | 29 | 67 | 28 | 0.08 | 4 | 0 | 0 | 0.01 | 0 | 5 | 41.87 | 8.04
0:24 | 1:20 | 400 | 400 | 39 | 29 | 67 | 28 | 0.08 | 4 | 0 | 0 | 0.01 | 0 | 5 | 41.87 | 8.04
0:24 | 1:20 | 400 | 400 | 39 | 29 | 67 | 28 | 0.08 | 4 | -0.03 | 0 | 0.01 | 0 | 5 | 41.87 | 8.04
0:24 | 1:20 | 400 | 400 | 39 | 29 | 67 | 28 | 0.08 | 4 | -0.03 | 0 | 0.01 | 0 | 5 | 41.87 | 8.04
0:24 | 1:20 | 400 | 400 | 39 | 29 | 67 | 28 | 0.08 | 4 | -0.03 | 0 | 0.01 | 0 | 5 | 41.87 | 8.04
0:24 | 1:20 | 400 | 400 | 39 | 29 | 67 | 27 | 0.08 | 4 | -0.03 | 0 | 0.01 | 0 | 5 | 41.87 | 8.04
0:24 | 1:20 | 400 | 400 | 39 | 29 | 67 | 27 | 0.08 | 4 | 0.01 | 0 | 0.01 | 0 | 5 | 41.87 | 8.04
0:24 | 1:20 | 400 | 400 | 39 | 29 | 66 | 27 | 0.08 | 4 | 0.01 | 0 | 0.01 | 0 | 5 | 41.87 | 8.04
0:24 | 1:20 | 400 | 400 | 39 | 29 | 66 | 27 | 0.08 | 4 | 0.01 | 0 | 0.01 | 0 | 5 | 41.87 | 8.04
0:24 | 1:20 | 400 | 400 | 39 | 29 | 66 | 27 | 0.08 | 4 | 0 | 0 | 0.01 | 0 | 5 | 41.87 | 8.04
0:24 | 1:20 | 400 | 400 | 39 | 29 | 66 | 27 | 0.08 | 4 | 0 | 0 | 0.02 | 0 | 5 | 41.87 | 8.04
0:24 | 1:20 | 400 | 400 | 39 | 29 | 66 | 27 | 0.08 | 4 | 0 | 0 | 0.02 | 0 | 5 | 41.87 | 8.04
0:24 | 1:20 | 400 | 400 | 39 | 29 | 66 | 27 | 0.08 | 4 | 0 | 0 | 0.02 | 0 | 5 | 41.87 | 8.04
0:24 | 1:20 | 400 | 400 | 39 | 29 | 66 | 27 | 0.08 | 4 | 0 | 0 | 0.01 | 0 | 5 | 41.87 | 8.04
0:24 | 1:20 | 400 | 400 | 39 | 29 | 66 | 27 | 0.08 | 4 | 0 | 0 | 0.02 | 0 | 5 | 41.87 | 8.04
0:24 | 1:20 | 400 | 400 | 38 | 29 | 66 | 27 | 0.08 | 4 | 0 | 0 | 0.01 | 0 | 5 | 41.87 | 8.04
0:24 | 1:20 | 400 | 400 | 38 | 29 | 66 | 27 | 0.08 | 4 | 0 | 0 | 0.01 | 0 | 5 | 41.87 | 8.04
0:24 | 1:20 | 400 | 400 | 38 | 29 | 66 | 27 | 0.08 | 4 | 0 | 0 | 0.01 | 0 | 5 | 41.87 | 8.04
0:24 | 1:20 | 400 | 400 | 38 | 28 | 66 | 27 | 0.08 | 4 | 0 | 0 | 0.02 | 0 | 5 | 41.87 | 8.04
0:24 | 1:20 | 400 | 400 | 38 | 28 | 66 | 27 | 0.08 | 4 | 0.01 | 0 | 0.02 | 0 | 5 | 41.87 | 8.04
0:24 | 1:20 | 400 | 400 | 38 | 28 | 66 | 27 | 0.08 | 4 | 0.01 | 0 | 0.01 | 0 | 5 | 41.87 | 8.04
0:24 | 1:20 | 400 | 400 | 38 | 28 | 66 | 27 | 0.08 | 4 | 0.01 | 0 | 0.01 | 0 | 5 | 41.87 | 8.04
0:24 | 1:20 | 400 | 400 | 38 | 28 | 66 | 27 | 0.08 | 4 | -0.01 | 0 | 0.01 | 0 | 5 | 41.87 | 8.04
0:24 | 1:20 | 400 | 400 | 38 | 28 | 65 | 27 | 0.08 | 4 | -0.01 | 0 | 0.02 | 0 | 5 | 41.87 | 8.04
0:24 | 1:20 | 400 | 400 | 38 | 28 | 65 | 27 | 0.08 | 4 | -0.01 | 0 | 0.02 | 0 | 5 | 41.87 | 8.04
0:24 | 1:20 | 400 | 400 | 38 | 28 | 65 | 27 | 0.08 | 4 | -0.01 | 0 | 0.01 | 0 | 5 | 41.87 | 8.04
0:24 | 1:20 | 400 | 400 | 38 | 28 | 65 | 27 | 0.08 | 4 | 0 | 0 | 0.02 | 0 | 5 | 41.87 | 8.04
0:24 | 1:20 | 400 | 400 | 38 | 28 | 65 | 27 | 0.08 | 4 | 0 | 0 | 0.01 | 0 | 5 | 41.87 | 8.04
0:24 | 1:20 | 400 | 400 | 38 | 28 | 65 | 27 | 0.08 | 4 | 0 | 0 | 0.02 | 0 | 5 | 41.87 | 8.04
0:24 | 1:20 | 400 | 400 | 38 | 28 | 65 | 27 | 0.08 | 4 | 0.01 | 0 | 0.01 | 0 | 5 | 41.87 | 8.04
0:24 | 1:20 | 400 | 400 | 38 | 28 | 65 | 27 | 0.08 | 4 | 0.01 | 0 | 0.02 | 0 | 5 | 41.87 | 8.04
0:24 | 1:20 | 400 | 400 | 38 | 28 | 65 | 27 | 0.08 | 4 | 0.01 | 0 | 0.01 | 0 | 5 | 41.87 | 8.04
0:24 | 1:21 | 400 | 400 | 38 | 28 | 65 | 27 | 0.08 | 4 | -0.01 | 0 | 0.01 | 0 | 5 | 41.87 | 8.04
0:24 | 1:21 | 400 | 400 | 38 | 28 | 65 | 27 | 0.08 | 4 | -0.01 | 0 | 0.01 | 0 | 5 | 41.87 | 8.04
0:25 | 1:21 | 400 | 400 | 37 | 28 | 65 | 27 | 0.08 | 4 | -0.01 | 0 | 0.01 | 0 | 5 | 41.87 | 8.04
0:25 | 1:21 | 400 | 400 | 37 | 28 | 65 | 27 | 0.08 | 4 | 0.01 | 0 | 0.01 | 0 | 5 | 41.87 | 8.04
0:25 | 1:21 | 400 | 400 | 37 | 28 | 65 | 27 | 0.08 | 4 | 0.01 | 0 | 0.02 | 0 | 5 | 41.87 | 8.04
0:25 | 1:21 | 400 | 400 | 37 | 28 | 65 | 27 | 0.08 | 4 | 0.01 | 0 | 0.02 | 0 | 5 | 41.87 | 8.04
0:25 | 1:21 | 400 | 400 | 37 | 28 | 64 | 27 | 0.08 | 4 | 0.01 | 0 | 0.02 | 0 | 5 | 41.87 | 8.04
0:25 | 1:21 | 400 | 400 | 37 | 28 | 64 | 27 | 0.08 | 4 | 0 | 0 | 0.02 | 0 | 5 | 41.87 | 8.04
0:25 | 1:21 | 400 | 400 | 37 | 28 | 64 | 27 | 0.08 | 4 | 0 | 0 | 0.01 | 0 | 5 | 41.87 | 8.04
0:25 | 1:21 | 400 | 400 | 37 | 28 | 64 | 27 | 0.08 | 4 | 0 | 0 | 0.01 | 0 | 5 | 41.87 | 8.04
0:25 | 1:21 | 400 | 400 | 37 | 28 | 64 | 27 | 0.08 | 4 | 0.01 | 0 | 0.01 | 0 | 5 | 41.87 | 8.04
0:25 | 1:21 | 400 | 400 | 37 | 28 | 64 | 27 | 0.08 | 4 | 0.01 | 0 | 0.02 | 0 | 5 | 41.87 | 8.04
0:25 | 1:21 | 400 | 400 | 37 | 28 | 64 | 27 | 0.08 | 4 | 0.01 | 0 | 0.02 | 0 | 5 | 41.87 | 8.04
0:25 | 1:21 | 400 | 400 | 37 | 28 | 64 | 27 | 0.08 | 4 | 0.01 | 0 | 0.02 | 0 | 5 | 41.87 | 8.04
0:25 | 1:21 | 400 | 400 | 37 | 28 | 64 | 27 | 0.08 | 4 | 0.02 | 0 | 0.01 | 0 | 5 | 41.87 | 8.04
0:25 | 1:21 | 400 | 400 | 37 | 27 | 64 | 27 | 0.08 | 4 | 0.02 | 0 | 0.02 | 0 | 5 | 41.87 | 8.04
0:25 | 1:21 | 400 | 400 | 37 | 27 | 64 | 27 | 0.08 | 4 | 0.02 | 0 | 0.01 | 0 | 5 | 41.87 | 8.04
0:25 | 1:21 | 400 | 400 | 37 | 27 | 64 | 27 | 0.08 | 4 | 0 | 0 | 0.02 | 0 | 5 | 41.87 | 8.04
0:25 | 1:21 | 400 | 400 | 37 | 27 | 64 | 27 | 0.08 | 4 | 0 | 0 | 0.02 | 0 | 5 | 41.87 | 8.04
0:25 | 1:21 | 400 | 400 | 37 | 27 | 64 | 27 | 0.08 | 4 | 0 | 0 | 0.01 | 0 | 5 | 41.87 | 8.04
0:25 | 1:21 | 400 | 400 | 37 | 27 | 64 | 27 | 0.08 | 4 | 0 | 0 | 0.02 | 0 | 5 | 41.87 | 8.04
0:25 | 1:21 | 400 | 400 | 37 | 27 | 64 | 27 | 0.08 | 4 | 0 | 0 | 0.02 | 0 | 5 | 41.87 | 8.04
0:25 | 1:21 | 400 | 400 | 36 | 27 | 64 | 27 | 0.08 | 4 | 0 | 0 | 0.02 | 0 | 5 | 41.87 | 8.04
0:25 | 1:21 | 400 | 400 | 36 | 27 | 64 | 27 | 0.08 | 4 | -0.01 | 0 | 0.02 | 0 | 5 | 41.87 | 8.04
0:25 | 1:21 | 400 | 400 | 36 | 27 | 63 | 27 | 0.08 | 4 | -0.01 | 0 | 0.02 | 0 | 5 | 41.87 | 8.04
0:25 | 1:21 | 400 | 400 | 36 | 27 | 63 | 27 | 0.08 | 4 | -0.01 | 0 | 0.01 | 0 | 5 | 41.87 | 8.04
0:25 | 1:21 | 400 | 400 | 36 | 27 | 63 | 27 | 0.08 | 4 | -0.01 | 0 | 0.01 | 0 | 5 | 41.87 | 8.04
0:25 | 1:21 | 400 | 400 | 36 | 27 | 63 | 27 | 0.08 | 4 | 0.03 | 0 | 0.01 | 0 | 5 | 41.87 | 8.04
0:25 | 1:21 | 400 | 400 | 36 | 27 | 63 | 27 | 0.08 | 4 | 0.03 | 0 | 0.01 | 0 | 5 | 41.87 | 8.04
0:25 | 1:21 | 400 | 400 | 36 | 27 | 63 | 27 | 0.08 | 4 | 0.03 | 0 | 0.01 | 0 | 5 | 41.87 | 8.04
0:25 | 1:21 | 400 | 400 | 36 | 27 | 63 | 27 | 0.08 | 4 | 0.02 | 0 | 0.01 | 0 | 5 | 41.87 | 8.04
0:25 | 1:21 | 400 | 400 | 36 | 27 | 63 | 27 | 0.08 | 4 | 0.02 | 0 | 0.01 | 0 | 5 | 41.87 | 8.04
0:25 | 1:21 | 400 | 400 | 36 | 27 | 63 | 27 | 0.08 | 4 | 0.02 | 0 | 0.01 | 0 | 5 | 41.87 | 8.04
0:25 | 1:21 | 400 | 400 | 36 | 27 | 63 | 27 | 0.08 | 4 | 0.02 | 0 | 0.02 | 0 | 5 | 41.87 | 8.04
0:25 | 1:21 | 400 | 400 | 36 | 27 | 63 | 27 | 0.08 | 4 | 0.01 | 0 | 0.02 | 0 | 5 | 41.87 | 8.04
0:25 | 1:21 | 400 | 400 | 36 | 27 | 63 | 27 | 0.08 | 4 | 0.01 | 0 | 0.02 | 0 | 5 | 41.87 | 8.04
0:25 | 1:21 | 400 | 400 | 36 | 27 | 63 | 27 | 0.08 | 4 | 0.01 | 0 | 0.01 | 0 | 5 | 41.87 | 8.04
0:25 | 1:21 | 400 | 400 | 36 | 27 | 63 | 27 | 0.08 | 4 | 0 | 0 | 0.02 | 0 | 5 | 41.87 | 8.04
0:25 | 1:21 | 400 | 400 | 36 | 27 | 63 | 26 | 0.08 | 4 | 0 | 0 | 0.02 | 0 | 5 | 41.87 | 8.04
0:25 | 1:21 | 400 | 400 | 36 | 27 | 63 | 26 | 0.08 | 4 | 0 | 0 | 0.02 | 0 | 5 | 41.87 | 8.04
0:25 | 1:21 | 400 | 400 | 36 | 27 | 63 | 26 | 0.08 | 4 | 0 | 0 | 0.01 | 0 | 5 | 41.87 | 8.04
0:25 | 1:21 | 400 | 400 | 36 | 27 | 63 | 26 | 0.08 | 4 | 0 | 0 | 0.02 | 0 | 5 | 41.87 | 8.04
0:25 | 1:21 | 400 | 400 | 35 | 27 | 62 | 26 | 0.08 | 4 | 0 | 0 | 0.01 | 0 | 5 | 41.87 | 8.04
0:25 | 1:21 | 400 | 400 | 35 | 27 | 62 | 26 | 0.08 | 4 | 0 | 0 | 0.01 | 0 | 5 | 41.87 | 8.04
0:25 | 1:21 | 400 | 400 | 35 | 27 | 62 | 26 | 0.08 | 4 | 0.01 | 0 | 0.02 | 0 | 5 | 41.87 | 8.04
0:25 | 1:21 | 400 | 400 | 35 | 27 | 62 | 26 | 0.08 | 4 | 0.01 | 0 | 0.01 | 0 | 5 | 41.87 | 8.04
0:25 | 1:21 | 400 | 400 | 35 | 27 | 62 | 26 | 0.07 | 4 | 0.01 | 0 | 0.01 | 0 | 5 | 41.87 | 8.04
0:25 | 1:21 | 400 | 400 | 35 | 27 | 62 | 26 | 0.07 | 4 | 0 | 0 | 0.02 | 0 | 5 | 41.87 | 8.04
0:25 | 1:21 | 400 | 400 | 35 | 26 | 62 | 26 | 0.08 | 4 | 0 | 0 | 0.01 | 0 | 5 | 41.87 | 8.04
0:25 | 1:21 | 400 | 400 | 35 | 26 | 62 | 26 | 0.08 | 4 | 0 | 0 | 0.02 | 0 | 5 | 41.87 | 8.04
0:25 | 1:21 | 400 | 400 | 35 | 26 | 62 | 26 | 0.08 | 4 | -0.05 | 0 | 0.02 | 0 | 5 | 41.87 | 8.04
0:25 | 1:21 | 400 | 400 | 35 | 26 | 62 | 26 | 0.08 | 4 | -0.05 | 0 | 0.01 | 0 | 5 | 41.87 | 8.04
0:25 | 1:21 | 400 | 400 | 35 | 26 | 62 | 26 | 0.08 | 4 | -0.05 | 0 | 0.01 | 0 | 5 | 41.87 | 8.04
0:25 | 1:21 | 400 | 400 | 35 | 26 | 62 | 26 | 0.08 | 4 | -0.05 | 0 | 0.02 | 0 | 5 | 41.87 | 8.04
0:25 | 1:21 | 400 | 400 | 35 | 26 | 62 | 26 | 0.08 | 4 | 0 | 0 | 0.01 | 0 | 5 | 41.87 | 8.04
0:25 | 1:21 | 400 | 400 | 35 | 26 | 62 | 26 | 0.08 | 4 | 0 | 0 | 0.01 | 0 | 5 | 41.87 | 8.04
0:25 | 1:21 | 400 | 400 | 35 | 26 | 62 | 26 | 0.08 | 4 | 0 | 0 | 0.01 | 0 | 5 | 41.87 | 8.04
0:25 | 1:21 | 400 | 400 | 35 | 26 | 62 | 26 | 0.08 | 4 | 0 | 0 | 0.01 | 0 | 5 | 41.87 | 8.04
0:25 | 1:21 | 400 | 400 | 35 | 26 | 62 | 26 | 0.07 | 4 | 0.01 | 0 | 0.01 | 0 | 5 | 41.87 | 8.04
0:25 | 1:21 | 400 | 400 | 35 | 26 | 61 | 26 | 0.07 | 4 | 0.01 | 0 | 0.01 | 0 | 5 | 41.87 | 8.04
0:25 | 1:22 | 400 | 400 | 35 | 26 | 61 | 26 | 0.07 | 4 | 0.01 | 0 | 0.01 | 0 | 5 | 41.87 | 8.04
0:26 | 1:22 | 400 | 400 | 35 | 26 | 61 | 26 | 0.07 | 4 | 0 | 0 | 0.01 | 0 | 5 | 41.87 | 8.04
0:26 | 1:22 | 400 | 400 | 35 | 26 | 61 | 26 | 0.07 | 4 | 0 | 0 | 0.02 | 0 | 5 | 41.87 | 8.04
0:26 | 1:22 | 400 | 400 | 35 | 26 | 61 | 26 | 0.07 | 4 | 0 | 0 | 0.02 | 0 | 5 | 41.87 | 8.04
0:26 | 1:22 | 400 | 400 | 35 | 26 | 61 | 26 | 0.07 | 4 | 0.01 | 0 | 0.02 | 0 | 5 | 41.87 | 8.04
0:26 | 1:22 | 400 | 400 | 35 | 26 | 61 | 26 | 0.07 | 4 | 0.01 | 0 | 0.02 | 0 | 5 | 41.87 | 8.04
0:26 | 1:22 | 400 | 400 | 35 | 26 | 61 | 26 | 0.07 | 4 | 0.01 | 0 | 0.02 | 0 | 5 | 41.87 | 8.04
0:26 | 1:22 | 400 | 400 | 34 | 26 | 61 | 26 | 0.07 | 4 | 0.01 | 0 | 0.01 | 0 | 5 | 41.87 | 8.04
0:26 | 1:22 | 400 | 400 | 34 | 26 | 61 | 26 | 0.07 | 4 | 0.01 | 0 | 0.01 | 0 | 5 | 41.87 | 8.04
0:26 | 1:22 | 400 | 400 | 34 | 26 | 61 | 26 | 0.07 | 4 | 0.01 | 0 | 0.02 | 0 | 5 | 41.87 | 8.04
0:26 | 1:22 | 400 | 400 | 34 | 26 | 61 | 26 | 0.07 | 4 | 0.01 | 0 | 0.01 | 0 | 5 | 41.87 | 8.04
0:26 | 1:22 | 400 | 400 | 34 | 26 | 61 | 26 | 0.08 | 4 | 0 | 0 | 0.01 | 0 | 5 | 41.87 | 8.04
0:26 | 1:22 | 400 | 400 | 34 | 26 | 61 | 26 | 0.07 | 4 | 0 | 0 | 0.01 | 0 | 5 | 41.87 | 8.04
0:26 | 1:22 | 400 | 400 | 34 | 26 | 61 | 26 | 0.07 | 4 | 0 | 0 | 0.02 | 0 | 5 | 41.87 | 8.04
0:26 | 1:22 | 400 | 400 | 34 | 26 | 61 | 26 | 0.07 | 4 | 0.01 | 0 | 0.02 | 0 | 5 | 41.87 | 8.04
0:26 | 1:22 | 400 | 400 | 34 | 26 | 61 | 26 | 0.07 | 4 | 0.01 | 0 | 0.02 | 0 | 5 | 41.87 | 8.04
0:26 | 1:22 | 400 | 400 | 34 | 26 | 61 | 26 | 0.07 | 4 | 0.01 | 0 | 0.01 | 0 | 5 | 41.87 | 8.04
0:26 | 1:22 | 400 | 400 | 34 | 26 | 61 | 26 | 0.07 | 4 | 0.01 | 0 | 0.02 | 0 | 5 | 41.87 | 8.04
0:26 | 1:22 | 400 | 400 | 34 | 26 | 60 | 26 | 0.07 | 4 | -0.01 | 0 | 0.02 | 0 | 5 | 41.87 | 8.04
0:26 | 1:22 | 400 | 400 | 34 | 26 | 60 | 26 | 0.07 | 4 | -0.01 | 0 | 0.01 | 0 | 5 | 41.87 | 8.04
0:26 | 1:22 | 400 | 400 | 34 | 26 | 60 | 26 | 0.07 | 4 | -0.01 | 0 | 0.01 | 0 | 5 | 41.87 | 8.04
0:26 | 1:22 | 400 | 400 | 34 | 26 | 60 | 26 | 0.07 | 4 | -0.01 | 0 | 0.02 | 0 | 5 | 41.87 | 8.04
0:26 | 1:22 | 400 | 400 | 34 | 26 | 60 | 26 | 0.07 | 4 | -0.01 | 0 | 0.02 | 0 | 5 | 41.87 | 8.04
0:26 | 1:22 | 400 | 400 | 34 | 26 | 60 | 26 | 0.07 | 4 | -0.01 | 0 | 0.02 | 0 | 5 | 41.87 | 8.04
0:26 | 1:22 | 400 | 400 | 34 | 26 | 60 | 26 | 0.07 | 4 | 0 | 0 | 0.01 | 0 | 5 | 41.87 | 8.04
0:26 | 1:22 | 400 | 400 | 34 | 26 | 60 | 26 | 0.07 | 4 | 0 | 0 | 0.01 | 0 | 5 | 41.87 | 8.04
0:26 | 1:22 | 400 | 400 | 34 | 26 | 60 | 26 | 0.07 | 4 | 0 | 0 | 0.01 | 0 | 5 | 41.87 | 8.04
0:26 | 1:22 | 400 | 400 | 34 | 26 | 60 | 26 | 0.07 | 4 | 0 | 0 | 0.02 | 0 | 5 | 41.87 | 8.04
0:26 | 1:22 | 400 | 400 | 34 | 26 | 60 | 26 | 0.07 | 4 | 0 | 0 | 0.02 | 0 | 5 | 41.87 | 8.04
0:26 | 1:22 | 400 | 400 | 34 | 26 | 60 | 26 | 0.07 | 4 | 0 | 0 | 0.01 | 0 | 5 | 41.87 | 8.04
0:26 | 1:22 | 400 | 400 | 34 | 26 | 60 | 26 | 0.07 | 4 | 0 | 0 | 0.01 | 0 | 5 | 41.87 | 8.04
0:26 | 1:22 | 400 | 400 | 34 | 26 | 60 | 26 | 0.07 | 4 | 0 | 0 | 0.01 | 0 | 5 | 41.87 | 8.04
0:26 | 1:22 | 400 | 400 | 34 | 26 | 60 | 26 | 0.07 | 4 | 0 | 0 | 0.02 | 0 | 5 | 41.87 | 8.04
0:26 | 1:22 | 400 | 400 | 33 | 26 | 60 | 26 | 0.07 | 4 | 0 | 0 | 0.02 | 0 | 5 | 41.87 | 8.04
0:26 | 1:22 | 400 | 400 | 33 | 26 | 60 | 26 | 0.07 | 4 | 0 | 0 | 0.02 | 0 | 5 | 41.87 | 8.04
0:26 | 1:22 | 400 | 400 | 33 | 26 | 60 | 26 | 0.07 | 4 | 0 | 0 | 0.01 | 0 | 5 | 41.87 | 8.04
0:26 | 1:22 | 400 | 400 | 33 | 26 | 60 | 26 | 0.07 | 4 | 0 | 0 | 0.01 | 0 | 5 | 41.87 | 8.04
0:26 | 1:22 | 400 | 400 | 33 | 25 | 59 | 26 | 0.07 | 4 | 0 | 0 | 0.01 | 0 | 5 | 41.87 | 8.04
0:26 | 1:22 | 400 | 400 | 33 | 25 | 59 | 26 | 0.07 | 4 | 0 | 0 | 0.02 | 0 | 5 | 41.87 | 8.04
0:26 | 1:22 | 400 | 400 | 33 | 25 | 59 | 26 | 0.07 | 4 | 0 | 0 | 0.02 | 0 | 5 | 41.87 | 8.04
0:26 | 1:22 | 400 | 400 | 33 | 25 | 59 | 26 | 0.07 | 4 | 0 | 0 | 0.01 | 0 | 5 | 41.87 | 8.04
0:26 | 1:22 | 400 | 400 | 33 | 25 | 59 | 26 | 0.07 | 4 | 0.01 | 0 | 0.01 | 0 | 5 | 41.87 | 8.04
0:26 | 1:22 | 400 | 400 | 33 | 25 | 59 | 26 | 0.07 | 4 | 0.01 | 0 | 0.01 | 0 | 5 | 41.87 | 8.04
0:26 | 1:22 | 400 | 400 | 33 | 25 | 59 | 26 | 0.07 | 4 | 0.01 | 0 | 0.01 | 0 | 5 | 41.87 | 8.04
0:26 | 1:22 | 400 | 400 | 33 | 25 | 59 | 26 | 0.07 | 4 | -0.02 | 0 | 0.01 | 0 | 5 | 41.87 | 8.04
0:26 | 1:22 | 400 | 400 | 33 | 25 | 59 | 26 | 0.07 | 4 | -0.02 | 0 | 0.01 | 0 | 5 | 41.87 | 8.04
0:26 | 1:22 | 400 | 400 | 33 | 25 | 59 | 26 | 0.07 | 4 | -0.02 | 0 | 0.02 | 0 | 5 | 41.87 | 8.04
0:26 | 1:22 | 400 | 400 | 33 | 25 | 59 | 26 | 0.07 | 4 | -0.02 | 0 | 0.02 | 0 | 5 | 41.87 | 8.04
0:26 | 1:22 | 400 | 400 | 33 | 25 | 59 | 26 | 0.07 | 4 | 0.01 | 0 | 0.02 | 0 | 5 | 41.87 | 8.04
0:26 | 1:22 | 400 | 400 | 33 | 25 | 59 | 26 | 0.07 | 4 | 0.01 | 0 | 0.01 | 0 | 5 | 41.87 | 8.04
0:26 | 1:22 | 400 | 400 | 33 | 25 | 59 | 26 | 0.07 | 4 | 0.01 | 0 | 0.01 | 0 | 5 | 41.87 | 8.04
0:26 | 1:22 | 400 | 400 | 33 | 25 | 59 | 26 | 0.07 | 4 | 0 | 0 | 0.02 | 0 | 5 | 41.87 | 8.04
0:26 | 1:22 | 400 | 400 | 33 | 25 | 59 | 26 | 0.07 | 4 | 0 | 0 | 0.01 | 0 | 5 | 41.87 | 8.04
0:26 | 1:22 | 400 | 400 | 33 | 25 | 59 | 26 | 0.07 | 4 | 0 | 0 | 0.01 | 0 | 5 | 41.87 | 8.04
0:26 | 1:22 | 400 | 400 | 33 | 25 | 59 | 26 | 0.07 | 4 | -0.01 | 0 | 0.02 | 0 | 5 | 41.87 | 8.04
0:26 | 1:22 | 400 | 400 | 33 | 25 | 58 | 26 | 0.07 | 4 | -0.01 | 0 | 0.01 | 0 | 5 | 41.87 | 8.04
0:26 | 1:22 | 400 | 400 | 33 | 25 | 58 | 26 | 0.07 | 4 | -0.01 | 0 | 0.02 | 0 | 5 | 41.87 | 8.04
0:26 | 1:22 | 400 | 400 | 33 | 25 | 58 | 25 | 0.07 | 4 | -0.01 | 0 | 0.01 | 0 | 5 | 41.87 | 8.04
0:26 | 1:22 | 400 | 400 | 33 | 25 | 58 | 25 | 0.07 | 4 | 0 | 0 | 0.02 | 0 | 5 | 41.87 | 8.04
0:26 | 1:22 | 400 | 400 | 33 | 25 | 58 | 25 | 0.07 | 4 | 0 | 0 | 0.02 | 0 | 5 | 41.87 | 8.04
0:26 | 1:23 | 400 | 400 | 32 | 25 | 58 | 25 | 0.07 | 4 | 0 | 0 | 0.01 | 0 | 5 | 41.87 | 8.04
0:26 | 1:23 | 400 | 400 | 32 | 25 | 58 | 25 | 0.07 | 4 | 0 | 0 | 0.02 | 0 | 5 | 41.87 | 8.04
0:27 | 1:23 | 400 | 400 | 32 | 25 | 58 | 25 | 0.07 | 4 | 0 | 0 | 0.02 | 0 | 5 | 41.87 | 8.04
0:27 | 1:23 | 400 | 400 | 32 | 25 | 58 | 25 | 0.07 | 4 | 0 | 0 | 0.02 | 0 | 5 | 41.87 | 8.04
0:27 | 1:23 | 400 | 400 | 32 | 25 | 58 | 25 | 0.07 | 4 | 0 | 0 | 0.02 | 0 | 5 | 41.87 | 8.04
0:27 | 1:23 | 400 | 400 | 32 | 25 | 58 | 25 | 0.07 | 4 | 0.01 | 0 | 0.01 | 0 | 5 | 41.87 | 8.04
0:27 | 1:23 | 400 | 400 | 32 | 25 | 58 | 25 | 0.07 | 4 | 0.01 | 0 | 0.01 | 0 | 5 | 41.87 | 8.04
0:27 | 1:23 | 400 | 400 | 32 | 25 | 58 | 25 | 0.07 | 4 | 0.01 | 0 | 0.01 | 0 | 5 | 41.87 | 8.04
0:27 | 1:23 | 400 | 400 | 32 | 25 | 58 | 25 | 0.07 | 4 | -0.01 | 0 | 0.01 | 0 | 5 | 41.87 | 8.04
0:27 | 1:23 | 400 | 400 | 32 | 25 | 58 | 25 | 0.07 | 4 | -0.01 | 0 | 0.02 | 0 | 5 | 41.87 | 8.04
0:27 | 1:23 | 400 | 400 | 32 | 25 | 58 | 25 | 0.07 | 4 | -0.01 | 0 | 0.02 | 0 | 5 | 41.87 | 8.04
0:27 | 1:23 | 400 | 400 | 32 | 25 | 58 | 25 | 0.07 | 4 | -0.01 | 0 | 0.01 | 0 | 5 | 41.87 | 8.04
0:27 | 1:23 | 400 | 400 | 32 | 25 | 58 | 25 | 0.07 | 4 | -0.01 | 0 | 0.02 | 0 | 5 | 41.87 | 8.04
0:27 | 1:23 | 400 | 400 | 32 | 25 | 58 | 25 | 0.07 | 4 | -0.01 | 0 | 0.02 | 0 | 5 | 41.87 | 8.04
0:27 | 1:23 | 400 | 400 | 32 | 25 | 58 | 25 | 0.07 | 4 | -0.02 | 0 | 0.01 | 0 | 5 | 41.87 | 8.04
0:27 | 1:23 | 400 | 400 | 32 | 25 | 58 | 25 | 0.07 | 4 | -0.02 | 0 | 0.01 | 0 | 5 | 41.87 | 8.04
0:27 | 1:23 | 400 | 400 | 32 | 25 | 58 | 25 | 0.07 | 4 | -0.02 | 0 | 0.02 | 0 | 5 | 41.87 | 8.04
0:27 | 1:23 | 400 | 400 | 32 | 25 | 57 | 25 | 0.07 | 4 | -0.02 | 0 | 0.01 | 0 | 5 | 41.87 | 8.04
0:27 | 1:23 | 400 | 400 | 32 | 25 | 57 | 25 | 0.07 | 4 | 0 | 0 | 0.01 | 0 | 5 | 41.87 | 8.04
0:27 | 1:23 | 400 | 400 | 32 | 25 | 57 | 25 | 0.07 | 4 | 0 | 0 | 0.02 | 0 | 5 | 41.87 | 8.04
0:27 | 1:23 | 400 | 400 | 32 | 25 | 57 | 25 | 0.07 | 4 | 0 | 0 | 0.01 | 0 | 5 | 41.87 | 8.04
0:27 | 1:23 | 400 | 400 | 32 | 25 | 57 | 25 | 0.07 | 4 | -0.02 | 0 | 0.02 | 0 | 5 | 41.87 | 8.04
0:27 | 1:23 | 400 | 400 | 32 | 25 | 57 | 25 | 0.07 | 4 | -0.02 | 0 | 0.02 | 0 | 5 | 41.87 | 8.04
0:27 | 1:23 | 400 | 400 | 32 | 25 | 57 | 25 | 0.07 | 4 | -0.02 | 0 | 0.01 | 0 | 5 | 41.87 | 8.04
0:27 | 1:23 | 400 | 400 | 32 | 25 | 57 | 25 | 0.07 | 4 | -0.02 | 0 | 0.02 | 0 | 5 | 41.87 | 8.04
0:27 | 1:23 | 400 | 400 | 32 | 25 | 57 | 25 | 0.07 | 4 | 0.01 | 0 | 0.01 | 0 | 5 | 41.87 | 8.04
0:27 | 1:23 | 400 | 400 | 32 | 25 | 57 | 25 | 0.07 | 4 | 0.01 | 0 | 0.02 | 0 | 5 | 41.87 | 8.04
0:27 | 1:23 | 400 | 400 | 32 | 25 | 57 | 25 | 0.07 | 4 | 0.01 | 0 | 0.02 | 0 | 5 | 41.87 | 8.04
0:27 | 1:23 | 400 | 400 | 32 | 25 | 57 | 25 | 0.07 | 4 | 0 | 0 | 0.01 | 0 | 5 | 41.87 | 8.04
0:27 | 1:23 | 400 | 400 | 32 | 25 | 57 | 25 | 0.07 | 4 | 0 | 0 | 0.02 | 0 | 5 | 41.87 | 8.04
0:27 | 1:23 | 400 | 400 | 32 | 25 | 57 | 25 | 0.07 | 4 | 0 | 0 | 0.01 | 0 | 5 | 41.87 | 8.04
0:27 | 1:23 | 400 | 400 | 31 | 25 | 57 | 25 | 0.07 | 4 | 0.01 | 0 | 0.01 | 0 | 5 | 41.87 | 8.04
0:27 | 1:23 | 400 | 400 | 31 | 25 | 57 | 25 | 0.07 | 4 | 0.01 | 0.01 | 0.01 | 0.0001 | 5 | 41.87 | 8.04
0:27 | 1:23 | 400 | 400 | 31 | 24 | 57 | 25 | 0.07 | 4 | 0.01 | 0 | 0.01 | 0 | 5 | 41.87 | 8.04
0:27 | 1:23 | 400 | 400 | 31 | 24 | 57 | 25 | 0.07 | 4 | -0.03 | 0 | 0.01 | 0 | 5 | 41.87 | 8.04
0:27 | 1:23 | 400 | 400 | 31 | 24 | 57 | 25 | 0.07 | 4 | -0.03 | 0 | 0.02 | 0 | 5 | 41.87 | 8.04
0:27 | 1:23 | 400 | 400 | 31 | 24 | 57 | 25 | 0.07 | 4 | -0.03 | 0 | 0.01 | 0 | 5 | 41.87 | 8.04
0:27 | 1:23 | 400 | 400 | 31 | 24 | 57 | 25 | 0.07 | 4 | -0.03 | 0 | 0.01 | 0 | 5 | 41.87 | 8.04
0:27 | 1:23 | 400 | 400 | 31 | 24 | 57 | 25 | 0.07 | 4 | 0 | 0 | 0.02 | 0 | 5 | 41.87 | 8.04
0:27 | 1:23 | 400 | 400 | 31 | 24 | 56 | 25 | 0.07 | 4 | 0 | 0 | 0.02 | 0 | 5 | 41.87 | 8.04
0:27 | 1:23 | 400 | 400 | 31 | 24 | 56 | 25 | 0.07 | 4 | 0 | 0 | 0.02 | 0 | 5 | 41.87 | 8.04
0:27 | 1:23 | 400 | 400 | 31 | 24 | 56 | 25 | 0.07 | 4 | -0.01 | 0 | 0.02 | 0 | 5 | 41.87 | 8.04
0:27 | 1:23 | 400 | 400 | 31 | 24 | 56 | 25 | 0.07 | 4 | -0.01 | 0 | 0.01 | 0 | 5 | 41.87 | 8.04
0:27 | 1:23 | 400 | 400 | 31 | 24 | 56 | 25 | 0.07 | 4 | -0.01 | 0 | 0.01 | 0 | 5 | 41.87 | 8.04
0:27 | 1:23 | 400 | 400 | 31 | 24 | 56 | 25 | 0.07 | 4 | -0.01 | 0 | 0.01 | 0 | 5 | 41.87 | 8.04
0:27 | 1:23 | 400 | 400 | 31 | 24 | 56 | 25 | 0.07 | 4 | -0.01 | 0 | 0.02 | 0 | 5 | 41.87 | 8.04
0:27 | 1:23 | 400 | 400 | 31 | 24 | 56 | 25 | 0.07 | 4 | -0.01 | 0 | 0.02 | 0 | 5 | 41.87 | 8.04
0:27 | 1:23 | 400 | 400 | 31 | 24 | 56 | 25 | 0.07 | 4 | -0.01 | 0 | 0.02 | 0 | 5 | 41.87 | 8.04
0:27 | 1:23 | 400 | 400 | 31 | 24 | 56 | 25 | 0.07 | 4 | 0 | 0 | 0.01 | 0 | 5 | 41.87 | 8.04
0:27 | 1:23 | 400 | 400 | 31 | 24 | 56 | 25 | 0.07 | 4 | 0 | 0 | 0.02 | 0 | 5 | 41.87 | 8.04
0:27 | 1:23 | 400 | 400 | 31 | 24 | 56 | 25 | 0.07 | 4 | 0 | 0 | 0.02 | 0 | 5 | 41.87 | 8.04
0:27 | 1:23 | 400 | 400 | 31 | 24 | 56 | 25 | 0.07 | 4 | 0 | 0 | 0.02 | 0 | 5 | 41.87 | 8.04
0:27 | 1:23 | 400 | 400 | 31 | 24 | 56 | 25 | 0.07 | 4 | 0 | 0 | 0.01 | 0 | 5 | 41.87 | 8.04
0:27 | 1:23 | 400 | 400 | 31 | 24 | 56 | 25 | 0.07 | 4 | 0 | 0 | 0.02 | 0 | 5 | 41.87 | 8.04
0:27 | 1:23 | 400 | 400 | 31 | 24 | 56 | 25 | 0.07 | 4 | 0 | 0 | 0.02 | 0 | 5 | 41.87 | 8.04
0:27 | 1:23 | 400 | 400 | 31 | 24 | 56 | 25 | 0.07 | 4 | 0.01 | 0 | 0.02 | 0 | 5 | 41.87 | 8.04
0:27 | 1:23 | 400 | 400 | 31 | 24 | 56 | 25 | 0.07 | 4 | 0.01 | 0 | 0.02 | 0 | 5 | 41.87 | 8.04
0:27 | 1:23 | 400 | 400 | 31 | 24 | 56 | 25 | 0.07 | 4 | 0.01 | 0 | 0.02 | 0 | 5 | 41.87 | 8.04
0:27 | 1:23 | 400 | 400 | 31 | 24 | 56 | 25 | 0.07 | 4 | 0 | 0 | 0.02 | 0 | 5 | 41.87 | 8.04
0:27 | 1:23 | 400 | 400 | 31 | 24 | 56 | 25 | 0.07 | 4 | 0 | 0 | 0.02 | 0 | 5 | 41.87 | 8.04
0:27 | 1:24 | 400 | 400 | 31 | 24 | 56 | 25 | 0.07 | 4 | 0 | 0 | 0.02 | 0 | 5 | 41.87 | 8.04
0:27 | 1:24 | 400 | 400 | 30 | 24 | 56 | 25 | 0.07 | 4 | 0 | 0 | 0.02 | 0 | 5 | 41.87 | 8.04
0:28 | 1:24 | 400 | 400 | 30 | 24 | 55 | 25 | 0.07 | 4 | 0 | 0 | 0.01 | 0 | 5 | 41.87 | 8.04
0:28 | 1:24 | 400 | 400 | 30 | 24 | 55 | 25 | 0.07 | 4 | 0 | 0 | 0.01 | 0 | 5 | 41.87 | 8.04
0:28 | 1:24 | 400 | 400 | 30 | 24 | 55 | 25 | 0.07 | 4 | 0 | 0 | 0.01 | 0 | 5 | 41.87 | 8.04
0:28 | 1:24 | 400 | 400 | 30 | 24 | 55 | 25 | 0.07 | 4 | 0 | 0 | 0.01 | 0 | 5 | 41.87 | 8.04
0:28 | 1:24 | 400 | 400 | 30 | 24 | 55 | 25 | 0.07 | 4 | 0 | 0 | 0.01 | 0 | 5 | 41.87 | 8.04
0:28 | 1:24 | 400 | 400 | 30 | 24 | 55 | 25 | 0.07 | 4 | 0 | 0 | 0.01 | 0 | 5 | 41.87 | 8.04
0:28 | 1:24 | 400 | 400 | 30 | 24 | 55 | 25 | 0.07 | 4 | 0.01 | 0 | 0.01 | 0 | 5 | 41.87 | 8.04
0:28 | 1:24 | 400 | 400 | 30 | 24 | 55 | 25 | 0.07 | 4 | 0.01 | 0 | 0.01 | 0 | 5 | 41.87 | 8.04
0:28 | 1:24 | 400 | 400 | 30 | 24 | 55 | 25 | 0.07 | 4 | 0.01 | 0 | 0.02 | 0 | 5 | 41.87 | 8.04
0:28 | 1:24 | 400 | 400 | 30 | 24 | 55 | 25 | 0.07 | 4 | 0.01 | 0 | 0.01 | 0 | 5 | 41.87 | 8.04
0:28 | 1:24 | 400 | 400 | 30 | 24 | 55 | 25 | 0.07 | 4 | 0 | 0 | 0.02 | 0 | 5 | 41.87 | 8.04
0:28 | 1:24 | 400 | 400 | 30 | 24 | 55 | 25 | 0.07 | 4 | 0 | 0 | 0.02 | 0 | 5 | 41.87 | 8.04
0:28 | 1:24 | 400 | 400 | 30 | 24 | 55 | 25 | 0.07 | 4 | 0 | 0 | 0.01 | 0 | 5 | 41.87 | 8.04
0:28 | 1:24 | 400 | 400 | 30 | 24 | 55 | 25 | 0.07 | 4 | 0.02 | 0 | 0.01 | 0 | 5 | 41.87 | 8.04
0:28 | 1:24 | 400 | 400 | 30 | 24 | 55 | 25 | 0.07 | 4 | 0.02 | 0 | 0.02 | 0 | 5 | 41.87 | 8.04
0:28 | 1:24 | 400 | 400 | 30 | 24 | 55 | 25 | 0.07 | 4 | 0.02 | 0 | 0.02 | 0 | 5 | 41.87 | 8.04
0:28 | 1:24 | 400 | 400 | 30 | 24 | 55 | 25 | 0.07 | 4 | 0 | 0 | 0.02 | 0 | 5 | 41.87 | 8.04
0:28 | 1:24 | 400 | 400 | 30 | 24 | 55 | 25 | 0.07 | 4 | 0 | 0 | 0.02 | 0 | 5 | 41.87 | 8.04
0:28 | 1:24 | 400 | 400 | 30 | 24 | 55 | 25 | 0.07 | 4 | 0 | 0 | 0.01 | 0 | 5 | 41.87 | 8.04
0:28 | 1:24 | 400 | 400 | 30 | 24 | 55 | 25 | 0.07 | 4 | 0 | 0 | 0.01 | 0 | 5 | 41.87 | 8.04
0:28 | 1:24 | 400 | 400 | 30 | 24 | 55 | 25 | 0.07 | 4 | 0 | 0 | 0.01 | 0 | 5 | 41.87 | 8.04
0:28 | 1:24 | 400 | 400 | 30 | 24 | 55 | 25 | 0.07 | 4 | 0 | 0 | 0.01 | 0 | 5 | 41.87 | 8.04
0:28 | 1:24 | 400 | 400 | 30 | 24 | 55 | 25 | 0.07 | 4 | 0 | 0 | 0.01 | 0 | 5 | 41.87 | 8.04
0:28 | 1:24 | 400 | 400 | 30 | 24 | 55 | 25 | 0.07 | 4 | 0 | 0 | 0.01 | 0 | 5 | 41.87 | 8.04
0:28 | 1:24 | 400 | 400 | 30 | 24 | 55 | 24 | 0.07 | 4 | 0 | 0 | 0.02 | 0 | 5 | 41.87 | 8.04
0:28 | 1:24 | 400 | 400 | 30 | 24 | 54 | 24 | 0.07 | 4 | 0 | 0 | 0.01 | 0 | 5 | 41.87 | 8.04
0:28 | 1:24 | 400 | 400 | 30 | 24 | 54 | 24 | 0.07 | 4 | 0 | 0 | 0.02 | 0 | 5 | 41.87 | 8.04
0:28 | 1:24 | 400 | 400 | 30 | 24 | 54 | 24 | 0.07 | 4 | 0 | 0 | 0.02 | 0 | 5 | 41.87 | 8.04
0:28 | 1:24 | 400 | 400 | 30 | 24 | 54 | 24 | 0.07 | 4 | 0 | 0 | 0.01 | 0 | 5 | 41.87 | 8.04
0:28 | 1:24 | 400 | 400 | 30 | 24 | 54 | 24 | 0.07 | 4 | 0 | 0 | 0.02 | 0 | 5 | 41.87 | 8.04
0:28 | 1:24 | 400 | 400 | 30 | 24 | 54 | 24 | 0.07 | 4 | 0 | 0 | 0.02 | 0 | 5 | 41.87 | 8.04
0:28 | 1:24 | 400 | 400 | 30 | 24 | 54 | 24 | 0.07 | 4 | 0 | 0 | 0.02 | 0 | 5 | 41.87 | 8.04
0:28 | 1:24 | 400 | 400 | 30 | 24 | 54 | 24 | 0.07 | 4 | 0 | 0 | 0.01 | 0 | 5 | 41.87 | 8.04
0:28 | 1:24 | 400 | 400 | 30 | 24 | 54 | 24 | 0.07 | 4 | 0 | 0 | 0.01 | 0 | 5 | 41.87 | 8.04
0:28 | 1:24 | 400 | 400 | 30 | 24 | 54 | 24 | 0.07 | 4 | 0 | 0 | 0.02 | 0 | 5 | 41.87 | 8.04
0:28 | 1:24 | 400 | 400 | 29 | 24 | 54 | 24 | 0.07 | 4 | 0 | 0 | 0.02 | 0 | 5 | 41.87 | 8.04
0:28 | 1:24 | 400 | 400 | 29 | 24 | 54 | 24 | 0.07 | 4 | 0 | 0 | 0.01 | 0 | 5 | 41.87 | 8.04
0:28 | 1:24 | 400 | 400 | 29 | 24 | 54 | 24 | 0.07 | 4 | 0 | 0 | 0.02 | 0 | 5 | 41.87 | 8.04
0:28 | 1:24 | 400 | 400 | 29 | 24 | 54 | 24 | 0.07 | 4 | 0 | 0 | 0.02 | 0 | 5 | 41.87 | 8.04
0:28 | 1:24 | 400 | 400 | 29 | 24 | 54 | 24 | 0.07 | 4 | 0 | 0 | 0.01 | 0 | 5 | 41.87 | 8.04
0:28 | 1:24 | 400 | 400 | 29 | 24 | 54 | 24 | 0.07 | 4 | -0.01 | 0 | 0.02 | 0 | 5 | 41.87 | 8.04
0:28 | 1:24 | 400 | 400 | 29 | 24 | 54 | 24 | 0.07 | 4 | -0.01 | 0 | 0.01 | 0 | 5 | 41.87 | 8.04
0:28 | 1:24 | 400 | 400 | 29 | 24 | 54 | 24 | 0.07 | 4 | -0.01 | 0 | 0.02 | 0 | 5 | 41.87 | 8.04
0:28 | 1:24 | 400 | 400 | 29 | 24 | 54 | 24 | 0.07 | 4 | -0.01 | 0 | 0.01 | 0 | 5 | 41.87 | 8.04
0:28 | 1:24 | 400 | 400 | 29 | 24 | 54 | 24 | 0.07 | 4 | -0.01 | 0 | 0.02 | 0 | 5 | 41.87 | 8.04
0:28 | 1:24 | 400 | 400 | 29 | 24 | 54 | 24 | 0.07 | 4 | -0.01 | 0 | 0.02 | 0 | 5 | 41.87 | 8.04
0:28 | 1:24 | 400 | 400 | 29 | 24 | 54 | 24 | 0.07 | 4 | -0.01 | 0 | 0.02 | 0 | 5 | 41.87 | 8.04
0:28 | 1:24 | 400 | 400 | 29 | 24 | 54 | 24 | 0.07 | 4 | -0.01 | 0 | 0.02 | 0 | 5 | 41.87 | 8.04
0:28 | 1:24 | 400 | 400 | 29 | 24 | 54 | 24 | 0.07 | 4 | -0.01 | 0 | 0.02 | 0 | 5 | 41.87 | 8.04
0:28 | 1:24 | 400 | 400 | 29 | 24 | 54 | 24 | 0.07 | 4 | -0.01 | 0 | 0.01 | 0 | 5 | 41.87 | 8.04
0:28 | 1:24 | 400 | 400 | 29 | 24 | 53 | 24 | 0.07 | 4 | -0.01 | 0 | 0.01 | 0 | 5 | 41.87 | 8.04
0:28 | 1:24 | 400 | 400 | 29 | 24 | 53 | 24 | 0.07 | 4 | -0.01 | 0 | 0.01 | 0 | 5 | 41.87 | 8.04
0:28 | 1:24 | 400 | 400 | 29 | 24 | 53 | 24 | 0.07 | 4 | -0.01 | 0 | 0.02 | 0 | 5 | 41.87 | 8.04
0:28 | 1:24 | 400 | 400 | 29 | 23 | 53 | 24 | 0.07 | 4 | 0 | 0 | 0.02 | 0 | 5 | 41.87 | 8.04
0:28 | 1:24 | 400 | 400 | 29 | 23 | 53 | 24 | 0.07 | 4 | 0 | 0 | 0.02 | 0 | 5 | 41.87 | 8.04
0:28 | 1:24 | 400 | 400 | 29 | 23 | 53 | 24 | 0.07 | 4 | 0 | 0 | 0.01 | 0 | 5 | 41.87 | 8.04
0:28 | 1:24 | 400 | 400 | 29 | 23 | 53 | 24 | 0.07 | 4 | 0 | 0 | 0.01 | 0 | 5 | 41.87 | 8.04
0:28 | 1:24 | 400 | 400 | 29 | 23 | 53 | 24 | 0.07 | 4 | 0.03 | 0 | 0.01 | 0 | 5 | 41.87 | 8.04
0:28 | 1:25 | 400 | 400 | 29 | 23 | 53 | 24 | 0.07 | 4 | 0.03 | 0 | 0.01 | 0 | 5 | 41.87 | 8.04
0:28 | 1:25 | 400 | 400 | 29 | 23 | 53 | 24 | 0.07 | 4 | 0.03 | 0 | 0.02 | 0 | 5 | 41.87 | 8.04
0:29 | 1:25 | 400 | 400 | 29 | 23 | 53 | 24 | 0.07 | 4 | 0.01 | 0 | 0.02 | 0 | 5 | 41.87 | 8.04
0:29 | 1:25 | 400 | 400 | 29 | 23 | 53 | 24 | 0.07 | 4 | 0.01 | 0 | 0.02 | 0 | 5 | 41.87 | 8.04
0:29 | 1:25 | 400 | 400 | 29 | 23 | 53 | 24 | 0.07 | 4 | 0.01 | 0 | 0.01 | 0 | 5 | 41.87 | 8.04
0:29 | 1:25 | 400 | 400 | 29 | 23 | 53 | 24 | 0.07 | 4 | 0 | 0 | 0.02 | 0 | 5 | 41.87 | 8.04
0:29 | 1:25 | 400 | 400 | 29 | 23 | 53 | 24 | 0.07 | 4 | 0 | 0 | 0.02 | 0 | 5 | 41.87 | 8.04
0:29 | 1:25 | 400 | 400 | 29 | 23 | 53 | 24 | 0.07 | 4 | 0 | 0 | 0.01 | 0 | 5 | 41.87 | 8.04
0:29 | 1:25 | 400 | 400 | 29 | 23 | 53 | 24 | 0.07 | 4 | 0 | 0 | 0.01 | 0 | 5 | 41.87 | 8.04
0:29 | 1:25 | 400 | 400 | 29 | 23 | 53 | 24 | 0.07 | 4 | 0 | 0 | 0.01 | 0 | 5 | 41.87 | 8.04
0:29 | 1:25 | 400 | 400 | 29 | 23 | 53 | 24 | 0.07 | 4 | 0 | 0 | 0.02 | 0 | 5 | 41.87 | 8.04
0:29 | 1:25 | 400 | 400 | 29 | 23 | 53 | 24 | 0.07 | 4 | 0 | 0 | 0.01 | 0 | 5 | 41.87 | 8.04
0:29 | 1:25 | 400 | 400 | 29 | 23 | 53 | 24 | 0.07 | 4 | 0 | 0 | 0.01 | 0 | 5 | 41.87 | 8.04
0:29 | 1:25 | 400 | 400 | 29 | 23 | 53 | 24 | 0.07 | 4 | 0 | 0 | 0.01 | 0 | 5 | 41.87 | 8.04
0:29 | 1:25 | 400 | 400 | 29 | 23 | 53 | 24 | 0.07 | 4 | 0 | 0 | 0.02 | 0 | 5 | 41.87 | 8.04
0:29 | 1:25 | 400 | 400 | 29 | 23 | 53 | 24 | 0.07 | 4 | 0 | 0 | 0.01 | 0 | 5 | 41.87 | 8.04
0:29 | 1:25 | 400 | 400 | 29 | 23 | 53 | 24 | 0.07 | 4 | 0 | 0 | 0.01 | 0 | 5 | 41.87 | 8.04
0:29 | 1:25 | 400 | 400 | 29 | 23 | 52 | 24 | 0.07 | 4 | 0 | 0 | 0.01 | 0 | 5 | 41.87 | 8.04
0:29 | 1:25 | 400 | 400 | 29 | 23 | 52 | 24 | 0.07 | 4 | 0 | 0 | 0.01 | 0 | 5 | 41.87 | 8.04
0:29 | 1:25 | 400 | 400 | 29 | 23 | 52 | 24 | 0.07 | 4 | 0.04 | 0 | 0.01 | 0 | 5 | 41.87 | 8.04
0:29 | 1:25 | 400 | 400 | 28 | 23 | 52 | 24 | 0.07 | 4 | 0.04 | 0 | 0.01 | 0 | 5 | 41.87 | 8.04
0:29 | 1:25 | 400 | 400 | 28 | 23 | 52 | 24 | 0.07 | 4 | 0.04 | 0 | 0.01 | 0 | 5 | 41.87 | 8.04
0:29 | 1:25 | 400 | 400 | 28 | 23 | 52 | 24 | 0.07 | 4 | 0 | 0 | 0.01 | 0 | 5 | 41.87 | 8.04
0:29 | 1:25 | 400 | 400 | 28 | 23 | 52 | 24 | 0.07 | 4 | 0 | 0 | 0.02 | 0 | 5 | 41.87 | 8.04
0:29 | 1:25 | 400 | 400 | 28 | 23 | 52 | 24 | 0.07 | 4 | 0 | 0 | 0.02 | 0 | 5 | 41.87 | 8.04
0:29 | 1:25 | 400 | 400 | 28 | 23 | 52 | 24 | 0.07 | 4 | -0.01 | 0 | 0.02 | 0 | 5 | 41.87 | 8.04
0:29 | 1:25 | 400 | 400 | 28 | 23 | 52 | 24 | 0.07 | 4 | -0.01 | 0 | 0.02 | 0 | 5 | 41.87 | 8.04
0:29 | 1:25 | 400 | 400 | 28 | 23 | 52 | 24 | 0.07 | 4 | -0.01 | 0 | 0.01 | 0 | 5 | 41.87 | 8.04
0:29 | 1:25 | 400 | 400 | 28 | 23 | 52 | 24 | 0.07 | 4 | -0.01 | 0 | 0.01 | 0 | 5 | 41.87 | 8.04
0:29 | 1:25 | 400 | 400 | 28 | 23 | 52 | 24 | 0.07 | 4 | 0.01 | 0 | 0.01 | 0 | 5 | 41.87 | 8.04
0:29 | 1:25 | 400 | 400 | 28 | 23 | 52 | 24 | 0.07 | 4 | 0.01 | 0 | 0.02 | 0 | 5 | 41.87 | 8.04
0:29 | 1:25 | 400 | 400 | 28 | 23 | 52 | 24 | 0.07 | 4 | 0.01 | 0 | 0.01 | 0 | 5 | 41.87 | 8.04
0:29 | 1:25 | 400 | 400 | 28 | 23 | 52 | 24 | 0.07 | 4 | 0.01 | 0 | 0.02 | 0 | 5 | 41.87 | 8.04
0:29 | 1:25 | 400 | 400 | 28 | 23 | 52 | 24 | 0.07 | 4 | 0.01 | 0 | 0.01 | 0 | 5 | 41.87 | 8.04
0:29 | 1:25 | 400 | 400 | 28 | 23 | 52 | 24 | 0.07 | 4 | 0.01 | 0 | 0.01 | 0 | 5 | 41.87 | 8.04
0:29 | 1:25 | 400 | 400 | 28 | 23 | 52 | 24 | 0.07 | 4 | 0.01 | 0 | 0.01 | 0 | 5 | 41.87 | 8.04
0:29 | 1:25 | 400 | 400 | 28 | 23 | 52 | 24 | 0.07 | 4 | 0.01 | 0 | 0.01 | 0 | 5 | 41.87 | 8.04
0:29 | 1:25 | 400 | 400 | 28 | 23 | 52 | 24 | 0.07 | 4 | 0.01 | 0 | 0.02 | 0 | 5 | 41.87 | 8.04
0:29 | 1:25 | 400 | 400 | 28 | 23 | 52 | 24 | 0.07 | 4 | 0.01 | 0 | 0.02 | 0 | 5 | 41.87 | 8.04
0:29 | 1:25 | 400 | 400 | 28 | 23 | 52 | 24 | 0.07 | 4 | 0.01 | 0 | 0.01 | 0 | 5 | 41.87 | 8.04
0:29 | 1:25 | 400 | 400 | 28 | 23 | 52 | 24 | 0.07 | 4 | 0.01 | 0 | 0.01 | 0 | 5 | 41.87 | 8.04
0:29 | 1:25 | 400 | 400 | 28 | 23 | 52 | 24 | 0.07 | 4 | 0.01 | 0 | 0.01 | 0 | 5 | 41.87 | 8.04
0:29 | 1:25 | 400 | 400 | 28 | 23 | 52 | 24 | 0.07 | 4 | 0 | 0 | 0.02 | 0 | 5 | 41.87 | 8.04
0:29 | 1:25 | 400 | 400 | 28 | 23 | 52 | 24 | 0.07 | 4 | 0 | 0 | 0.02 | 0 | 5 | 41.87 | 8.04
0:29 | 1:25 | 400 | 400 | 28 | 23 | 51 | 24 | 0.07 | 4 | 0 | 0 | 0.02 | 0 | 5 | 41.87 | 8.04
0:29 | 1:25 | 400 | 400 | 28 | 23 | 52 | 23 | 0.07 | 4 | -0.01 | 0 | 0.02 | 0 | 5 | 41.87 | 8.04
0:29 | 1:25 | 400 | 400 | 28 | 23 | 52 | 23 | 0.07 | 4 | -0.01 | 0 | 0.02 | 0 | 5 | 41.87 | 8.04
0:29 | 1:25 | 400 | 400 | 28 | 23 | 51 | 23 | 0.07 | 4 | -0.01 | 0 | 0.02 | 0 | 5 | 41.87 | 8.04
0:29 | 1:25 | 400 | 400 | 27 | 23 | 51 | 23 | 0.07 | 4 | -0.01 | 0 | 0.01 | 0 | 5 | 41.87 | 8.04
0:29 | 1:25 | 400 | 400 | 27 | 23 | 51 | 23 | 0.07 | 4 | 0 | 0 | 0.01 | 0 | 5 | 41.87 | 8.04
0:29 | 1:25 | 400 | 400 | 27 | 23 | 51 | 23 | 0.07 | 4 | 0 | 0 | 0.02 | 0 | 5 | 41.87 | 8.04
0:29 | 1:25 | 400 | 400 | 27 | 23 | 51 | 23 | 0.07 | 4 | 0 | 0 | 0.01 | 0 | 5 | 41.87 | 8.04
0:29 | 1:25 | 400 | 400 | 27 | 23 | 51 | 23 | 0.07 | 4 | -0.01 | 0 | 0.02 | 0 | 5 | 41.87 | 8.04
0:29 | 1:25 | 400 | 400 | 27 | 23 | 51 | 23 | 0.07 | 4 | -0.01 | 0 | 0.01 | 0 | 5 | 41.87 | 8.04
0:29 | 1:25 | 400 | 400 | 27 | 23 | 51 | 23 | 0.07 | 4 | -0.01 | 0 | 0.02 | 0 | 5 | 41.87 | 8.04
0:29 | 1:25 | 400 | 400 | 27 | 23 | 51 | 23 | 0.07 | 4 | -0.01 | 0 | 0.01 | 0 | 5 | 41.87 | 8.04
0:29 | 1:25 | 400 | 400 | 27 | 23 | 51 | 23 | 0.07 | 4 | 0 | 0 | 0.01 | 0 | 5 | 41.87 | 8.04
0:29 | 1:25 | 400 | 400 | 27 | 23 | 51 | 23 | 0.07 | 4 | 0 | 0 | 0.01 | 0 | 5 | 41.87 | 8.04
0:29 | 1:25 | 400 | 400 | 27 | 23 | 51 | 23 | 0.07 | 4 | 0 | 0 | 0.02 | 0 | 5 | 41.87 | 8.04
0:29 | 1:25 | 400 | 400 | 27 | 23 | 51 | 23 | 0.07 | 4 | -0.01 | 0 | 0.01 | 0 | 5 | 41.87 | 8.04
0:29 | 1:26 | 400 | 400 | 27 | 23 | 51 | 23 | 0.07 | 4 | -0.01 | 0 | 0.02 | 0 | 5 | 41.87 | 8.04
0:30 | 1:26 | 400 | 400 | 27 | 23 | 51 | 23 | 0.07 | 4 | -0.01 | 0 | 0.01 | 0 | 5 | 41.87 | 8.04
0:30 | 1:26 | 400 | 400 | 27 | 23 | 51 | 23 | 0.07 | 4 | 0.01 | 0 | 0.01 | 0 | 5 | 41.87 | 8.04
0:30 | 1:26 | 400 | 400 | 27 | 23 | 51 | 23 | 0.07 | 4 | 0.01 | 0 | 0.01 | 0 | 5 | 41.87 | 8.04
0:30 | 1:26 | 400 | 400 | 27 | 23 | 51 | 23 | 0.07 | 4 | 0.01 | 0 | 0.01 | 0 | 5 | 41.87 | 8.04
0:30 | 1:26 | 400 | 400 | 27 | 23 | 51 | 23 | 0.07 | 4 | 0.01 | 0 | 0.01 | 0 | 5 | 41.87 | 8.04
0:30 | 1:26 | 400 | 400 | 27 | 23 | 51 | 23 | 0.07 | 4 | 0 | 0 | 0.02 | 0 | 5 | 41.87 | 8.04
0:30 | 1:26 | 400 | 400 | 27 | 23 | 51 | 23 | 0.07 | 4 | 0 | 0 | 0.01 | 0 | 5 | 41.87 | 8.04
0:30 | 1:26 | 400 | 400 | 27 | 23 | 51 | 23 | 0.07 | 4 | 0 | 0 | 0.01 | 0 | 5 | 41.87 | 8.04
0:30 | 1:26 | 400 | 400 | 27 | 23 | 51 | 23 | 0.07 | 4 | -0.01 | 0 | 0.02 | 0 | 5 | 41.87 | 8.04
0:30 | 1:26 | 400 | 400 | 27 | 23 | 51 | 23 | 0.07 | 4 | -0.01 | 0 | 0.02 | 0 | 5 | 41.87 | 8.04
0:30 | 1:26 | 400 | 400 | 27 | 23 | 51 | 23 | 0.07 | 4 | -0.01 | 0 | 0.02 | 0 | 5 | 41.87 | 8.04
0:30 | 1:26 | 400 | 400 | 27 | 23 | 51 | 23 | 0.07 | 4 | 0 | 0 | 0.02 | 0 | 5 | 41.87 | 8.04
0:30 | 1:26 | 400 | 400 | 27 | 23 | 51 | 23 | 0.07 | 4 | 0 | 0 | 0.01 | 0 | 5 | 41.87 | 8.04
0:30 | 1:26 | 400 | 400 | 27 | 23 | 50 | 23 | 0.07 | 4 | 0 | 0 | 0.01 | 0 | 5 | 41.87 | 8.04
0:30 | 1:26 | 400 | 400 | 27 | 23 | 50 | 23 | 0.07 | 4 | 0 | 0 | 0.02 | 0 | 5 | 41.87 | 8.04
0:30 | 1:26 | 400 | 400 | 27 | 23 | 50 | 23 | 0.07 | 4 | 0 | 0 | 0.02 | 0 | 5 | 41.87 | 8.04
0:30 | 1:26 | 400 | 400 | 27 | 23 | 50 | 23 | 0.07 | 4 | 0 | 0 | 0.02 | 0 | 5 | 41.87 | 8.04
0:30 | 1:26 | 400 | 400 | 27 | 23 | 50 | 23 | 0.07 | 4 | 0 | 0 | 0.01 | 0 | 5 | 41.87 | 8.04
0:30 | 1:26 | 400 | 400 | 27 | 23 | 50 | 23 | 0.07 | 4 | 0 | 0 | 0.02 | 0 | 5 | 41.87 | 8.04
0:30 | 1:26 | 400 | 400 | 27 | 23 | 50 | 23 | 0.07 | 4 | 0 | 0 | 0.02 | 0 | 5 | 41.87 | 8.04
0:30 | 1:26 | 400 | 400 | 27 | 23 | 50 | 23 | 0.07 | 4 | 0 | 0 | 0.02 | 0 | 5 | 41.87 | 8.04
0:30 | 1:26 | 400 | 400 | 27 | 23 | 50 | 23 | 0.07 | 4 | 0 | 0 | 0.01 | 0 | 5 | 41.87 | 8.04
0:30 | 1:26 | 400 | 400 | 27 | 23 | 50 | 23 | 0.07 | 4 | 0 | 0 | 0.02 | 0 | 5 | 41.87 | 8.04
0:30 | 1:26 | 400 | 400 | 27 | 23 | 50 | 23 | 0.07 | 4 | 0 | 0 | 0.02 | 0 | 5 | 41.87 | 8.04
0:30 | 1:26 | 400 | 400 | 27 | 23 | 50 | 23 | 0.07 | 4 | 0 | 0 | 0.01 | 0 | 5 | 41.87 | 8.04
0:30 | 1:26 | 400 | 400 | 27 | 23 | 50 | 23 | 0.07 | 4 | 0 | 0 | 0.01 | 0 | 5 | 41.87 | 8.04
0:30 | 1:26 | 400 | 400 | 27 | 23 | 50 | 23 | 0.07 | 4 | 0 | 0 | 0.01 | 0 | 5 | 41.87 | 8.04
0:30 | 1:26 | 400 | 400 | 27 | 23 | 50 | 23 | 0.07 | 4 | 0 | 0 | 0.01 | 0 | 5 | 41.87 | 8.04
0:30 | 1:26 | 400 | 400 | 27 | 23 | 50 | 23 | 0.07 | 4 | 0.02 | 0 | 0.01 | 0 | 5 | 41.87 | 8.04
0:30 | 1:26 | 400 | 400 | 27 | 23 | 50 | 23 | 0.07 | 4 | 0.02 | 0 | 0.01 | 0 | 5 | 41.87 | 8.04
0:30 | 1:26 | 400 | 400 | 27 | 23 | 50 | 23 | 0.07 | 4 | 0.02 | 0 | 0.02 | 0 | 5 | 41.87 | 8.04
0:30 | 1:26 | 400 | 400 | 27 | 23 | 50 | 23 | 0.07 | 4 | 0 | 0 | 0.01 | 0 | 5 | 41.87 | 8.04
0:30 | 1:26 | 400 | 400 | 27 | 23 | 50 | 23 | 0.07 | 4 | 0 | 0 | 0.01 | 0 | 5 | 41.87 | 8.04
0:30 | 1:26 | 400 | 400 | 27 | 23 | 50 | 23 | 0.07 | 4 | 0 | 0 | 0.02 | 0 | 5 | 41.87 | 8.04
0:30 | 1:26 | 400 | 400 | 27 | 23 | 50 | 23 | 0.07 | 4 | 0 | 0 | 0.02 | 0 | 5 | 41.87 | 8.04
0:30 | 1:26 | 400 | 400 | 27 | 23 | 50 | 23 | 0.07 | 4 | -0.02 | 0 | 0.02 | 0 | 5 | 41.87 | 8.04
0:30 | 1:26 | 400 | 400 | 27 | 23 | 50 | 23 | 0.07 | 4 | -0.02 | 0 | 0.01 | 0 | 5 | 41.87 | 8.04
0:30 | 1:26 | 400 | 400 | 27 | 22 | 50 | 23 | 0.07 | 4 | -0.02 | 0 | 0.02 | 0 | 5 | 41.87 | 8.04
0:30 | 1:26 | 400 | 400 | 27 | 22 | 50 | 23 | 0.07 | 4 | 0.01 | 0 | 0.01 | 0 | 5 | 41.87 | 8.04
0:30 | 1:26 | 400 | 400 | 27 | 23 | 50 | 23 | 0.07 | 4 | 0.01 | 0 | 0.02 | 0 | 5 | 41.87 | 8.04
0:30 | 1:26 | 400 | 400 | 27 | 23 | 49 | 23 | 0.07 | 4 | 0.01 | 0 | 0.02 | 0 | 5 | 41.87 | 8.04
0:30 | 1:26 | 400 | 400 | 27 | 23 | 49 | 23 | 0.07 | 4 | 0.01 | 0 | 0.02 | 0 | 5 | 41.87 | 8.04
0:30 | 1:26 | 400 | 400 | 27 | 22 | 49 | 23 | 0.07 | 4 | 0 | 0 | 0.01 | 0 | 5 | 41.87 | 8.04
0:30 | 1:26 | 400 | 400 | 27 | 22 | 49 | 23 | 0.07 | 4 | 0 | 0 | 0.01 | 0 | 5 | 41.87 | 8.04
0:30 | 1:26 | 400 | 400 | 27 | 22 | 49 | 23 | 0.07 | 4 | 0 | 0 | 0.02 | 0 | 5 | 41.87 | 8.04
0:30 | 1:26 | 400 | 400 | 26 | 22 | 49 | 23 | 0.07 | 4 | 0 | 0 | 0.02 | 0 | 5 | 41.87 | 8.04
0:30 | 1:26 | 400 | 400 | 26 | 22 | 49 | 23 | 0.07 | 4 | 0 | 0 | 0.01 | 0 | 5 | 41.87 | 8.04
0:30 | 1:26 | 400 | 400 | 26 | 22 | 49 | 23 | 0.07 | 4 | 0 | 0 | 0.02 | 0 | 5 | 41.87 | 8.04
0:30 | 1:26 | 400 | 400 | 26 | 22 | 49 | 23 | 0.07 | 4 | 0.01 | 0 | 0.02 | 0 | 5 | 41.87 | 8.04
0:30 | 1:26 | 400 | 400 | 26 | 22 | 49 | 23 | 0.07 | 4 | 0.01 | 0 | 0.02 | 0 | 5 | 41.87 | 8.04
0:30 | 1:26 | 400 | 400 | 26 | 22 | 49 | 23 | 0.07 | 4 | 0.01 | 0 | 0.01 | 0 | 5 | 41.87 | 8.04
0:30 | 1:26 | 400 | 400 | 26 | 22 | 49 | 23 | 0.07 | 4 | 0.01 | 0 | 0.01 | 0 | 5 | 41.87 | 8.04
0:30 | 1:26 | 400 | 400 | 26 | 22 | 49 | 23 | 0.07 | 4 | 0 | 0 | 0.02 | 0 | 5 | 41.87 | 8.04
0:30 | 1:26 | 400 | 400 | 26 | 22 | 49 | 23 | 0.07 | 4 | 0 | 0 | 0.01 | 0 | 5 | 41.87 | 8.04
0:30 | 1:26 | 400 | 400 | 26 | 22 | 49 | 23 | 0.07 | 4 | 0 | 0 | 0.02 | 0 | 5 | 41.87 | 8.04
0:30 | 1:26 | 400 | 400 | 26 | 22 | 49 | 23 | 0.07 | 4 | 0 | 0 | 0.02 | 0 | 5 | 41.87 | 8.04
0:30 | 1:26 | 400 | 400 | 26 | 22 | 49 | 23 | 0.07 | 4 | 0 | 0 | 0.02 | 0 | 5 | 41.87 | 8.04
0:30 | 1:26 | 400 | 400 | 26 | 22 | 49 | 23 | 0.07 | 4 | 0 | 0 | 0.02 | 0 | 5 | 41.87 | 8.04
0:30 | 1:26 | 400 | 400 | 26 | 22 | 49 | 23 | 0.07 | 4 | 0 | 0 | 0.02 | 0 | 5 | 41.87 | 8.04
0:30 | 1:27 | 400 | 400 | 26 | 22 | 49 | 23 | 0.07 | 4 | 0 | 0 | 0.01 | 0 | 5 | 41.87 | 8.04
0:30 | 1:27 | 400 | 400 | 26 | 22 | 49 | 23 | 0.07 | 4 | 0 | 0 | 0.01 | 0 | 5 | 41.87 | 8.04
0:31 | 1:27 | 400 | 400 | 26 | 22 | 49 | 23 | 0.07 | 4 | 0 | 0 | 0.01 | 0 | 5 | 41.87 | 8.04
0:31 | 1:27 | 400 | 400 | 26 | 22 | 49 | 23 | 0.07 | 4 | 0 | 0 | 0.01 | 0 | 5 | 41.87 | 8.04
0:31 | 1:27 | 400 | 400 | 26 | 22 | 49 | 23 | 0.07 | 4 | 0 | 0 | 0.01 | 0 | 5 | 41.87 | 8.04
0:31 | 1:27 | 400 | 400 | 26 | 22 | 49 | 23 | 0.07 | 4 | 0 | 0 | 0.01 | 0 | 5 | 41.87 | 8.04
0:31 | 1:27 | 400 | 400 | 26 | 22 | 49 | 23 | 0.07 | 4 | 0 | 0 | 0.01 | 0 | 5 | 41.87 | 8.04
0:31 | 1:27 | 400 | 400 | 26 | 22 | 49 | 23 | 0.07 | 4 | 0 | 0 | 0.01 | 0 | 5 | 41.87 | 8.04
0:31 | 1:27 | 400 | 400 | 26 | 22 | 49 | 23 | 0.07 | 4 | 0 | 0 | 0.01 | 0 | 5 | 41.87 | 8.04
0:31 | 1:27 | 400 | 400 | 26 | 22 | 49 | 23 | 0.07 | 4 | 0 | 0 | 0.01 | 0 | 5 | 41.87 | 8.04
0:31 | 1:27 | 400 | 400 | 26 | 22 | 49 | 23 | 0.07 | 4 | 0.01 | 0 | 0.01 | 0 | 5 | 41.87 | 8.04
0:31 | 1:27 | 400 | 400 | 26 | 22 | 48 | 23 | 0.07 | 4 | 0.01 | 0 | 0.02 | 0 | 5 | 41.87 | 8.04
0:31 | 1:27 | 400 | 400 | 26 | 22 | 48 | 23 | 0.07 | 4 | 0.01 | 0 | 0.01 | 0 | 5 | 41.87 | 8.04
0:31 | 1:27 | 400 | 400 | 26 | 22 | 48 | 23 | 0.07 | 4 | -0.01 | 0 | 0.02 | 0 | 5 | 41.87 | 8.04
0:31 | 1:27 | 400 | 400 | 26 | 22 | 48 | 23 | 0.07 | 4 | -0.01 | 0 | 0.02 | 0 | 5 | 41.87 | 8.04
0:31 | 1:27 | 400 | 400 | 26 | 22 | 48 | 23 | 0.07 | 4 | -0.01 | 0 | 0.02 | 0 | 5 | 41.87 | 8.04
0:31 | 1:27 | 400 | 400 | 26 | 22 | 48 | 23 | 0.07 | 4 | 0 | 0 | 0.01 | 0 | 5 | 41.87 | 8.04
0:31 | 1:27 | 400 | 400 | 26 | 22 | 48 | 23 | 0.07 | 4 | 0 | 0 | 0.01 | 0 | 5 | 41.87 | 8.04
0:31 | 1:27 | 400 | 400 | 26 | 22 | 48 | 23 | 0.07 | 4 | 0 | 0 | 0.01 | 0 | 5 | 41.87 | 8.04
0:31 | 1:27 | 400 | 400 | 26 | 22 | 48 | 23 | 0.07 | 4 | 0 | 0 | 0.01 | 0 | 5 | 41.87 | 8.04
0:31 | 1:27 | 400 | 400 | 26 | 22 | 48 | 23 | 0.07 | 4 | 0.01 | 0 | 0.01 | 0 | 5 | 41.87 | 8.04
0:31 | 1:27 | 400 | 400 | 26 | 22 | 48 | 23 | 0.07 | 4 | 0.01 | 0 | 0.02 | 0 | 5 | 41.87 | 8.04
0:31 | 1:27 | 400 | 400 | 26 | 22 | 48 | 23 | 0.07 | 4 | 0.01 | 0 | 0.01 | 0 | 5 | 41.87 | 8.04
0:31 | 1:27 | 400 | 400 | 26 | 22 | 48 | 23 | 0.07 | 4 | 0.01 | 0 | 0.02 | 0 | 5 | 41.87 | 8.04
0:31 | 1:27 | 400 | 400 | 26 | 22 | 48 | 23 | 0.07 | 4 | 0.01 | 0 | 0.01 | 0 | 5 | 41.87 | 8.04
0:31 | 1:27 | 400 | 400 | 26 | 22 | 48 | 23 | 0.07 | 4 | 0.01 | 0 | 0.02 | 0 | 5 | 41.87 | 8.04
0:31 | 1:27 | 400 | 400 | 26 | 22 | 48 | 23 | 0.07 | 4 | 0.01 | 0 | 0.02 | 0 | 5 | 41.87 | 8.04
0:31 | 1:27 | 400 | 400 | 26 | 22 | 48 | 23 | 0.07 | 4 | 0 | 0 | 0.01 | 0 | 5 | 41.87 | 8.04
0:31 | 1:27 | 400 | 400 | 26 | 22 | 48 | 23 | 0.07 | 4 | 0 | 0 | 0.02 | 0 | 5 | 41.87 | 8.04
0:31 | 1:27 | 400 | 400 | 26 | 22 | 48 | 23 | 0.07 | 4 | 0 | 0 | 0.01 | 0 | 5 | 41.87 | 8.04
0:31 | 1:27 | 400 | 400 | 26 | 22 | 48 | 23 | 0.07 | 4 | 0.01 | 0 | 0.02 | 0 | 5 | 41.87 | 8.04
0:31 | 1:27 | 400 | 400 | 26 | 22 | 48 | 23 | 0.07 | 4 | 0.01 | 0 | 0.02 | 0 | 5 | 41.87 | 8.04
0:31 | 1:27 | 400 | 400 | 26 | 22 | 48 | 23 | 0.07 | 4 | 0.01 | 0 | 0.02 | 0 | 5 | 41.87 | 8.04
0:31 | 1:27 | 400 | 400 | 26 | 22 | 48 | 23 | 0.07 | 4 | 0.01 | 0 | 0.01 | 0 | 5 | 41.87 | 8.04
0:31 | 1:27 | 400 | 400 | 26 | 22 | 48 | 23 | 0.07 | 4 | 0 | 0 | 0.02 | 0 | 5 | 41.87 | 8.04
0:31 | 1:27 | 400 | 400 | 26 | 22 | 48 | 23 | 0.07 | 4 | 0 | 0 | 0.01 | 0 | 5 | 41.87 | 8.04
0:31 | 1:27 | 400 | 400 | 26 | 22 | 48 | 23 | 0.07 | 4 | 0 | 0 | 0.02 | 0 | 5 | 41.87 | 8.04
0:31 | 1:27 | 400 | 400 | 26 | 22 | 48 | 23 | 0.07 | 4 | 0.01 | 0 | 0.02 | 0 | 5 | 41.87 | 8.04
0:31 | 1:27 | 400 | 400 | 26 | 22 | 48 | 23 | 0.07 | 4 | 0.01 | 0 | 0.02 | 0 | 5 | 41.87 | 8.04
0:31 | 1:27 | 400 | 400 | 26 | 22 | 48 | 23 | 0.07 | 4 | 0.01 | 0 | 0.01 | 0 | 5 | 41.87 | 8.04
0:31 | 1:27 | 400 | 400 | 26 | 22 | 48 | 23 | 0.07 | 4 | 0 | 0 | 0.01 | 0 | 5 | 41.87 | 8.04
0:31 | 1:27 | 400 | 400 | 26 | 22 | 48 | 23 | 0.07 | 4 | 0 | 0 | 0.02 | 0 | 5 | 41.87 | 8.04
0:31 | 1:27 | 400 | 400 | 26 | 22 | 47 | 23 | 0.07 | 4 | 0 | 0 | 0.02 | 0 | 5 | 41.87 | 8.04
0:31 | 1:27 | 400 | 400 | 26 | 22 | 47 | 23 | 0.07 | 4 | 0 | 0 | 0.01 | 0 | 5 | 41.87 | 8.04
0:31 | 1:27 | 400 | 400 | 26 | 22 | 47 | 23 | 0.07 | 4 | 0 | 0 | 0.02 | 0 | 5 | 41.87 | 8.04
0:31 | 1:27 | 400 | 400 | 26 | 22 | 47 | 23 | 0.07 | 4 | 0 | 0 | 0.02 | 0 | 5 | 41.87 | 8.04
0:31 | 1:27 | 400 | 400 | 26 | 22 | 47 | 23 | 0.07 | 4 | 0 | 0 | 0.02 | 0 | 5 | 41.87 | 8.04
0:31 | 1:27 | 400 | 400 | 26 | 22 | 47 | 23 | 0.07 | 4 | 0 | 0 | 0.02 | 0 | 5 | 41.87 | 8.04
0:31 | 1:27 | 400 | 400 | 26 | 22 | 47 | 23 | 0.07 | 4 | 0 | 0 | 0.02 | 0 | 5 | 41.87 | 8.04
0:31 | 1:27 | 400 | 400 | 26 | 22 | 47 | 23 | 0.07 | 4 | 0 | 0 | 0.02 | 0 | 5 | 41.87 | 8.04
0:31 | 1:27 | 400 | 400 | 25 | 22 | 47 | 23 | 0.07 | 4 | 0.01 | 0 | 0.01 | 0 | 5 | 41.87 | 8.04
0:31 | 1:27 | 400 | 400 | 26 | 22 | 47 | 23 | 0.07 | 4 | 0.01 | 0 | 0.01 | 0 | 5 | 41.87 | 8.04
0:31 | 1:27 | 400 | 400 | 26 | 22 | 47 | 23 | 0.07 | 4 | 0.01 | 0 | 0.01 | 0 | 5 | 41.87 | 8.04
0:31 | 1:27 | 400 | 400 | 25 | 22 | 47 | 23 | 0.07 | 4 | -0.01 | 0 | 0.02 | 0 | 5 | 41.87 | 8.04
0:31 | 1:27 | 400 | 400 | 25 | 22 | 47 | 23 | 0.07 | 4 | -0.01 | 0 | 0.02 | 0 | 5 | 41.87 | 8.04
0:31 | 1:27 | 400 | 400 | 25 | 22 | 47 | 23 | 0.07 | 4 | -0.01 | 0 | 0.02 | 0 | 5 | 41.87 | 8.04
0:31 | 1:27 | 400 | 400 | 25 | 22 | 47 | 23 | 0.07 | 4 | -0.01 | 0 | 0.01 | 0 | 5 | 41.87 | 8.04
0:31 | 1:27 | 400 | 400 | 25 | 22 | 47 | 23 | 0.07 | 4 | 0 | 0 | 0.01 | 0 | 5 | 41.87 | 8.04
0:31 | 1:27 | 400 | 400 | 25 | 22 | 47 | 23 | 0.07 | 4 | 0 | 0 | 0.01 | 0 | 5 | 41.87 | 8.04
0:31 | 1:27 | 400 | 400 | 25 | 22 | 47 | 23 | 0.07 | 4 | 0 | 0 | 0.02 | 0 | 5 | 41.87 | 8.04
0:31 | 1:28 | 400 | 400 | 25 | 22 | 47 | 23 | 0.07 | 4 | -0.01 | 0 | 0.02 | 0 | 5 | 41.87 | 8.04
0:31 | 1:28 | 400 | 400 | 25 | 22 | 47 | 23 | 0.07 | 4 | -0.01 | 0 | 0.01 | 0 | 5 | 41.87 | 8.04
0:32 | 1:28 | 400 | 400 | 25 | 22 | 47 | 23 | 0.07 | 4 | -0.01 | 0 | 0.02 | 0 | 5 | 41.87 | 8.04
0:32 | 1:28 | 400 | 400 | 25 | 22 | 47 | 23 | 0.07 | 4 | -0.01 | 0 | 0.02 | 0 | 5 | 41.87 | 8.04
0:32 | 1:28 | 400 | 400 | 25 | 22 | 47 | 23 | 0.07 | 4 | 0 | 0 | 0.02 | 0 | 5 | 41.87 | 8.04
0:32 | 1:28 | 400 | 400 | 25 | 22 | 47 | 23 | 0.07 | 4 | 0 | 0 | 0.01 | 0 | 5 | 41.87 | 8.04
0:32 | 1:28 | 400 | 400 | 25 | 22 | 47 | 23 | 0.07 | 4 | 0 | 0 | 0.02 | 0 | 5 | 41.87 | 8.04
0:32 | 1:28 | 400 | 400 | 25 | 22 | 47 | 23 | 0.07 | 4 | -0.01 | 0 | 0.01 | 0 | 5 | 41.87 | 8.04
0:32 | 1:28 | 400 | 400 | 25 | 22 | 47 | 23 | 0.07 | 4 | -0.01 | 0 | 0.02 | 0 | 5 | 41.87 | 8.04
0:32 | 1:28 | 400 | 400 | 25 | 22 | 47 | 23 | 0.07 | 4 | -0.01 | 0 | 0.01 | 0 | 5 | 41.87 | 8.04
0:32 | 1:28 | 400 | 400 | 25 | 22 | 47 | 23 | 0.07 | 4 | -0.01 | 0 | 0.02 | 0 | 5 | 41.87 | 8.04
0:32 | 1:28 | 400 | 400 | 25 | 22 | 47 | 23 | 0.07 | 4 | -0.01 | 0 | 0.02 | 0 | 5 | 41.87 | 8.04
0:32 | 1:28 | 400 | 400 | 25 | 22 | 46 | 23 | 0.07 | 4 | -0.01 | 0 | 0.02 | 0 | 5 | 41.87 | 8.04
0:32 | 1:28 | 400 | 400 | 25 | 22 | 46 | 23 | 0.07 | 4 | 0 | 0 | 0.01 | 0 | 5 | 41.87 | 8.04
0:32 | 1:28 | 400 | 400 | 25 | 22 | 46 | 23 | 0.07 | 4 | 0 | 0 | 0.01 | 0 | 5 | 41.87 | 8.04
0:32 | 1:28 | 400 | 400 | 25 | 22 | 46 | 23 | 0.07 | 4 | 0 | 0 | 0.02 | 0 | 5 | 41.87 | 8.04
0:32 | 1:28 | 400 | 400 | 25 | 22 | 46 | 23 | 0.07 | 4 | 0 | 0 | 0.01 | 0 | 5 | 41.87 | 8.04
0:32 | 1:28 | 400 | 400 | 25 | 22 | 46 | 23 | 0.07 | 4 | 0 | 0 | 0.01 | 0 | 5 | 41.87 | 8.04
0:32 | 1:28 | 400 | 400 | 25 | 22 | 46 | 23 | 0.07 | 4 | 0 | 0 | 0.02 | 0 | 5 | 41.87 | 8.04
0:32 | 1:28 | 400 | 400 | 25 | 22 | 46 | 23 | 0.07 | 4 | 0 | 0 | 0.01 | 0 | 5 | 41.87 | 8.04
0:32 | 1:28 | 400 | 400 | 25 | 22 | 46 | 23 | 0.07 | 4 | 0 | 0 | 0.01 | 0 | 5 | 41.87 | 8.04
0:32 | 1:28 | 400 | 400 | 25 | 22 | 46 | 23 | 0.07 | 4 | 0 | 0 | 0.02 | 0 | 5 | 41.87 | 8.04
0:32 | 1:28 | 400 | 400 | 25 | 22 | 46 | 23 | 0.07 | 4 | 0 | 0 | 0.01 | 0 | 5 | 41.87 | 8.04
0:32 | 1:28 | 400 | 400 | 25 | 22 | 46 | 23 | 0.07 | 4 | 0 | 0 | 0.01 | 0 | 5 | 41.87 | 8.04
0:32 | 1:28 | 400 | 400 | 25 | 22 | 46 | 23 | 0.07 | 4 | 0.02 | 0 | 0.01 | 0 | 5 | 41.87 | 8.04
0:32 | 1:28 | 400 | 400 | 25 | 22 | 46 | 23 | 0.07 | 4 | 0.02 | 0 | 0.01 | 0 | 5 | 41.87 | 8.04
0:32 | 1:28 | 400 | 400 | 25 | 22 | 46 | 23 | 0.07 | 4 | 0.02 | 0 | 0.01 | 0 | 5 | 41.87 | 8.04
0:32 | 1:28 | 400 | 400 | 25 | 22 | 46 | 23 | 0.07 | 4 | 0.02 | 0 | 0.02 | 0 | 5 | 41.87 | 8.04
0:32 | 1:28 | 400 | 400 | 25 | 22 | 46 | 23 | 0.07 | 4 | 0.02 | 0 | 0.02 | 0 | 5 | 41.87 | 8.04
0:32 | 1:28 | 400 | 400 | 25 | 22 | 46 | 23 | 0.07 | 4 | 0.02 | 0 | 0.02 | 0 | 5 | 41.87 | 8.04
0:32 | 1:28 | 400 | 400 | 25 | 22 | 46 | 23 | 0.07 | 4 | 0.02 | 0 | 0.01 | 0 | 5 | 41.87 | 8.04
0:32 | 1:28 | 400 | 400 | 25 | 22 | 46 | 23 | 0.07 | 4 | 0.02 | 0 | 0.01 | 0 | 5 | 41.87 | 8.04
0:32 | 1:28 | 400 | 400 | 25 | 22 | 46 | 23 | 0.07 | 4 | 0.02 | 0 | 0.02 | 0 | 5 | 41.87 | 8.04
0:32 | 1:28 | 400 | 400 | 25 | 22 | 46 | 22 | 0.07 | 4 | 0.02 | 0 | 0.01 | 0 | 5 | 41.87 | 8.04
0:32 | 1:28 | 400 | 400 | 25 | 22 | 46 | 22 | 0.07 | 4 | 0 | 0 | 0.02 | 0 | 5 | 41.87 | 8.04
0:32 | 1:28 | 400 | 400 | 25 | 22 | 46 | 22 | 0.07 | 4 | 0 | 0 | 0.02 | 0 | 5 | 41.87 | 8.04
0:32 | 1:28 | 400 | 400 | 25 | 22 | 46 | 22 | 0.07 | 4 | 0 | 0 | 0.02 | 0 | 5 | 41.87 | 8.04
0:32 | 1:28 | 400 | 400 | 25 | 22 | 46 | 22 | 0.07 | 4 | 0 | 0 | 0.02 | 0 | 5 | 41.87 | 8.04
0:32 | 1:28 | 400 | 400 | 25 | 22 | 46 | 22 | 0.07 | 4 | 0 | 0 | 0.01 | 0 | 5 | 41.87 | 8.04
0:32 | 1:28 | 400 | 400 | 25 | 22 | 46 | 22 | 0.07 | 4 | 0 | 0 | 0.01 | 0 | 5 | 41.87 | 8.04
0:32 | 1:28 | 400 | 400 | 25 | 22 | 46 | 22 | 0.07 | 4 | 0 | 0 | 0.02 | 0 | 5 | 41.87 | 8.04
0:32 | 1:28 | 400 | 400 | 25 | 22 | 46 | 22 | 0.07 | 4 | 0 | 0 | 0.02 | 0 | 5 | 41.87 | 8.04
0:32 | 1:28 | 400 | 400 | 25 | 22 | 45 | 22 | 0.07 | 4 | 0 | 0 | 0.02 | 0 | 5 | 41.87 | 8.04
0:32 | 1:28 | 400 | 400 | 25 | 22 | 45 | 22 | 0.07 | 4 | 0 | 0 | 0.01 | 0 | 5 | 41.87 | 8.04
0:32 | 1:28 | 400 | 400 | 25 | 22 | 45 | 22 | 0.07 | 4 | 0 | 0 | 0.02 | 0 | 5 | 41.87 | 8.04
0:32 | 1:28 | 400 | 400 | 25 | 22 | 45 | 22 | 0.07 | 4 | 0 | 0 | 0.02 | 0 | 5 | 41.87 | 8.04
0:32 | 1:28 | 400 | 400 | 25 | 22 | 45 | 22 | 0.07 | 4 | 0 | 0 | 0.02 | 0 | 5 | 41.87 | 8.04
0:32 | 1:28 | 400 | 400 | 25 | 22 | 45 | 22 | 0.07 | 4 | -0.01 | 0 | 0.01 | 0 | 5 | 41.87 | 8.04
0:32 | 1:28 | 400 | 400 | 25 | 22 | 45 | 22 | 0.07 | 4 | -0.01 | 0 | 0.01 | 0 | 5 | 41.87 | 8.04
0:32 | 1:28 | 400 | 400 | 25 | 22 | 45 | 22 | 0.07 | 4 | -0.01 | 0 | 0.01 | 0 | 5 | 41.87 | 8.04
0:32 | 1:28 | 400 | 400 | 25 | 22 | 45 | 22 | 0.07 | 4 | -0.01 | 0 | 0.01 | 0 | 5 | 41.87 | 8.04
0:32 | 1:28 | 400 | 400 | 25 | 22 | 45 | 22 | 0.07 | 4 | -0.01 | 0 | 0.01 | 0 | 5 | 41.87 | 8.04
0:32 | 1:28 | 400 | 400 | 25 | 22 | 45 | 22 | 0.07 | 4 | -0.01 | 0 | 0.02 | 0 | 5 | 41.87 | 8.04
0:32 | 1:28 | 400 | 400 | 25 | 22 | 45 | 22 | 0.07 | 4 | -0.01 | 0 | 0.01 | 0 | 5 | 41.87 | 8.04
0:32 | 1:28 | 400 | 400 | 25 | 22 | 45 | 22 | 0.07 | 4 | 0 | 0 | 0.01 | 0 | 5 | 41.87 | 8.04
0:32 | 1:28 | 400 | 400 | 25 | 22 | 45 | 22 | 0.07 | 4 | 0 | 0 | 0.02 | 0 | 5 | 41.87 | 8.04
0:32 | 1:28 | 400 | 400 | 25 | 22 | 45 | 22 | 0.07 | 4 | 0 | 0 | 0.02 | 0 | 5 | 41.87 | 8.04
0:32 | 1:28 | 400 | 400 | 25 | 22 | 45 | 22 | 0.07 | 4 | 0.01 | 0 | 0.02 | 0 | 5 | 41.87 | 8.04
0:32 | 1:28 | 400 | 400 | 25 | 22 | 45 | 22 | 0.07 | 4 | 0.01 | 0 | 0.01 | 0 | 5 | 41.87 | 8.04
0:32 | 1:28 | 400 | 400 | 25 | 22 | 45 | 22 | 0.07 | 4 | 0.01 | 0 | 0.01 | 0 | 5 | 41.87 | 8.04
0:32 | 1:29 | 400 | 400 | 25 | 22 | 45 | 22 | 0.07 | 4 | 0.01 | 0 | 0.01 | 0 | 5 | 41.87 | 8.04
0:32 | 1:29 | 400 | 400 | 25 | 22 | 45 | 22 | 0.07 | 4 | 0.01 | 0 | 0.02 | 0 | 5 | 41.87 | 8.04
0:33 | 1:29 | 400 | 400 | 25 | 22 | 45 | 22 | 0.07 | 4 | 0.01 | 0 | 0.01 | 0 | 5 | 41.87 | 8.04
0:33 | 1:29 | 400 | 400 | 25 | 22 | 45 | 22 | 0.07 | 4 | 0.01 | 0 | 0.02 | 0 | 5 | 41.87 | 8.04
0:33 | 1:29 | 400 | 400 | 25 | 22 | 45 | 22 | 0.07 | 4 | 0 | 0 | 0.01 | 0 | 5 | 41.87 | 8.04
0:33 | 1:29 | 400 | 400 | 25 | 22 | 45 | 22 | 0.07 | 4 | 0 | 0 | 0.02 | 0 | 5 | 41.87 | 8.04
0:33 | 1:29 | 400 | 400 | 25 | 22 | 45 | 22 | 0.07 | 4 | 0 | 0 | 0.02 | 0 | 5 | 41.87 | 8.04
0:33 | 1:29 | 400 | 400 | 25 | 22 | 45 | 22 | 0.07 | 4 | -0.01 | 0 | 0.02 | 0 | 5 | 41.87 | 8.04
0:33 | 1:29 | 400 | 400 | 24 | 22 | 45 | 22 | 0.07 | 4 | -0.01 | 0 | 0.02 | 0 | 5 | 41.87 | 8.04
0:33 | 1:29 | 400 | 400 | 24 | 22 | 45 | 22 | 0.07 | 4 | -0.01 | 0 | 0.01 | 0 | 5 | 41.87 | 8.04
0:33 | 1:29 | 400 | 400 | 24 | 22 | 45 | 22 | 0.07 | 4 | -0.01 | 0 | 0.01 | 0 | 5 | 41.87 | 8.04
0:33 | 1:29 | 400 | 400 | 24 | 22 | 45 | 22 | 0.07 | 4 | -0.01 | 0 | 0.02 | 0 | 5 | 41.87 | 8.04
0:33 | 1:29 | 400 | 400 | 24 | 22 | 45 | 22 | 0.07 | 4 | -0.01 | 0 | 0.01 | 0 | 5 | 41.87 | 8.04
0:33 | 1:29 | 400 | 400 | 24 | 22 | 45 | 22 | 0.07 | 4 | -0.01 | 0 | 0.01 | 0 | 5 | 41.87 | 8.04
0:33 | 1:29 | 400 | 400 | 24 | 22 | 44 | 22 | 0.07 | 4 | -0.01 | 0 | 0.02 | 0 | 5 | 41.87 | 8.04
0:33 | 1:29 | 400 | 400 | 24 | 22 | 44 | 22 | 0.07 | 4 | -0.01 | 0 | 0.01 | 0 | 5 | 41.87 | 8.04
0:33 | 1:29 | 400 | 400 | 24 | 22 | 44 | 22 | 0.07 | 4 | -0.01 | 0 | 0.01 | 0 | 5 | 41.87 | 8.04
0:33 | 1:29 | 400 | 400 | 24 | 22 | 44 | 22 | 0.07 | 4 | 0 | 0 | 0.01 | 0 | 5 | 41.87 | 8.04
0:33 | 1:29 | 400 | 400 | 24 | 22 | 44 | 22 | 0.07 | 4 | 0 | 0 | 0.02 | 0 | 5 | 41.87 | 8.04
0:33 | 1:29 | 400 | 400 | 24 | 22 | 44 | 22 | 0.07 | 4 | 0 | 0 | 0.02 | 0 | 5 | 41.87 | 8.04
0:33 | 1:29 | 400 | 400 | 24 | 22 | 44 | 22 | 0.07 | 4 | 0 | 0 | 0.02 | 0 | 5 | 41.87 | 8.04
0:33 | 1:29 | 400 | 400 | 24 | 22 | 44 | 22 | 0.07 | 4 | -0.01 | 0 | 0.01 | 0 | 5 | 41.87 | 8.04
0:33 | 1:29 | 400 | 400 | 24 | 22 | 44 | 22 | 0.07 | 4 | -0.01 | 0 | 0.02 | 0 | 5 | 41.87 | 8.04
0:33 | 1:29 | 400 | 400 | 24 | 22 | 44 | 22 | 0.07 | 4 | -0.01 | 0 | 0.02 | 0 | 5 | 41.87 | 8.04
0:33 | 1:29 | 400 | 400 | 24 | 22 | 44 | 22 | 0.07 | 4 | 0 | 0 | 0.02 | 0 | 5 | 41.87 | 8.04
0:33 | 1:29 | 400 | 400 | 24 | 22 | 44 | 22 | 0.07 | 4 | 0 | 0 | 0.02 | 0 | 5 | 41.87 | 8.04
0:33 | 1:29 | 400 | 400 | 24 | 22 | 44 | 22 | 0.07 | 4 | 0 | 0 | 0.02 | 0 | 5 | 41.87 | 8.04
0:33 | 1:29 | 400 | 400 | 24 | 22 | 44 | 22 | 0.07 | 4 | 0 | 0 | 0.01 | 0 | 5 | 41.87 | 8.04
0:33 | 1:29 | 400 | 400 | 24 | 22 | 44 | 22 | 0.07 | 4 | -0.01 | 0 | 0.01 | 0 | 5 | 41.87 | 8.04
0:33 | 1:29 | 400 | 400 | 24 | 22 | 44 | 22 | 0.07 | 4 | -0.01 | 0 | 0.01 | 0 | 5 | 41.87 | 8.04
0:33 | 1:29 | 400 | 400 | 24 | 22 | 44 | 22 | 0.07 | 4 | -0.01 | 0 | 0.02 | 0 | 5 | 41.87 | 8.04
0:33 | 1:29 | 400 | 400 | 24 | 22 | 44 | 22 | 0.07 | 4 | -0.02 | 0 | 0.01 | 0 | 5 | 41.87 | 8.04
0:33 | 1:29 | 400 | 400 | 24 | 22 | 44 | 22 | 0.07 | 4 | -0.02 | 0 | 0.02 | 0 | 5 | 41.87 | 8.04
0:33 | 1:29 | 400 | 400 | 24 | 22 | 44 | 22 | 0.07 | 4 | -0.02 | 0 | 0.02 | 0 | 5 | 41.87 | 8.04
0:33 | 1:29 | 400 | 400 | 24 | 22 | 44 | 22 | 0.07 | 4 | -0.01 | 0 | 0.02 | 0 | 5 | 41.87 | 8.04
0:33 | 1:29 | 400 | 400 | 24 | 22 | 44 | 22 | 0.07 | 4 | -0.01 | 0 | 0.02 | 0 | 5 | 41.87 | 8.04
0:33 | 1:29 | 400 | 400 | 24 | 22 | 44 | 22 | 0.07 | 4 | -0.01 | 0 | 0.01 | 0 | 5 | 41.87 | 8.04
0:33 | 1:29 | 400 | 400 | 24 | 22 | 44 | 22 | 0.07 | 4 | 0.01 | 0 | 0.02 | 0 | 5 | 41.87 | 8.04
0:33 | 1:29 | 400 | 400 | 24 | 22 | 44 | 22 | 0.07 | 4 | 0.01 | 0 | 0.01 | 0 | 5 | 41.87 | 8.04
0:33 | 1:29 | 400 | 400 | 24 | 22 | 44 | 22 | 0.07 | 4 | 0.01 | 0 | 0.01 | 0 | 5 | 41.87 | 8.04
0:33 | 1:29 | 400 | 400 | 24 | 22 | 44 | 22 | 0.07 | 4 | 0.01 | 0 | 0.02 | 0 | 5 | 41.87 | 8.04
0:33 | 1:29 | 400 | 400 | 24 | 22 | 44 | 22 | 0.07 | 4 | -0.01 | 0 | 0.02 | 0 | 5 | 41.87 | 8.04
0:33 | 1:29 | 400 | 400 | 24 | 22 | 44 | 22 | 0.07 | 4 | -0.01 | 0 | 0.01 | 0 | 5 | 41.87 | 8.04
0:33 | 1:29 | 400 | 400 | 24 | 22 | 44 | 22 | 0.07 | 4 | -0.01 | 0 | 0.02 | 0 | 5 | 41.87 | 8.04
0:33 | 1:29 | 400 | 400 | 24 | 22 | 44 | 22 | 0.07 | 4 | 0 | 0 | 0.01 | 0 | 5 | 41.87 | 8.04
0:33 | 1:29 | 400 | 400 | 24 | 22 | 44 | 22 | 0.07 | 4 | 0 | 0 | 0.01 | 0 | 5 | 41.87 | 8.04
0:33 | 1:29 | 400 | 400 | 24 | 22 | 44 | 22 | 0.07 | 4 | 0 | 0 | 0.02 | 0 | 5 | 41.87 | 8.04
0:33 | 1:29 | 400 | 400 | 24 | 22 | 44 | 22 | 0.07 | 4 | 0 | 0 | 0.02 | 0 | 5 | 41.87 | 8.04
0:33 | 1:29 | 400 | 400 | 24 | 22 | 43 | 22 | 0.07 | 4 | 0 | 0 | 0.02 | 0 | 5 | 41.87 | 8.04
0:33 | 1:29 | 400 | 400 | 24 | 22 | 43 | 22 | 0.07 | 4 | 0 | 0 | 0.01 | 0 | 5 | 41.87 | 8.04
0:33 | 1:29 | 400 | 400 | 24 | 22 | 43 | 22 | 0.07 | 4 | 0 | 0 | 0.01 | 0 | 5 | 41.87 | 8.04
0:33 | 1:29 | 400 | 400 | 24 | 22 | 43 | 22 | 0.07 | 4 | -0.01 | 0 | 0.02 | 0 | 5 | 41.87 | 8.04
0:33 | 1:29 | 400 | 400 | 24 | 22 | 43 | 22 | 0.07 | 4 | -0.01 | 0 | 0.01 | 0 | 5 | 41.87 | 8.04
0:33 | 1:29 | 400 | 400 | 24 | 22 | 43 | 22 | 0.07 | 4 | -0.01 | 0 | 0.02 | 0 | 5 | 41.87 | 8.04
0:33 | 1:29 | 400 | 400 | 24 | 22 | 43 | 22 | 0.07 | 4 | 0.02 | 0 | 0.02 | 0 | 5 | 41.87 | 8.04
0:33 | 1:29 | 400 | 400 | 24 | 22 | 43 | 22 | 0.07 | 4 | 0.02 | 0 | 0.01 | 0 | 5 | 41.87 | 8.04
0:33 | 1:29 | 400 | 400 | 24 | 22 | 43 | 22 | 0.07 | 4 | 0.02 | 0 | 0.01 | 0 | 5 | 41.87 | 8.04
0:33 | 1:29 | 400 | 400 | 24 | 22 | 43 | 22 | 0.07 | 4 | -0.01 | 0 | 0.02 | 0 | 5 | 41.87 | 8.04
0:33 | 1:29 | 400 | 400 | 24 | 22 | 43 | 22 | 0.07 | 4 | -0.01 | 0 | 0.02 | 0 | 5 | 41.87 | 8.04
0:33 | 1:29 | 400 | 400 | 24 | 22 | 43 | 22 | 0.07 | 4 | -0.01 | 0 | 0.02 | 0 | 5 | 41.87 | 8.04
0:33 | 1:30 | 400 | 400 | 24 | 22 | 43 | 22 | 0.07 | 4 | -0.01 | 0 | 0.01 | 0 | 5 | 41.87 | 8.04
0:34 | 1:30 | 400 | 400 | 24 | 22 | 43 | 22 | 0.07 | 4 | 0.01 | 0 | 0.01 | 0 | 5 | 41.87 | 8.04
0:34 | 1:30 | 400 | 400 | 24 | 22 | 43 | 22 | 0.07 | 4 | 0.01 | 0 | 0.02 | 0 | 5 | 41.87 | 8.04
0:34 | 1:30 | 400 | 400 | 24 | 22 | 43 | 22 | 0.07 | 4 | 0.01 | 0 | 0.02 | 0 | 5 | 41.87 | 8.04
0:34 | 1:30 | 400 | 400 | 24 | 22 | 43 | 22 | 0.07 | 4 | 0.01 | 0 | 0.01 | 0 | 5 | 41.87 | 8.04
0:34 | 1:30 | 400 | 400 | 24 | 22 | 43 | 22 | 0.07 | 4 | 0.01 | 0 | 0.01 | 0 | 5 | 41.87 | 8.04
0:34 | 1:30 | 400 | 400 | 24 | 22 | 43 | 22 | 0.07 | 4 | 0.01 | 0 | 0.02 | 0 | 5 | 41.87 | 8.04
0:34 | 1:30 | 400 | 400 | 24 | 22 | 43 | 22 | 0.07 | 4 | 0.01 | 0 | 0.02 | 0 | 5 | 41.87 | 8.04
0:34 | 1:30 | 400 | 400 | 24 | 22 | 43 | 22 | 0.07 | 4 | 0.01 | 0 | 0.02 | 0 | 5 | 41.87 | 8.04
0:34 | 1:30 | 400 | 400 | 24 | 22 | 43 | 22 | 0.07 | 4 | 0.01 | 0 | 0.01 | 0 | 5 | 41.87 | 8.04
0:34 | 1:30 | 400 | 400 | 24 | 22 | 43 | 22 | 0.07 | 4 | 0.01 | 0 | 0.02 | 0 | 5 | 41.87 | 8.04
0:34 | 1:30 | 400 | 400 | 24 | 22 | 43 | 22 | 0.07 | 4 | 0 | 0 | 0.01 | 0 | 5 | 41.87 | 8.04
0:34 | 1:30 | 400 | 400 | 24 | 22 | 43 | 22 | 0.07 | 4 | 0 | 0 | 0.01 | 0 | 5 | 41.87 | 8.04
0:34 | 1:30 | 400 | 400 | 24 | 22 | 43 | 22 | 0.07 | 4 | 0 | 0 | 0.01 | 0 | 5 | 41.87 | 8.04
0:34 | 1:30 | 400 | 400 | 24 | 22 | 43 | 22 | 0.07 | 4 | 0 | 0 | 0.01 | 0 | 5 | 41.87 | 8.04
0:34 | 1:30 | 400 | 400 | 24 | 22 | 43 | 22 | 0.07 | 4 | 0 | 0 | 0.02 | 0 | 5 | 41.87 | 8.04
0:34 | 1:30 | 400 | 400 | 24 | 22 | 43 | 22 | 0.07 | 4 | 0 | 0 | 0.02 | 0 | 5 | 41.87 | 8.04
0:34 | 1:30 | 400 | 400 | 24 | 22 | 43 | 22 | 0.07 | 4 | 0 | 0 | 0.02 | 0 | 5 | 41.87 | 8.04
0:34 | 1:30 | 400 | 400 | 24 | 22 | 43 | 22 | 0.07 | 4 | 0 | 0 | 0.02 | 0 | 5 | 41.87 | 8.04
0:34 | 1:30 | 400 | 400 | 24 | 22 | 43 | 22 | 0.07 | 4 | 0 | 0 | 0.01 | 0 | 5 | 41.87 | 8.04
0:34 | 1:30 | 400 | 400 | 24 | 22 | 43 | 22 | 0.07 | 4 | 0 | 0 | 0.01 | 0 | 5 | 41.87 | 8.04
0:34 | 1:30 | 400 | 400 | 24 | 22 | 42 | 22 | 0.07 | 4 | 0 | 0 | 0.01 | 0 | 5 | 41.87 | 8.04
0:34 | 1:30 | 400 | 400 | 24 | 22 | 42 | 22 | 0.07 | 4 | 0 | 0 | 0.02 | 0 | 5 | 41.87 | 8.04
0:34 | 1:30 | 400 | 400 | 24 | 22 | 42 | 22 | 0.07 | 4 | 0 | 0 | 0.02 | 0 | 5 | 41.87 | 8.04
0:34 | 1:30 | 400 | 400 | 24 | 22 | 42 | 22 | 0.07 | 4 | 0 | 0 | 0.01 | 0 | 5 | 41.87 | 8.04
0:34 | 1:30 | 400 | 400 | 24 | 22 | 42 | 22 | 0.07 | 4 | 0 | 0 | 0.01 | 0 | 5 | 41.87 | 8.04
0:34 | 1:30 | 400 | 400 | 24 | 22 | 42 | 22 | 0.07 | 4 | 0 | 0 | 0.01 | 0 | 5 | 41.87 | 8.04
0:34 | 1:30 | 400 | 400 | 24 | 22 | 42 | 22 | 0.07 | 4 | 0 | 0 | 0.02 | 0 | 5 | 41.87 | 8.04
0:34 | 1:30 | 400 | 400 | 24 | 22 | 42 | 22 | 0.07 | 4 | 0.03 | 0 | 0.02 | 0 | 5 | 41.87 | 8.04
0:34 | 1:30 | 400 | 400 | 24 | 22 | 42 | 22 | 0.07 | 4 | 0.03 | 0 | 0.02 | 0 | 5 | 41.87 | 8.04
0:34 | 1:30 | 400 | 400 | 24 | 22 | 42 | 22 | 0.07 | 4 | 0.03 | 0 | 0.02 | 0 | 5 | 41.87 | 8.04
0:34 | 1:30 | 400 | 400 | 24 | 22 | 42 | 22 | 0.07 | 4 | -0.01 | 0 | 0.02 | 0 | 5 | 41.87 | 8.04
0:34 | 1:30 | 400 | 400 | 24 | 22 | 42 | 22 | 0.07 | 4 | -0.01 | 0 | 0.01 | 0 | 5 | 41.87 | 8.04
0:34 | 1:30 | 400 | 400 | 24 | 22 | 42 | 22 | 0.07 | 4 | -0.01 | 0 | 0.01 | 0 | 5 | 41.87 | 8.04
0:34 | 1:30 | 400 | 400 | 24 | 22 | 42 | 22 | 0.07 | 4 | -0.01 | 0 | 0.01 | 0 | 5 | 41.87 | 8.04
0:34 | 1:30 | 400 | 400 | 24 | 22 | 42 | 22 | 0.07 | 4 | -0.02 | 0 | 0.01 | 0 | 5 | 41.87 | 8.04
0:34 | 1:30 | 400 | 400 | 24 | 22 | 42 | 22 | 0.07 | 4 | -0.02 | 0 | 0.01 | 0 | 5 | 41.87 | 8.04
0:34 | 1:30 | 400 | 400 | 23 | 22 | 42 | 22 | 0.07 | 4 | -0.02 | 0 | 0.01 | 0 | 5 | 41.87 | 8.04
0:34 | 1:30 | 400 | 400 | 23 | 22 | 42 | 22 | 0.07 | 4 | -0.02 | 0 | 0.01 | 0 | 5 | 41.87 | 8.04
0:34 | 1:30 | 400 | 400 | 23 | 22 | 42 | 22 | 0.07 | 4 | -0.02 | 0 | 0.02 | 0 | 5 | 41.87 | 8.04
0:34 | 1:30 | 400 | 400 | 23 | 22 | 42 | 22 | 0.07 | 4 | -0.02 | 0 | 0.02 | 0 | 5 | 41.87 | 8.04
0:34 | 1:30 | 400 | 400 | 23 | 22 | 42 | 22 | 0.07 | 4 | 0 | 0 | 0.02 | 0 | 5 | 41.87 | 8.04
0:34 | 1:30 | 400 | 400 | 23 | 22 | 42 | 22 | 0.07 | 4 | 0 | 0 | 0.01 | 0 | 5 | 41.87 | 8.04
0:34 | 1:30 | 400 | 400 | 23 | 22 | 42 | 22 | 0.07 | 4 | 0 | 0 | 0.01 | 0 | 5 | 41.87 | 8.04
0:34 | 1:30 | 400 | 400 | 23 | 22 | 42 | 22 | 0.07 | 4 | 0 | 0 | 0.02 | 0 | 5 | 41.87 | 8.04
0:34 | 1:30 | 400 | 400 | 23 | 22 | 42 | 22 | 0.07 | 4 | 0 | 0 | 0.02 | 0 | 5 | 41.87 | 8.04
0:34 | 1:30 | 400 | 400 | 23 | 22 | 42 | 22 | 0.07 | 4 | 0 | 0 | 0.02 | 0 | 5 | 41.87 | 8.04
0:34 | 1:30 | 400 | 400 | 23 | 22 | 42 | 22 | 0.07 | 4 | 0 | 0 | 0.02 | 0 | 5 | 41.87 | 8.04
0:34 | 1:30 | 400 | 400 | 23 | 22 | 42 | 22 | 0.07 | 4 | 0.01 | 0 | 0.02 | 0 | 5 | 41.87 | 8.04
0:34 | 1:30 | 400 | 400 | 23 | 22 | 42 | 22 | 0.07 | 4 | 0.01 | 0 | 0.02 | 0 | 5 | 41.87 | 8.04
0:34 | 1:30 | 400 | 400 | 23 | 22 | 42 | 22 | 0.07 | 4 | 0.01 | 0 | 0.02 | 0 | 5 | 41.87 | 8.04
0:34 | 1:30 | 400 | 400 | 23 | 22 | 42 | 22 | 0.07 | 4 | 0 | 0 | 0.02 | 0 | 5 | 41.87 | 8.04
0:34 | 1:30 | 400 | 400 | 23 | 22 | 42 | 22 | 0.07 | 4 | 0 | 0 | 0.02 | 0 | 5 | 41.87 | 8.04
0:34 | 1:30 | 400 | 400 | 23 | 22 | 42 | 22 | 0.07 | 4 | 0 | 0 | 0.01 | 0 | 5 | 41.87 | 8.04
0:34 | 1:30 | 400 | 400 | 23 | 22 | 42 | 22 | 0.07 | 4 | 0 | 0 | 0.01 | 0 | 5 | 41.87 | 8.04
0:34 | 1:30 | 400 | 400 | 23 | 22 | 42 | 22 | 0.07 | 4 | 0 | 0 | 0.01 | 0 | 5 | 41.87 | 8.04
0:34 | 1:30 | 400 | 400 | 23 | 22 | 42 | 22 | 0.07 | 4 | 0 | 0 | 0.01 | 0 | 5 | 41.87 | 8.04
0:34 | 1:30 | 400 | 400 | 23 | 22 | 42 | 22 | 0.07 | 4 | 0 | 0 | 0.01 | 0 | 5 | 41.87 | 8.04
0:34 | 1:30 | 400 | 400 | 23 | 22 | 42 | 22 | 0.07 | 4 | 0 | 0 | 0.02 | 0 | 5 | 41.87 | 8.04
0:34 | 1:30 | 400 | 400 | 23 | 22 | 41 | 22 | 0.07 | 4 | 0 | 0 | 0.02 | 0 | 5 | 41.87 | 8.04
0:34 | 1:31 | 400 | 400 | 23 | 22 | 41 | 22 | 0.07 | 4 | 0 | 0 | 0.01 | 0 | 5 | 41.87 | 8.04
0:34 | 1:31 | 400 | 400 | 23 | 22 | 41 | 22 | 0.07 | 4 | 0 | 0 | 0.02 | 0 | 5 | 41.87 | 8.04
0:35 | 1:31 | 400 | 400 | 23 | 22 | 41 | 22 | 0.07 | 4 | 0 | 0 | 0.01 | 0 | 5 | 41.87 | 8.04
0:35 | 1:31 | 400 | 400 | 23 | 22 | 41 | 22 | 0.07 | 4 | 0 | 0 | 0.02 | 0 | 5 | 41.87 | 8.04
0:35 | 1:31 | 400 | 400 | 23 | 22 | 41 | 22 | 0.07 | 4 | 0 | 0 | 0.01 | 0 | 5 | 41.87 | 8.04
0:35 | 1:31 | 400 | 400 | 23 | 22 | 41 | 22 | 0.07 | 4 | -0.01 | 0 | 0.01 | 0 | 5 | 41.87 | 8.04
0:35 | 1:31 | 400 | 400 | 23 | 22 | 41 | 22 | 0.07 | 4 | -0.01 | 0 | 0.01 | 0 | 5 | 41.87 | 8.04
0:35 | 1:31 | 400 | 400 | 23 | 22 | 41 | 22 | 0.07 | 4 | -0.01 | 0 | 0.02 | 0 | 5 | 41.87 | 8.04
0:35 | 1:31 | 400 | 400 | 23 | 22 | 41 | 22 | 0.07 | 4 | 0 | 0 | 0.02 | 0 | 5 | 41.87 | 8.04
0:35 | 1:31 | 400 | 400 | 23 | 22 | 41 | 22 | 0.07 | 4 | 0 | 0 | 0.01 | 0 | 5 | 41.87 | 8.04
0:35 | 1:31 | 400 | 400 | 23 | 22 | 41 | 22 | 0.07 | 4 | 0 | 0 | 0.02 | 0 | 5 | 41.87 | 8.04
0:35 | 1:31 | 400 | 400 | 23 | 22 | 41 | 22 | 0.07 | 4 | 0 | 0 | 0.02 | 0 | 5 | 41.87 | 8.04
0:35 | 1:31 | 400 | 400 | 23 | 22 | 41 | 22 | 0.07 | 4 | -0.01 | 0 | 0.01 | 0 | 5 | 41.87 | 8.04
0:35 | 1:31 | 400 | 400 | 23 | 22 | 41 | 22 | 0.07 | 4 | -0.01 | 0 | 0.01 | 0 | 5 | 41.87 | 8.04
0:35 | 1:31 | 400 | 400 | 23 | 22 | 41 | 22 | 0.07 | 4 | -0.01 | 0 | 0.01 | 0 | 5 | 41.87 | 8.04
0:35 | 1:31 | 400 | 400 | 23 | 22 | 41 | 22 | 0.07 | 4 | 0 | 0 | 0.01 | 0 | 5 | 41.87 | 8.04
0:35 | 1:31 | 400 | 400 | 23 | 22 | 41 | 22 | 0.07 | 4 | 0 | 0 | 0.02 | 0 | 5 | 41.87 | 8.04
0:35 | 1:31 | 400 | 400 | 23 | 22 | 41 | 22 | 0.07 | 4 | 0 | 0 | 0.02 | 0 | 5 | 41.87 | 8.04
0:35 | 1:31 | 400 | 400 | 23 | 22 | 41 | 22 | 0.07 | 4 | 0 | 0 | 0.01 | 0 | 5 | 41.87 | 8.04
0:35 | 1:31 | 400 | 400 | 23 | 22 | 41 | 22 | 0.07 | 4 | 0 | 0 | 0.02 | 0 | 5 | 41.87 | 8.04
0:35 | 1:31 | 400 | 400 | 23 | 22 | 41 | 22 | 0.07 | 4 | 0 | 0 | 0.01 | 0 | 5 | 41.87 | 8.04
0:35 | 1:31 | 400 | 400 | 23 | 22 | 41 | 22 | 0.07 | 4 | 0 | 0 | 0.02 | 0 | 5 | 41.87 | 8.04
0:35 | 1:31 | 400 | 400 | 23 | 22 | 41 | 22 | 0.07 | 4 | -0.01 | 0 | 0.02 | 0 | 5 | 41.87 | 8.04
0:35 | 1:31 | 400 | 400 | 23 | 22 | 41 | 22 | 0.07 | 4 | -0.01 | 0 | 0.02 | 0 | 5 | 41.87 | 8.04
0:35 | 1:31 | 400 | 400 | 23 | 22 | 41 | 22 | 0.07 | 4 | -0.01 | 0 | 0.02 | 0 | 5 | 41.87 | 8.04
0:35 | 1:31 | 400 | 400 | 23 | 22 | 41 | 22 | 0.07 | 4 | 0.01 | 0 | 0.02 | 0 | 5 | 41.87 | 8.04

## 1459
P.Zeit |  | Pyrometer | Pyrometer B | MTC1 | MTC2 | MTC3 | MTC4 | Press. abs 1 | Press. abs 2 | Speed | U RMS | I RMS | Power | Force | Abs Piston Tra. | Rel Piston Tra.
0:00 | 0:58 | 400 | 400 | 22 | 23 | 23 | 23 | 0.13 | 4 | 0 | 0 | 0.04 | 0 | 5 | 32.77
0:00 | 0:58 | 400 | 400 | 22 | 23 | 23 | 23 | 0.13 | 4 | 0 | 0 | 0.04 | 0 | 5 | 32.93
0:00 | 0:58 | 400 | 400 | 22 | 23 | 23 | 23 | 0.13 | 4 | 5.54 | 0 | 0.04 | 0 | 5 | 33.06
0:00 | 0:58 | 400 | 400 | 22 | 23 | 23 | 23 | 0.13 | 4 | 5.54 | 0 | 0.04 | 0 | 5 | 33.06
0:00 | 0:58 | 400 | 400 | 22 | 23 | 23 | 23 | 0.13 | 4 | 5.54 | 0 | 0.04 | 0 | 5 | 33.07
0:00 | 0:58 | 400 | 400 | 22 | 23 | 23 | 23 | 0.13 | 4 | 5.54 | 0 | 0.04 | 0 | 5 | 33.07
0:00 | 0:58 | 400 | 400 | 22 | 23 | 23 | 23 | 0.12 | 4 | 0.17 | 0 | 0.04 | 0 | 5 | 33.07
0:00 | 0:58 | 400 | 400 | 22 | 23 | 23 | 23 | 0.12 | 4 | 0.17 | 0 | 0.04 | 0 | 5 | 33.08
0:00 | 0:58 | 400 | 400 | 22 | 23 | 23 | 23 | 0.12 | 4 | 0.17 | 0 | 0.04 | 0 | 5 | 33.08
0:00 | 0:58 | 400 | 400 | 22 | 23 | 23 | 23 | 0.12 | 4 | 0.07 | 0 | 0.04 | 0 | 5 | 33.08
0:00 | 0:58 | 400 | 400 | 22 | 23 | 23 | 23 | 0.12 | 4 | 0.07 | 0 | 0.04 | 0 | 5 | 33.08
0:00 | 0:58 | 400 | 400 | 22 | 23 | 23 | 23 | 0.12 | 4 | 0.07 | 0 | 0.04 | 0 | 5 | 33.08
0:00 | 0:58 | 400 | 400 | 22 | 23 | 23 | 23 | 0.12 | 4 | 0.07 | 0 | 0.04 | 0 | 5 | 33.08
0:00 | 0:58 | 400 | 400 | 22 | 23 | 23 | 23 | 0.12 | 4 | 0.01 | 0 | 0.04 | 0 | 5 | 33.08
0:00 | 0:58 | 400 | 400 | 22 | 23 | 23 | 23 | 0.12 | 4 | 0.01 | 0 | 0.04 | 0 | 5 | 33.08
0:00 | 0:58 | 400 | 400 | 22 | 23 | 23 | 23 | 0.12 | 4 | 0.01 | 0 | 0.04 | 0 | 5 | 33.08
0:00 | 0:58 | 400 | 400 | 22 | 23 | 23 | 23 | 0.12 | 4 | 0.01 | 0 | 0.04 | 0 | 5 | 33.08
0:00 | 0:58 | 400 | 400 | 22 | 23 | 23 | 23 | 0.12 | 4 | 0.01 | 0 | 0.04 | 0 | 5 | 33.08
0:00 | 0:58 | 400 | 400 | 22 | 23 | 23 | 23 | 0.12 | 4 | 0.01 | 0 | 0.04 | 0 | 5 | 33.08
0:00 | 0:58 | 400 | 400 | 22 | 23 | 23 | 23 | 0.12 | 4 | 0.01 | 0 | 0.04 | 0 | 5 | 33.08
0:00 | 0:58 | 400 | 400 | 22 | 23 | 23 | 23 | 0.12 | 4 | 0.01 | 0 | 0.04 | 0 | 5 | 33.08
0:00 | 0:58 | 400 | 400 | 22 | 23 | 23 | 23 | 0.12 | 4 | 0.01 | 0 | 0.04 | 0 | 5 | 33.08
0:00 | 0:58 | 400 | 400 | 22 | 23 | 23 | 23 | 0.12 | 4 | 0.01 | 0 | 0.04 | 0 | 5 | 33.08
0:00 | 0:58 | 400 | 400 | 22 | 23 | 23 | 23 | 0.12 | 4 | 0.03 | 0 | 0.04 | 0 | 5 | 33.08
0:00 | 0:58 | 400 | 400 | 22 | 23 | 23 | 23 | 0.12 | 4 | 0.03 | 0 | 0.04 | 0 | 5 | 33.08
0:00 | 0:58 | 400 | 400 | 22 | 23 | 23 | 23 | 0.12 | 4 | 0.03 | 0 | 0.04 | 0 | 5 | 33.08
0:00 | 0:58 | 400 | 400 | 22 | 23 | 23 | 23 | 0.12 | 4 | 0 | 0 | 0.04 | 0 | 5 | 33.08
0:00 | 0:58 | 400 | 400 | 22 | 23 | 23 | 23 | 0.12 | 4 | 0 | 0 | 0.04 | 0 | 5 | 33.08
0:00 | 0:58 | 400 | 400 | 22 | 23 | 23 | 23 | 0.11 | 4 | 0 | 0 | 0.04 | 0 | 5 | 33.08
0:00 | 0:58 | 400 | 400 | 22 | 23 | 23 | 23 | 0.11 | 4 | 0 | 0 | 0.04 | 0 | 5 | 33.08
0:00 | 0:58 | 400 | 400 | 22 | 23 | 23 | 23 | 0.11 | 4 | 0 | 0 | 0.04 | 0 | 5 | 33.08
0:01 | 0:58 | 400 | 400 | 22 | 23 | 23 | 23 | 0.11 | 4 | 0 | 0 | 0.04 | 0 | 5 | 33.08
0:01 | 0:58 | 400 | 400 | 22 | 23 | 23 | 23 | 0.11 | 4 | 0 | 0 | 0.04 | 0 | 5 | 33.08
0:01 | 0:58 | 400 | 400 | 22 | 23 | 23 | 23 | 0.11 | 4 | 0 | 0 | 0.04 | 0 | 5 | 33.08
0:01 | 0:58 | 400 | 400 | 22 | 23 | 23 | 23 | 0.11 | 4 | 0 | 0 | 0.04 | 0 | 5 | 33.08
0:01 | 0:58 | 400 | 400 | 22 | 23 | 23 | 23 | 0.11 | 4 | 0 | 0 | 0.04 | 0 | 5 | 33.08
0:01 | 0:58 | 400 | 400 | 22 | 23 | 23 | 23 | 0.11 | 4 | 0 | 0 | 0.04 | 0 | 5 | 33.08
0:01 | 0:58 | 400 | 400 | 22 | 23 | 23 | 23 | 0.11 | 4 | 0 | 0 | 0.04 | 0 | 5 | 33.08
0:01 | 0:58 | 400 | 400 | 22 | 23 | 23 | 23 | 0.11 | 4 | 0 | 0 | 0.04 | 0 | 5 | 33.08
0:01 | 0:58 | 400 | 400 | 22 | 23 | 23 | 23 | 0.11 | 4 | 0 | 0 | 0.04 | 0 | 5 | 33.08
0:01 | 0:58 | 400 | 400 | 22 | 23 | 23 | 23 | 0.11 | 4 | 0 | 0 | 0.04 | 0 | 5 | 33.08
0:01 | 0:58 | 400 | 400 | 22 | 23 | 23 | 23 | 0.11 | 4 | 0 | 0 | 0.04 | 0 | 5 | 33.08
0:01 | 0:58 | 400 | 400 | 22 | 23 | 23 | 23 | 0.11 | 4 | 0 | 0 | 0.04 | 0 | 5 | 33.08
0:01 | 0:58 | 400 | 400 | 22 | 23 | 23 | 23 | 0.11 | 4 | 0 | 0 | 0.04 | 0 | 5 | 33.08
0:01 | 0:58 | 400 | 400 | 22 | 23 | 23 | 23 | 0.11 | 4 | 0 | 0 | 0.04 | 0 | 5 | 33.08
0:01 | 0:58 | 400 | 400 | 22 | 23 | 23 | 23 | 0.11 | 4 | 0 | 0 | 0.04 | 0 | 5 | 33.08
0:01 | 0:58 | 400 | 400 | 22 | 23 | 23 | 23 | 0.11 | 4 | 0 | 0 | 0.04 | 0 | 6 | 33.08
0:01 | 0:58 | 400 | 400 | 22 | 23 | 23 | 23 | 0.11 | 4 | 0 | 0 | 0.04 | 0 | 6 | 33.08
0:01 | 0:58 | 400 | 400 | 22 | 23 | 23 | 23 | 0.11 | 4 | 0 | 0 | 0.04 | 0 | 6 | 33.09
0:01 | 0:58 | 400 | 400 | 22 | 23 | 23 | 23 | 0.11 | 4 | 0.8 | 0 | 0.04 | 0 | 6 | 33.13
0:01 | 0:58 | 400 | 400 | 22 | 23 | 23 | 23 | 0.11 | 4 | 0.8 | 0 | 0.04 | 0 | 6 | 33.15
0:01 | 0:58 | 400 | 400 | 22 | 23 | 23 | 23 | 0.11 | 4 | 0.8 | 0 | 0.04 | 0 | 7 | 33.18
0:01 | 0:58 | 400 | 400 | 22 | 23 | 23 | 23 | 0.11 | 4 | 0.8 | 0 | 0.04 | 0 | 7 | 33.22
0:01 | 0:59 | 400 | 400 | 22 | 23 | 23 | 23 | 0.11 | 4 | 1.88 | 0 | 0.04 | 0 | 7 | 33.25
0:01 | 0:59 | 400 | 400 | 22 | 23 | 23 | 23 | 0.11 | 4 | 1.88 | 0 | 0.04 | 0 | 7 | 33.32
0:01 | 0:59 | 400 | 400 | 22 | 23 | 23 | 23 | 0.11 | 4 | 1.88 | 0 | 0.04 | 0 | 7 | 33.44
0:01 | 0:59 | 400 | 400 | 22 | 23 | 23 | 23 | 0.11 | 4 | 5.38 | 0 | 0.04 | 0 | 7 | 33.55
0:01 | 0:59 | 400 | 400 | 22 | 23 | 23 | 23 | 0.11 | 4 | 5.38 | 0 | 0.04 | 0 | 8 | 33.86
0:01 | 0:59 | 400 | 400 | 22 | 23 | 23 | 23 | 0.11 | 4 | 5.38 | 0 | 0.04 | 0 | 8 | 34.18
0:01 | 0:59 | 400 | 400 | 22 | 23 | 23 | 23 | 0.11 | 4 | 5.38 | 0 | 0.04 | 0 | 8 | 34.29
0:01 | 0:59 | 400 | 400 | 22 | 23 | 23 | 23 | 0.11 | 4 | 14.35 | 0 | 0.04 | 0 | 8 | 34.46
0:01 | 0:59 | 400 | 400 | 22 | 23 | 23 | 23 | 0.11 | 4 | 14.35 | 0 | 0.04 | 0 | 8 | 34.56
0:01 | 0:59 | 400 | 400 | 22 | 23 | 23 | 23 | 0.11 | 4 | 14.35 | 0 | 0.04 | 0 | 9 | 34.59
0:01 | 0:59 | 400 | 400 | 22 | 23 | 23 | 23 | 0.11 | 4 | 4.93 | 0 | 0.04 | 0 | 9 | 34.64
0:01 | 0:59 | 400 | 400 | 22 | 23 | 23 | 23 | 0.11 | 4 | 4.93 | 0 | 0.04 | 0 | 9 | 34.66
0:01 | 0:59 | 400 | 400 | 22 | 23 | 23 | 23 | 0.11 | 4 | 4.93 | 0 | 0.04 | 0 | 9 | 34.71
0:01 | 0:59 | 400 | 400 | 22 | 23 | 23 | 23 | 0.11 | 4 | 2.7 | 0 | 0.04 | 0 | 9 | 34.78
0:01 | 0:59 | 400 | 400 | 22 | 23 | 23 | 23 | 0.11 | 4 | 2.7 | 0 | 0.04 | 0 | 9 | 34.82
0:01 | 0:59 | 400 | 400 | 22 | 23 | 23 | 23 | 0.11 | 4 | 2.7 | 0 | 0.04 | 0 | 10 | 34.89
0:01 | 0:59 | 400 | 400 | 22 | 23 | 23 | 23 | 0.1 | 4 | 3.76 | 0 | 0.04 | 0 | 10 | 34.98
0:01 | 0:59 | 400 | 400 | 22 | 23 | 23 | 23 | 0.11 | 4 | 3.76 | 0 | 0.04 | 0 | 10 | 35.02
0:01 | 0:59 | 400 | 400 | 22 | 23 | 23 | 23 | 0.13 | 4 | 3.76 | 0 | 0.04 | 0 | 10 | 35.09
0:01 | 0:59 | 400 | 400 | 22 | 23 | 23 | 23 | 0.13 | 4 | 3.76 | 0 | 0.04 | 0 | 10 | 35.15
0:01 | 0:59 | 400 | 400 | 22 | 23 | 23 | 23 | 0.14 | 4 | 3.2 | 0 | 0.04 | 0 | 11 | 35.16
0:01 | 0:59 | 400 | 400 | 22 | 23 | 23 | 22 | 0.17 | 4 | 3.2 | 0 | 0.04 | 0 | 11 | 35.2
0:01 | 0:59 | 400 | 400 | 22 | 23 | 23 | 22 | 0.17 | 4 | 3.2 | 0 | 0.04 | 0 | 11 | 35.24
0:01 | 0:59 | 400 | 400 | 22 | 23 | 23 | 22 | 0.19 | 4 | 1.94 | 0 | 0.04 | 0 | 11 | 35.26
0:01 | 0:59 | 400 | 400 | 22 | 23 | 23 | 22 | 0.21 | 4 | 1.94 | 0 | 0.04 | 0 | 11 | 35.32
0:01 | 0:59 | 400 | 400 | 22 | 23 | 23 | 23 | 0.21 | 4 | 1.94 | 0 | 0.04 | 0 | 11 | 35.35
0:01 | 0:59 | 400 | 400 | 22 | 23 | 23 | 22 | 0.24 | 4 | 1.94 | 0 | 0.04 | 0 | 12 | 35.42
0:01 | 0:59 | 400 | 400 | 22 | 23 | 23 | 22 | 0.27 | 4 | 3.12 | 0 | 0.04 | 0 | 12 | 35.5
0:01 | 0:59 | 400 | 400 | 22 | 23 | 23 | 22 | 0.27 | 4 | 3.12 | 0 | 0.04 | 0 | 12 | 35.54
0:01 | 0:59 | 400 | 400 | 22 | 23 | 23 | 22 | 0.29 | 4 | 3.12 | 0 | 0.04 | 0 | 12 | 35.6
0:01 | 0:59 | 400 | 400 | 22 | 23 | 23 | 22 | 0.32 | 4 | 3.41 | 0 | 0.04 | 0 | 12 | 35.65
0:01 | 0:59 | 400 | 400 | 22 | 23 | 23 | 22 | 0.32 | 4 | 3.41 | 0 | 0.04 | 0 | 13 | 35.67
0:01 | 0:59 | 400 | 400 | 22 | 23 | 23 | 22 | 0.35 | 4 | 3.41 | 0 | 0.04 | 0 | 13 | 35.71
0:01 | 0:59 | 400 | 400 | 22 | 23 | 23 | 22 | 0.37 | 4 | 1.94 | 0 | 0.04 | 0 | 13 | 35.75
0:01 | 0:59 | 400 | 400 | 22 | 23 | 23 | 22 | 0.37 | 4 | 1.94 | 0 | 0.04 | 0 | 13 | 35.77
0:01 | 0:59 | 400 | 400 | 22 | 23 | 23 | 22 | 0.39 | 4 | 1.94 | 0 | 0.04 | 0 | 13 | 35.81
0:01 | 0:59 | 400 | 400 | 22 | 23 | 23 | 22 | 0.42 | 4 | 1.94 | 0 | 0.04 | 0 | 13 | 35.84
0:02 | 0:59 | 400 | 400 | 22 | 23 | 23 | 22 | 0.44 | 4 | 2.4 | 0 | 0.04 | 0 | 14 | 35.9
0:02 | 0:59 | 400 | 400 | 22 | 23 | 23 | 22 | 0.44 | 4 | 2.4 | 0 | 0.04 | 0 | 14 | 35.96
0:02 | 0:59 | 400 | 400 | 22 | 23 | 23 | 22 | 0.46 | 4 | 2.4 | 0 | 0.04 | 0 | 14 | 35.99
0:02 | 0:59 | 400 | 400 | 22 | 23 | 23 | 22 | 0.47 | 4 | 2.89 | 0 | 0.04 | 0 | 14 | 36.04
0:02 | 0:59 | 400 | 400 | 22 | 23 | 23 | 22 | 0.47 | 4 | 2.89 | 0 | 0.04 | 0 | 14 | 36.08
0:02 | 0:59 | 400 | 400 | 22 | 23 | 23 | 22 | 0.49 | 4 | 2.89 | 0 | 0.04 | 0 | 15 | 36.1
0:02 | 0:59 | 400 | 400 | 22 | 23 | 23 | 22 | 0.5 | 4 | 2.89 | 0 | 0.04 | 0 | 15 | 36.13
0:02 | 0:59 | 400 | 400 | 22 | 23 | 23 | 22 | 0.51 | 4 | 1.64 | 0 | 0.04 | 0 | 15 | 36.16
0:02 | 0:59 | 400 | 400 | 22 | 23 | 23 | 22 | 0.51 | 4 | 1.64 | 0 | 0.04 | 0 | 15 | 36.18
0:02 | 0:59 | 400 | 400 | 22 | 23 | 23 | 22 | 0.52 | 4 | 1.64 | 0 | 0.04 | 0 | 15 | 36.24
0:02 | 0:59 | 400 | 400 | 22 | 23 | 23 | 22 | 0.53 | 4 | 2.23 | 0 | 0.04 | 0 | 16 | 36.29
0:02 | 0:59 | 400 | 400 | 22 | 23 | 23 | 22 | 0.53 | 4 | 2.23 | 0 | 0.04 | 0 | 16 | 36.32
0:02 | 0:59 | 400 | 400 | 22 | 23 | 23 | 22 | 0.54 | 4 | 2.23 | 0 | 0.04 | 0 | 16 | 36.38
0:02 | 0:59 | 400 | 400 | 22 | 23 | 23 | 22 | 0.54 | 4 | 2.83 | 0 | 0.04 | 0 | 16 | 36.41
0:02 | 0:59 | 400 | 400 | 22 | 23 | 23 | 22 | 0.55 | 4 | 2.83 | 0 | 0.04 | 0 | 16 | 36.45
0:02 | 0:59 | 400 | 400 | 22 | 23 | 23 | 22 | 0.56 | 4 | 2.83 | 0 | 0.04 | 0 | 16 | 36.47
0:02 | 0:59 | 400 | 400 | 22 | 23 | 23 | 22 | 0.56 | 4 | 2.83 | 0 | 0.04 | 0 | 16 | 36.47
0:02 | 0:59 | 400 | 400 | 22 | 23 | 23 | 22 | 0.57 | 4 | 1.2 | 0 | 0.04 | 0 | 16 | 36.48
0:02 | 0:59 | 400 | 400 | 22 | 23 | 23 | 22 | 0.57 | 4 | 1.2 | 0 | 0.04 | 0 | 16 | 36.49
0:02 | 0:59 | 400 | 400 | 22 | 23 | 23 | 22 | 0.58 | 4 | 1.2 | 0 | 0.04 | 0 | 16 | 36.49
0:02 | 0:59 | 400 | 400 | 22 | 23 | 23 | 22 | 0.58 | 4 | 0.2 | 0 | 0.04 | 0 | 16 | 36.49
0:02 | 0:59 | 400 | 400 | 22 | 23 | 23 | 22 | 0.59 | 4 | 0.2 | 0 | 0.04 | 0 | 16 | 36.49 | 0
0:02 | 0:59 | 400 | 400 | 22 | 23 | 23 | 22 | 0.59 | 4 | 0.2 | 5.95 | 0.88 | 5.236 | 16 | 36.49 | 0
0:02 | 1:00 | 400 | 400 | 22 | 24 | 23 | 23 | 0.59 | 4 | 0.02 | 5.9 | 0.93 | 5.487 | 16 | 36.49 | 0
0:02 | 1:00 | 400 | 400 | 22 | 24 | 23 | 23 | 0.6 | 4 | 0.02 | 5.9 | 0.93 | 5.487 | 16 | 36.49 | 0
0:02 | 1:00 | 400 | 400 | 23 | 24 | 23 | 23 | 0.6 | 4 | 0.02 | 5.89 | 1 | 5.89 | 16 | 36.49 | 0
0:02 | 1:00 | 400 | 400 | 23 | 24 | 23 | 23 | 0.61 | 4 | 0.02 | 5.88 | 1.01 | 5.9388 | 16 | 36.49 | 0
0:02 | 1:00 | 400 | 400 | 23 | 24 | 23 | 23 | 0.61 | 4 | 0 | 5.88 | 1.01 | 5.9388 | 16 | 36.49 | 0
0:02 | 1:00 | 400 | 400 | 23 | 24 | 23 | 23 | 0.61 | 4 | 0 | 5.89 | 1.03 | 6.0667 | 16 | 36.49 | 0
0:02 | 1:00 | 400 | 400 | 23 | 24 | 23 | 23 | 0.62 | 4 | 0 | 5.86 | 1.05 | 6.153 | 16 | 36.49 | 0
0:02 | 1:00 | 400 | 400 | 23 | 24 | 23 | 23 | 0.62 | 4 | 0.01 | 5.86 | 1.05 | 6.153 | 16 | 36.49 | 0
0:02 | 1:00 | 400 | 400 | 23 | 24 | 23 | 23 | 0.62 | 4 | 0.01 | 5.85 | 1.07 | 6.2595 | 16 | 36.49 | 0
0:02 | 1:00 | 400 | 400 | 23 | 24 | 23 | 23 | 0.62 | 4 | 0.01 | 5.85 | 1.09 | 6.3765 | 16 | 36.49 | 0
0:02 | 1:00 | 400 | 400 | 23 | 24 | 23 | 23 | 0.62 | 4 | 0.05 | 5.86 | 1.09 | 6.3874 | 16 | 36.5 | 0.01
0:02 | 1:00 | 400 | 400 | 23 | 24 | 23 | 23 | 0.62 | 4 | 0.05 | 5.86 | 1.1 | 6.446 | 16 | 36.5 | 0.01
0:02 | 1:00 | 400 | 400 | 23 | 24 | 23 | 23 | 0.62 | 4 | 0.05 | 5.86 | 1.12 | 6.5632 | 16 | 36.5 | 0.01
0:02 | 1:00 | 400 | 400 | 24 | 24 | 23 | 23 | 0.62 | 4 | 0.05 | 5.86 | 1.12 | 6.5632 | 16 | 36.5 | 0.01
0:02 | 1:00 | 400 | 400 | 24 | 24 | 23 | 23 | 0.63 | 4 | 0.07 | 5.86 | 1.13 | 6.6218 | 16 | 36.5 | 0.01
0:02 | 1:00 | 400 | 400 | 24 | 24 | 23 | 23 | 0.63 | 4 | 0.07 | 5.9 | 1.14 | 6.726 | 16 | 36.5 | 0.01
0:02 | 1:00 | 400 | 400 | 25 | 24 | 24 | 23 | 0.63 | 4 | 0.07 | 5.85 | 1.15 | 6.7275 | 16 | 36.5 | 0.01
0:02 | 1:00 | 400 | 400 | 25 | 25 | 24 | 23 | 0.63 | 4 | 0.03 | 5.87 | 1.16 | 6.8092 | 16 | 36.5 | 0.01
0:02 | 1:00 | 400 | 400 | 25 | 25 | 24 | 23 | 0.63 | 4 | 0.03 | 5.87 | 1.16 | 6.8092 | 16 | 36.5 | 0.01
0:02 | 1:00 | 400 | 400 | 26 | 25 | 24 | 23 | 0.63 | 4 | 0.03 | 5.85 | 1.19 | 6.9615 | 16 | 36.51 | 0.02
0:02 | 1:00 | 400 | 400 | 26 | 25 | 25 | 23 | 0.63 | 4 | 0.17 | 5.86 | 1.19 | 6.9734 | 16 | 36.51 | 0.02
0:02 | 1:00 | 400 | 400 | 26 | 25 | 25 | 23 | 0.63 | 4 | 0.17 | 5.86 | 1.19 | 6.9734 | 16 | 36.51 | 0.02
0:02 | 1:00 | 400 | 400 | 27 | 25 | 25 | 23 | 0.63 | 4 | 0.17 | 5.83 | 1.2 | 6.996 | 16 | 36.52 | 0.03
0:02 | 1:00 | 400 | 400 | 28 | 26 | 25 | 23 | 0.63 | 4 | 0.17 | 5.84 | 1.2 | 7.008 | 16 | 36.52 | 0.03
0:02 | 1:00 | 410 | 400 | 28 | 26 | 25 | 23 | 0.63 | 4 | 0.16 | 5.84 | 1.2 | 7.008 | 16 | 36.52 | 0.03
0:02 | 1:00 | 424 | 400 | 29 | 26 | 26 | 23 | 0.63 | 4 | 0.16 | 5.87 | 1.23 | 7.2201 | 16 | 36.52 | 0.03
0:02 | 1:00 | 439 | 400 | 29 | 26 | 26 | 23 | 0.63 | 4 | 0.16 | 5.85 | 1.22 | 7.137 | 16 | 36.53 | 0.04
0:02 | 1:00 | 439 | 400 | 29 | 26 | 26 | 23 | 0.63 | 4 | 0.25 | 5.8 | 1.22 | 7.076 | 16 | 36.53 | 0.04
0:02 | 1:00 | 453 | 400 | 30 | 26 | 26 | 23 | 0.63 | 4 | 0.25 | 5.84 | 1.23 | 7.1832 | 16 | 36.55 | 0.06
0:02 | 1:00 | 453 | 400 | 31 | 26 | 26 | 22 | 0.63 | 4 | 0.25 | 3.48 | 0.76 | 2.6448 | 16 | 36.57 | 0.08
0:02 | 1:00 | 459 | 400 | 31 | 26 | 27 | 23 | 0.63 | 4 | 0.25 | 5.65 | 0.64 | 3.616 | 16 | 36.61 | 0.12
0:02 | 1:00 | 463 | 400 | 31 | 26 | 28 | 23 | 0.63 | 4 | 1.56 | 4.26 | 0.58 | 2.4708 | 16 | 36.66 | 0.17
0:02 | 1:00 | 463 | 400 | 33 | 27 | 28 | 23 | 0.63 | 4 | 1.56 | 4.39 | 0.67 | 2.9413 | 16 | 36.67 | 0.18
0:02 | 1:00 | 464 | 400 | 34 | 28 | 28 | 23 | 0.63 | 4 | 1.56 | 4.57 | 0.72 | 3.2904 | 16 | 36.7 | 0.21
0:02 | 1:00 | 466 | 400 | 34 | 28 | 28 | 23 | 0.63 | 4 | 1.58 | 4.73 | 0.77 | 3.6421 | 16 | 36.72 | 0.23
0:02 | 1:00 | 466 | 400 | 35 | 28 | 29 | 23 | 0.63 | 4 | 1.58 | 4.82 | 0.81 | 3.9042 | 16 | 36.73 | 0.24
0:02 | 1:00 | 469 | 400 | 36 | 29 | 29 | 23 | 0.64 | 4 | 1.58 | 4.96 | 0.86 | 4.2656 | 16 | 36.74 | 0.25
0:02 | 1:00 | 473 | 400 | 37 | 29 | 29 | 23 | 0.64 | 4 | 0.86 | 5.08 | 0.9 | 4.572 | 16 | 36.76 | 0.27
0:03 | 1:00 | 479 | 400 | 37 | 29 | 30 | 23 | 0.64 | 4 | 0.86 | 5.16 | 0.9 | 4.644 | 16 | 36.77 | 0.28
0:03 | 1:00 | 479 | 400 | 38 | 30 | 30 | 23 | 0.64 | 4 | 0.86 | 5.05 | 0.9 | 4.545 | 16 | 36.79 | 0.3
0:03 | 1:00 | 485 | 400 | 39 | 30 | 30 | 23 | 0.64 | 4 | 0.92 | 5.09 | 0.94 | 4.7846 | 16 | 36.81 | 0.32
0:03 | 1:00 | 492 | 400 | 39 | 30 | 32 | 23 | 0.64 | 4 | 0.92 | 5.1 | 0.92 | 4.692 | 16 | 36.82 | 0.33
0:03 | 1:00 | 498 | 400 | 40 | 31 | 32 | 23 | 0.64 | 4 | 0.92 | 5.02 | 0.89 | 4.4678 | 16 | 36.84 | 0.35
0:03 | 1:00 | 498 | 400 | 40 | 31 | 32 | 23 | 0.64 | 4 | 0.92 | 5.02 | 0.87 | 4.3674 | 16 | 36.85 | 0.36
0:03 | 1:00 | 503 | 400 | 41 | 31 | 33 | 23 | 0.64 | 4 | 0.86 | 5.05 | 0.89 | 4.4945 | 16 | 36.86 | 0.37
0:03 | 1:00 | 508 | 400 | 42 | 32 | 33 | 23 | 0.64 | 4 | 0.86 | 4.94 | 0.87 | 4.2978 | 16 | 36.86 | 0.37
0:03 | 1:00 | 508 | 400 | 42 | 32 | 33 | 23 | 0.64 | 4 | 0.86 | 4.91 | 0.88 | 4.3208 | 16 | 36.87 | 0.38
0:03 | 1:00 | 513 | 400 | 42 | 32 | 34 | 23 | 0.64 | 4 | 0.34 | 5.01 | 0.89 | 4.4589 | 16 | 36.87 | 0.38
0:03 | 1:00 | 518 | 400 | 43 | 33 | 34 | 23 | 0.64 | 4 | 0.34 | 5.01 | 0.88 | 4.4088 | 16 | 36.89 | 0.4
0:03 | 1:00 | 518 | 400 | 43 | 33 | 34 | 23 | 0.64 | 4 | 0.34 | 5.01 | 0.86 | 4.3086 | 16 | 36.89 | 0.4
0:03 | 1:00 | 523 | 400 | 44 | 33 | 34 | 23 | 0.64 | 4 | 0.34 | 5.08 | 0.93 | 4.7244 | 16 | 36.91 | 0.42
0:03 | 1:00 | 528 | 400 | 45 | 34 | 34 | 23 | 0.64 | 4 | 0.66 | 5.01 | 0.89 | 4.4589 | 16 | 36.92 | 0.43
0:03 | 1:00 | 528 | 400 | 45 | 34 | 34 | 23 | 0.64 | 4 | 0.66 | 4.96 | 0.87 | 4.3152 | 16 | 36.93 | 0.44
0:03 | 1:00 | 533 | 400 | 45 | 34 | 35 | 23 | 0.64 | 4 | 0.66 | 4.95 | 0.91 | 4.5045 | 16 | 36.94 | 0.45
0:03 | 1:00 | 538 | 400 | 46 | 35 | 35 | 23 | 0.64 | 4 | 0.61 | 5.02 | 0.9 | 4.518 | 16 | 36.95 | 0.46
0:03 | 1:00 | 538 | 400 | 47 | 35 | 35 | 23 | 0.64 | 4 | 0.61 | 4.97 | 0.88 | 4.3736 | 16 | 36.95 | 0.46
0:03 | 1:00 | 543 | 400 | 47 | 35 | 36 | 23 | 0.63 | 4 | 0.61 | 4.97 | 0.9 | 4.473 | 16 | 36.95 | 0.46
0:03 | 1:00 | 548 | 400 | 47 | 36 | 36 | 23 | 0.63 | 4 | 0.61 | 4.97 | 0.9 | 4.473 | 16 | 36.96 | 0.47
0:03 | 1:00 | 548 | 464 | 48 | 36 | 37 | 23 | 0.63 | 4 | 0.2 | 5.02 | 0.9 | 4.518 | 16 | 36.96 | 0.47
0:03 | 1:01 | 553 | 523 | 49 | 36 | 37 | 23 | 0.63 | 4 | 0.2 | 4.96 | 0.88 | 4.3648 | 16 | 36.96 | 0.47
0:03 | 1:01 | 558 | 523 | 49 | 37 | 37 | 23 | 0.64 | 4 | 0.2 | 4.96 | 0.93 | 4.6128 | 16 | 36.97 | 0.48
0:03 | 1:01 | 562 | 543 | 49 | 37 | 38 | 23 | 0.64 | 4 | 0.24 | 5.01 | 0.9 | 4.509 | 16 | 36.98 | 0.49
0:03 | 1:01 | 562 | 547 | 50 | 38 | 38 | 23 | 0.64 | 4 | 0.24 | 4.94 | 0.89 | 4.3966 | 16 | 36.99 | 0.5
0:03 | 1:01 | 567 | 547 | 50 | 38 | 38 | 23 | 0.64 | 4 | 0.24 | 5.07 | 0.94 | 4.7658 | 16 | 36.99 | 0.5
0:03 | 1:01 | 572 | 556 | 50 | 38 | 39 | 22 | 0.65 | 4 | 0.46 | 5.08 | 0.92 | 4.6736 | 16 | 37 | 0.51
0:03 | 1:01 | 577 | 559 | 51 | 39 | 39 | 23 | 0.65 | 4 | 0.46 | 5 | 0.9 | 4.5 | 16 | 37.01 | 0.52
0:03 | 1:01 | 577 | 559 | 51 | 39 | 39 | 23 | 0.65 | 4 | 0.46 | 5.02 | 0.93 | 4.6686 | 16 | 37.02 | 0.53
0:03 | 1:01 | 582 | 563 | 51 | 39 | 40 | 23 | 0.66 | 4 | 0.51 | 5.02 | 0.94 | 4.7188 | 16 | 37.03 | 0.54
0:03 | 1:01 | 582 | 567 | 52 | 39 | 40 | 23 | 0.66 | 4 | 0.51 | 5.09 | 0.94 | 4.7846 | 16 | 37.03 | 0.54
0:03 | 1:01 | 586 | 570 | 52 | 40 | 40 | 23 | 0.66 | 4 | 0.51 | 5.04 | 0.91 | 4.5864 | 16 | 37.05 | 0.56
0:03 | 1:01 | 591 | 573 | 53 | 40 | 41 | 23 | 0.66 | 4 | 0.51 | 5.02 | 0.94 | 4.7188 | 16 | 37.05 | 0.56
0:03 | 1:01 | 591 | 577 | 53 | 41 | 41 | 23 | 0.66 | 4 | 0.52 | 5.02 | 0.94 | 4.7188 | 16 | 37.06 | 0.57
0:03 | 1:01 | 596 | 580 | 54 | 41 | 41 | 23 | 0.67 | 4 | 0.52 | 5.07 | 0.95 | 4.8165 | 16 | 37.06 | 0.57
0:03 | 1:01 | 601 | 584 | 54 | 41 | 42 | 23 | 0.67 | 4 | 0.52 | 5.01 | 0.93 | 4.6593 | 16 | 37.06 | 0.57
0:03 | 1:01 | 601 | 587 | 54 | 42 | 42 | 23 | 0.67 | 4 | 0.21 | 5.01 | 0.93 | 4.6593 | 16 | 37.07 | 0.58
0:03 | 1:01 | 606 | 590 | 55 | 42 | 42 | 23 | 0.67 | 4 | 0.21 | 5.12 | 0.96 | 4.9152 | 16 | 37.07 | 0.58
0:03 | 1:01 | 610 | 594 | 55 | 42 | 42 | 23 | 0.68 | 4 | 0.21 | 5.03 | 0.92 | 4.6276 | 16 | 37.08 | 0.59
0:03 | 1:01 | 615 | 597 | 55 | 43 | 43 | 23 | 0.68 | 4 | 0.21 | 5.03 | 0.92 | 4.6276 | 16 | 37.08 | 0.59
0:03 | 1:01 | 615 | 601 | 56 | 43 | 43 | 23 | 0.68 | 5 | 0.29 | 5.1 | 0.97 | 4.947 | 16 | 37.09 | 0.6
0:03 | 1:01 | 620 | 604 | 56 | 43 | 43 | 23 | 0.68 | 4 | 0.29 | 5.07 | 0.93 | 4.7151 | 16 | 37.1 | 0.61
0:03 | 1:01 | 625 | 608 | 56 | 44 | 44 | 23 | 0.68 | 4 | 0.29 | 5.08 | 0.93 | 4.7244 | 16 | 37.11 | 0.62
0:03 | 1:01 | 630 | 611 | 57 | 44 | 44 | 23 | 0.69 | 4 | 0.56 | 5.06 | 0.96 | 4.8576 | 16 | 37.12 | 0.63
0:03 | 1:01 | 630 | 615 | 57 | 44 | 44 | 23 | 0.69 | 4 | 0.56 | 5.11 | 0.98 | 5.0078 | 16 | 37.13 | 0.64
0:03 | 1:01 | 635 | 618 | 57 | 45 | 44 | 23 | 0.69 | 4 | 0.56 | 5.05 | 0.95 | 4.7975 | 16 | 37.14 | 0.65
0:03 | 1:01 | 635 | 622 | 58 | 46 | 44 | 23 | 0.69 | 4 | 0.7 | 5.02 | 0.94 | 4.7188 | 16 | 37.16 | 0.67
0:03 | 1:01 | 641 | 625 | 58 | 46 | 45 | 23 | 0.69 | 5 | 0.7 | 5.16 | 0.99 | 5.1084 | 16 | 37.17 | 0.68
0:03 | 1:01 | 646 | 629 | 59 | 46 | 46 | 23 | 0.69 | 5 | 0.7 | 5.05 | 0.94 | 4.747 | 16 | 37.18 | 0.69
0:03 | 1:01 | 646 | 632 | 59 | 47 | 46 | 23 | 0.69 | 4 | 0.48 | 5.06 | 0.95 | 4.807 | 16 | 37.18 | 0.69
0:03 | 1:01 | 651 | 635 | 59 | 47 | 46 | 23 | 0.7 | 4 | 0.48 | 5.15 | 0.97 | 4.9955 | 16 | 37.19 | 0.7
0:03 | 1:01 | 655 | 638 | 60 | 47 | 47 | 23 | 0.7 | 4 | 0.48 | 5.06 | 0.95 | 4.807 | 16 | 37.2 | 0.71
0:03 | 1:01 | 660 | 642 | 60 | 47 | 47 | 23 | 0.7 | 4 | 0.48 | 5.05 | 0.95 | 4.7975 | 16 | 37.2 | 0.71
0:03 | 1:01 | 660 | 646 | 60 | 47 | 47 | 23 | 0.7 | 5 | 0.39 | 5.09 | 0.99 | 5.0391 | 16 | 37.21 | 0.72
0:03 | 1:01 | 665 | 649 | 61 | 48 | 47 | 23 | 0.7 | 5 | 0.39 | 5.11 | 0.97 | 4.9567 | 16 | 37.22 | 0.73
0:03 | 1:01 | 669 | 652 | 61 | 48 | 48 | 23 | 0.71 | 5 | 0.39 | 5.04 | 0.95 | 4.788 | 16 | 37.23 | 0.74
0:03 | 1:01 | 669 | 655 | 61 | 48 | 48 | 23 | 0.71 | 5 | 0.44 | 5.11 | 1 | 5.11 | 16 | 37.23 | 0.74
0:03 | 1:01 | 674 | 658 | 62 | 49 | 48 | 23 | 0.71 | 5 | 0.44 | 5.1 | 0.98 | 4.998 | 16 | 37.24 | 0.75
0:03 | 1:01 | 674 | 658 | 62 | 49 | 48 | 23 | 0.71 | 5 | 0.44 | 5.06 | 0.96 | 4.8576 | 16 | 37.25 | 0.76
0:04 | 1:01 | 679 | 665 | 62 | 49 | 49 | 23 | 0.71 | 5 | 0.44 | 5.05 | 0.97 | 4.8985 | 16 | 37.26 | 0.77
0:04 | 1:01 | 683 | 669 | 62 | 50 | 49 | 23 | 0.72 | 4 | 0.5 | 5.17 | 1 | 5.17 | 16 | 37.27 | 0.78
0:04 | 1:01 | 683 | 672 | 63 | 50 | 49 | 23 | 0.72 | 4 | 0.5 | 5.09 | 0.98 | 4.9882 | 16 | 37.27 | 0.78
0:04 | 1:01 | 688 | 675 | 63 | 50 | 49 | 23 | 0.72 | 5 | 0.5 | 5.11 | 1 | 5.11 | 16 | 37.28 | 0.79
0:04 | 1:01 | 693 | 679 | 63 | 50 | 50 | 23 | 0.73 | 5 | 0.51 | 5.18 | 1.02 | 5.2836 | 16 | 37.29 | 0.8
0:04 | 1:01 | 698 | 682 | 64 | 51 | 50 | 23 | 0.73 | 5 | 0.51 | 5.15 | 0.99 | 5.0985 | 16 | 37.3 | 0.81
0:04 | 1:01 | 698 | 685 | 64 | 51 | 50 | 23 | 0.73 | 5 | 0.51 | 5.12 | 0.98 | 5.0176 | 16 | 37.31 | 0.82
0:04 | 1:01 | 703 | 689 | 65 | 51 | 50 | 23 | 0.73 | 5 | 0.49 | 5.19 | 1.03 | 5.3457 | 16 | 37.32 | 0.83
0:04 | 1:01 | 708 | 692 | 65 | 51 | 51 | 23 | 0.74 | 5 | 0.49 | 5.21 | 1 | 5.21 | 16 | 37.32 | 0.83
0:04 | 1:01 | 708 | 695 | 65 | 52 | 51 | 23 | 0.74 | 5 | 0.49 | 5.1 | 0.99 | 5.049 | 16 | 37.33 | 0.84
0:04 | 1:01 | 712 | 699 | 66 | 52 | 51 | 23 | 0.74 | 5 | 0.48 | 5.15 | 1.03 | 5.3045 | 16 | 37.34 | 0.85
0:04 | 1:01 | 717 | 702 | 66 | 52 | 51 | 23 | 0.74 | 5 | 0.48 | 5.15 | 1.02 | 5.253 | 16 | 37.35 | 0.86
0:04 | 1:01 | 722 | 706 | 66 | 52 | 52 | 23 | 0.74 | 5 | 0.48 | 5.15 | 1.01 | 5.2015 | 16 | 37.37 | 0.88
0:04 | 1:01 | 722 | 709 | 66 | 53 | 52 | 24 | 0.74 | 5 | 0.48 | 5.09 | 1 | 5.09 | 16 | 37.38 | 0.89
0:04 | 1:01 | 727 | 712 | 66 | 53 | 52 | 24 | 0.75 | 5 | 0.76 | 5.22 | 1.04 | 5.4288 | 16 | 37.39 | 0.9
0:04 | 1:01 | 732 | 716 | 67 | 53 | 53 | 24 | 0.75 | 5 | 0.76 | 5.21 | 1.03 | 5.3663 | 16 | 37.4 | 0.91
0:04 | 1:01 | 732 | 716 | 67 | 53 | 53 | 23 | 0.75 | 5 | 0.76 | 5.21 | 1.03 | 5.3663 | 16 | 37.41 | 0.92
0:04 | 1:01 | 737 | 720 | 67 | 54 | 53 | 23 | 0.75 | 5 | 0.77 | 5.15 | 1 | 5.15 | 16 | 37.43 | 0.94
0:04 | 1:01 | 742 | 724 | 67 | 54 | 53 | 23 | 0.74 | 5 | 0.77 | 5.22 | 1.05 | 5.481 | 16 | 37.44 | 0.95
0:04 | 1:01 | 742 | 727 | 68 | 54 | 53 | 23 | 0.74 | 5 | 0.77 | 5.22 | 1.05 | 5.481 | 16 | 37.45 | 0.96
0:04 | 1:01 | 746 | 731 | 68 | 54 | 54 | 23 | 0.75 | 5 | 0.77 | 5.19 | 1.02 | 5.2938 | 16 | 37.46 | 0.97
0:04 | 1:01 | 751 | 734 | 68 | 55 | 54 | 23 | 0.75 | 5 | 0.68 | 5.27 | 1.06 | 5.5862 | 16 | 37.48 | 0.99
0:04 | 1:02 | 751 | 738 | 69 | 55 | 54 | 23 | 0.75 | 5 | 0.68 | 5.27 | 1.06 | 5.5862 | 16 | 37.48 | 0.99
0:04 | 1:02 | 756 | 740 | 69 | 55 | 54 | 23 | 0.76 | 5 | 0.68 | 5.2 | 1.01 | 5.252 | 16 | 37.49 | 1
0:04 | 1:02 | 761 | 747 | 69 | 55 | 55 | 24 | 0.77 | 5 | 0.59 | 5.17 | 1.03 | 5.3251 | 16 | 37.51 | 1.02
0:04 | 1:02 | 761 | 747 | 69 | 56 | 55 | 24 | 0.77 | 5 | 0.59 | 5.17 | 1.03 | 5.3251 | 16 | 37.51 | 1.02
0:04 | 1:02 | 766 | 750 | 70 | 56 | 55 | 24 | 0.77 | 5 | 0.59 | 5.21 | 1.03 | 5.3663 | 16 | 37.52 | 1.03
0:04 | 1:02 | 770 | 753 | 70 | 56 | 56 | 24 | 0.78 | 5 | 0.59 | 5.16 | 1.03 | 5.3148 | 16 | 37.53 | 1.04
0:04 | 1:02 | 775 | 756 | 70 | 56 | 56 | 24 | 0.78 | 5 | 0.48 | 5.12 | 1.06 | 5.4272 | 16 | 37.54 | 1.05
0:04 | 1:02 | 775 | 760 | 71 | 57 | 56 | 23 | 0.79 | 5 | 0.48 | 5.18 | 1.03 | 5.3354 | 16 | 37.54 | 1.05
0:04 | 1:02 | 780 | 763 | 71 | 57 | 56 | 23 | 0.79 | 5 | 0.48 | 5.18 | 1.03 | 5.3354 | 16 | 37.55 | 1.06
0:04 | 1:02 | 785 | 767 | 71 | 57 | 57 | 24 | 0.79 | 5 | 0.43 | 5.15 | 1.08 | 5.562 | 16 | 37.56 | 1.07
0:04 | 1:02 | 789 | 770 | 71 | 57 | 57 | 24 | 0.79 | 5 | 0.43 | 5.24 | 1.05 | 5.502 | 16 | 37.56 | 1.07
0:04 | 1:02 | 789 | 773 | 71 | 57 | 57 | 24 | 0.8 | 5 | 0.43 | 5.24 | 1.05 | 5.502 | 16 | 37.57 | 1.08
0:04 | 1:02 | 794 | 777 | 72 | 58 | 57 | 23 | 0.8 | 5 | 0.4 | 5.18 | 1.03 | 5.3354 | 16 | 37.58 | 1.09
0:04 | 1:02 | 799 | 781 | 72 | 58 | 58 | 24 | 0.8 | 5 | 0.4 | 5.25 | 1.07 | 5.6175 | 16 | 37.58 | 1.09
0:04 | 1:02 | 799 | 783 | 72 | 58 | 58 | 23 | 0.8 | 5 | 0.4 | 5.25 | 1.07 | 5.6175 | 16 | 37.59 | 1.1
0:04 | 1:02 | 804 | 787 | 73 | 58 | 58 | 23 | 0.81 | 5 | 0.4 | 5.2 | 1.05 | 5.46 | 16 | 37.6 | 1.11
0:04 | 1:02 | 808 | 790 | 73 | 59 | 59 | 24 | 0.81 | 5 | 0.42 | 5.27 | 1.1 | 5.797 | 16 | 37.61 | 1.12
0:04 | 1:02 | 808 | 794 | 73 | 59 | 59 | 24 | 0.81 | 5 | 0.42 | 5.27 | 1.1 | 5.797 | 16 | 37.61 | 1.12
0:04 | 1:02 | 813 | 797 | 73 | 59 | 59 | 24 | 0.81 | 5 | 0.42 | 5.26 | 1.08 | 5.6808 | 16 | 37.63 | 1.14
0:04 | 1:02 | 813 | 801 | 74 | 59 | 59 | 24 | 0.81 | 5 | 0.56 | 5.25 | 1.06 | 5.565 | 16 | 37.63 | 1.14
0:04 | 1:02 | 818 | 804 | 74 | 60 | 59 | 24 | 0.81 | 5 | 0.56 | 5.25 | 1.08 | 5.67 | 16 | 37.64 | 1.15
0:04 | 1:02 | 823 | 807 | 74 | 60 | 60 | 24 | 0.81 | 5 | 0.56 | 5.31 | 1.11 | 5.8941 | 16 | 37.65 | 1.16
0:04 | 1:02 | 827 | 811 | 74 | 60 | 60 | 24 | 0.81 | 5 | 0.5 | 5.24 | 1.08 | 5.6592 | 16 | 37.66 | 1.17
0:04 | 1:02 | 827 | 814 | 75 | 60 | 60 | 24 | 0.81 | 5 | 0.5 | 5.2 | 1.07 | 5.564 | 16 | 37.67 | 1.18
0:04 | 1:02 | 832 | 818 | 75 | 60 | 60 | 24 | 0.81 | 5 | 0.5 | 5.27 | 1.12 | 5.9024 | 16 | 37.68 | 1.19
0:04 | 1:02 | 837 | 821 | 75 | 60 | 61 | 24 | 0.81 | 5 | 0.5 | 5.29 | 1.1 | 5.819 | 16 | 37.68 | 1.19
0:04 | 1:02 | 842 | 824 | 75 | 61 | 61 | 24 | 0.81 | 5 | 0.52 | 5.28 | 1.08 | 5.7024 | 16 | 37.69 | 1.2
0:04 | 1:02 | 842 | 828 | 76 | 61 | 61 | 24 | 0.81 | 5 | 0.52 | 5.26 | 1.11 | 5.8386 | 16 | 37.71 | 1.22
0:04 | 1:02 | 847 | 828 | 76 | 61 | 61 | 24 | 0.81 | 5 | 0.52 | 5.39 | 1.13 | 6.0907 | 16 | 37.71 | 1.22
0:04 | 1:02 | 852 | 835 | 76 | 61 | 62 | 24 | 0.8 | 5 | 0.56 | 5.27 | 1.09 | 5.7443 | 16 | 37.72 | 1.23
0:04 | 1:02 | 852 | 835 | 76 | 61 | 62 | 24 | 0.8 | 5 | 0.56 | 5.27 | 1.08 | 5.6916 | 16 | 37.73 | 1.24
0:04 | 1:02 | 857 | 839 | 77 | 62 | 62 | 24 | 0.8 | 5 | 0.56 | 5.28 | 1.12 | 5.9136 | 16 | 37.74 | 1.25
0:04 | 1:02 | 862 | 845 | 77 | 62 | 62 | 24 | 0.8 | 5 | 0.55 | 5.25 | 1.1 | 5.775 | 16 | 37.75 | 1.26
0:04 | 1:02 | 862 | 845 | 77 | 62 | 62 | 24 | 0.8 | 5 | 0.55 | 5.25 | 1.1 | 5.775 | 16 | 37.75 | 1.26
0:04 | 1:02 | 867 | 849 | 77 | 62 | 63 | 24 | 0.8 | 5 | 0.55 | 5.26 | 1.09 | 5.7334 | 16 | 37.76 | 1.27
0:04 | 1:02 | 872 | 852 | 78 | 63 | 63 | 24 | 0.8 | 5 | 0.32 | 5.36 | 1.12 | 6.0032 | 16 | 37.77 | 1.28
0:04 | 1:02 | 872 | 856 | 78 | 63 | 63 | 24 | 0.8 | 5 | 0.32 | 5.36 | 1.12 | 6.0032 | 16 | 37.77 | 1.28
0:04 | 1:02 | 877 | 860 | 78 | 63 | 64 | 24 | 0.8 | 5 | 0.32 | 5.22 | 1.09 | 5.6898 | 16 | 37.78 | 1.29
0:04 | 1:02 | 881 | 863 | 78 | 63 | 64 | 24 | 0.8 | 5 | 0.32 | 5.23 | 1.08 | 5.6484 | 16 | 37.79 | 1.3
0:05 | 1:02 | 881 | 867 | 79 | 63 | 64 | 24 | 0.8 | 5 | 0.38 | 5.27 | 1.12 | 5.9024 | 16 | 37.79 | 1.3
0:05 | 1:02 | 886 | 871 | 79 | 63 | 64 | 24 | 0.79 | 5 | 0.38 | 5.34 | 1.13 | 6.0342 | 16 | 37.8 | 1.31
0:05 | 1:02 | 891 | 875 | 79 | 64 | 65 | 24 | 0.79 | 5 | 0.38 | 5.28 | 1.1 | 5.808 | 16 | 37.81 | 1.32
0:05 | 1:02 | 891 | 878 | 79 | 64 | 65 | 24 | 0.79 | 5 | 0.38 | 5.25 | 1.1 | 5.775 | 16 | 37.82 | 1.33
0:05 | 1:02 | 896 | 881 | 80 | 64 | 65 | 24 | 0.79 | 5 | 0.52 | 5.3 | 1.13 | 5.989 | 16 | 37.83 | 1.34
0:05 | 1:02 | 900 | 881 | 80 | 64 | 65 | 24 | 0.79 | 5 | 0.52 | 5.3 | 1.13 | 5.989 | 16 | 37.83 | 1.34
0:05 | 1:02 | 900 | 888 | 80 | 65 | 66 | 24 | 0.79 | 5 | 0.52 | 5.3 | 1.12 | 5.936 | 16 | 37.85 | 1.36
0:05 | 1:02 | 905 | 892 | 81 | 65 | 66 | 24 | 0.79 | 5 | 0.58 | 5.27 | 1.11 | 5.8497 | 16 | 37.86 | 1.37
0:05 | 1:02 | 910 | 892 | 81 | 65 | 66 | 24 | 0.79 | 5 | 0.58 | 5.27 | 1.16 | 6.1132 | 16 | 37.87 | 1.38
0:05 | 1:02 | 915 | 898 | 81 | 65 | 66 | 24 | 0.79 | 5 | 0.58 | 5.34 | 1.13 | 6.0342 | 16 | 37.88 | 1.39
0:05 | 1:02 | 915 | 902 | 81 | 65 | 67 | 24 | 0.79 | 5 | 0.79 | 5.26 | 1.12 | 5.8912 | 16 | 37.9 | 1.41
0:05 | 1:02 | 919 | 902 | 81 | 65 | 67 | 24 | 0.79 | 5 | 0.79 | 5.26 | 1.17 | 6.1542 | 16 | 37.91 | 1.42
0:05 | 1:02 | 924 | 905 | 81 | 66 | 67 | 24 | 0.79 | 5 | 0.79 | 5.36 | 1.15 | 6.164 | 16 | 37.93 | 1.44
0:05 | 1:02 | 929 | 912 | 82 | 66 | 67 | 24 | 0.79 | 5 | 0.89 | 5.35 | 1.13 | 6.0455 | 16 | 37.95 | 1.46
0:05 | 1:02 | 929 | 912 | 82 | 66 | 67 | 24 | 0.79 | 5 | 0.89 | 5.35 | 1.13 | 6.0455 | 16 | 37.96 | 1.47
0:05 | 1:02 | 934 | 919 | 82 | 66 | 68 | 24 | 0.79 | 5 | 0.89 | 5.37 | 1.16 | 6.2292 | 16 | 37.98 | 1.49
0:05 | 1:02 | 939 | 922 | 83 | 67 | 68 | 24 | 0.79 | 5 | 0.89 | 5.33 | 1.14 | 6.0762 | 16 | 38 | 1.51
0:05 | 1:02 | 939 | 922 | 83 | 67 | 68 | 24 | 0.79 | 5 | 0.9 | 5.33 | 1.14 | 6.0762 | 16 | 38 | 1.51
0:05 | 1:02 | 944 | 929 | 83 | 67 | 68 | 24 | 0.79 | 5 | 0.9 | 5.36 | 1.18 | 6.3248 | 16 | 38.02 | 1.53
0:05 | 1:02 | 944 | 929 | 83 | 67 | 68 | 24 | 0.79 | 5 | 0.9 | 5.36 | 1.18 | 6.3248 | 16 | 38.03 | 1.54
0:05 | 1:02 | 948 | 932 | 84 | 67 | 69 | 24 | 0.78 | 5 | 0.85 | 5.29 | 1.14 | 6.0306 | 16 | 38.05 | 1.56
0:05 | 1:03 | 953 | 938 | 84 | 67 | 69 | 24 | 0.79 | 5 | 0.85 | 5.38 | 1.19 | 6.4022 | 16 | 38.07 | 1.58
0:05 | 1:03 | 953 | 938 | 84 | 68 | 69 | 24 | 0.79 | 5 | 0.85 | 5.38 | 1.19 | 6.4022 | 16 | 38.08 | 1.59
0:05 | 1:03 | 957 | 942 | 84 | 68 | 69 | 24 | 0.79 | 5 | 0.92 | 5.36 | 1.15 | 6.164 | 16 | 38.1 | 1.61
0:05 | 1:03 | 962 | 949 | 84 | 68 | 69 | 24 | 0.79 | 5 | 0.92 | 5.34 | 1.16 | 6.1944 | 16 | 38.12 | 1.63
0:05 | 1:03 | 967 | 949 | 85 | 68 | 70 | 24 | 0.79 | 5 | 0.92 | 5.34 | 1.18 | 6.3012 | 16 | 38.13 | 1.64
0:05 | 1:03 | 967 | 952 | 85 | 68 | 70 | 24 | 0.79 | 5 | 0.92 | 5.4 | 1.17 | 6.318 | 16 | 38.16 | 1.67
0:05 | 1:03 | 972 | 958 | 85 | 68 | 70 | 24 | 0.79 | 5 | 1.24 | 5.36 | 1.16 | 6.2176 | 16 | 38.19 | 1.7
0:05 | 1:03 | 977 | 958 | 85 | 69 | 71 | 24 | 0.79 | 5 | 1.24 | 5.36 | 1.16 | 6.2176 | 16 | 38.2 | 1.71
0:05 | 1:03 | 982 | 965 | 86 | 69 | 71 | 24 | 0.79 | 5 | 1.24 | 5.38 | 1.16 | 6.2408 | 16 | 38.23 | 1.74
0:05 | 1:03 | 982 | 969 | 86 | 69 | 71 | 24 | 0.79 | 5 | 1.48 | 5.32 | 1.16 | 6.1712 | 16 | 38.26 | 1.77
0:05 | 1:03 | 987 | 969 | 86 | 69 | 71 | 24 | 0.79 | 5 | 1.48 | 5.32 | 1.16 | 6.1712 | 16 | 38.28 | 1.79
0:05 | 1:03 | 987 | 972 | 86 | 69 | 72 | 24 | 0.79 | 5 | 1.48 | 5.43 | 1.17 | 6.3531 | 16 | 38.32 | 1.83
0:05 | 1:03 | 993 | 975 | 86 | 69 | 72 | 24 | 0.8 | 5 | 1.48 | 5.37 | 1.17 | 6.2829 | 16 | 38.34 | 1.85
0:05 | 1:03 | 998 | 979 | 87 | 70 | 72 | 24 | 0.8 | 5 | 1.89 | 5.34 | 1.15 | 6.141 | 16 | 38.38 | 1.89
0:05 | 1:03 | 1002 | 985 | 87 | 70 | 72 | 24 | 0.8 | 5 | 1.89 | 5.37 | 1.17 | 6.2829 | 16 | 38.42 | 1.93
0:05 | 1:03 | 1002 | 985 | 87 | 70 | 72 | 24 | 0.8 | 5 | 1.89 | 5.37 | 1.17 | 6.2829 | 16 | 38.44 | 1.95
0:05 | 1:03 | 1007 | 988 | 87 | 70 | 73 | 24 | 0.8 | 5 | 1.92 | 5.3 | 1.2 | 6.36 | 16 | 38.47 | 1.98
0:05 | 1:03 | 1012 | 995 | 88 | 70 | 73 | 24 | 0.81 | 5 | 1.92 | 5.39 | 1.18 | 6.3602 | 16 | 38.51 | 2.02
0:05 | 1:03 | 1012 | 995 | 88 | 70 | 73 | 24 | 0.81 | 5 | 1.92 | 5.39 | 1.18 | 6.3602 | 16 | 38.52 | 2.03
0:05 | 1:03 | 1017 | 999 | 88 | 71 | 73 | 24 | 0.81 | 5 | 1.79 | 5.38 | 1.17 | 6.2946 | 16 | 38.56 | 2.07
0:05 | 1:03 | 1017 | 1002 | 88 | 71 | 73 | 24 | 0.81 | 5 | 1.79 | 5.33 | 1.17 | 6.2361 | 16 | 38.58 | 2.09
0:05 | 1:03 | 1021 | 1005 | 89 | 71 | 74 | 24 | 0.81 | 5 | 1.79 | 5.42 | 1.2 | 6.504 | 16 | 38.63 | 2.14
0:05 | 1:03 | 1026 | 1009 | 89 | 71 | 74 | 24 | 0.81 | 5 | 1.79 | 5.38 | 1.18 | 6.3484 | 16 | 38.65 | 2.16
0:05 | 1:03 | 1026 | 1012 | 89 | 72 | 74 | 24 | 0.81 | 5 | 2.15 | 5.35 | 1.18 | 6.313 | 16 | 38.7 | 2.21
0:05 | 1:03 | 1030 | 1016 | 89 | 72 | 74 | 24 | 0.82 | 5 | 2.15 | 5.46 | 1.24 | 6.7704 | 16 | 38.75 | 2.26
0:05 | 1:03 | 1035 | 1019 | 89 | 72 | 75 | 24 | 0.82 | 5 | 2.15 | 5.44 | 1.21 | 6.5824 | 16 | 38.78 | 2.29
0:05 | 1:03 | 1040 | 1023 | 90 | 72 | 75 | 24 | 0.82 | 5 | 2.65 | 5.41 | 1.2 | 6.492 | 16 | 38.83 | 2.34
0:05 | 1:03 | 1040 | 1026 | 90 | 72 | 75 | 24 | 0.82 | 5 | 2.65 | 5.39 | 1.21 | 6.5219 | 16 | 38.88 | 2.39
0:05 | 1:03 | 1044 | 1026 | 90 | 72 | 75 | 24 | 0.83 | 5 | 2.65 | 5.39 | 1.26 | 6.7914 | 16 | 38.91 | 2.42
0:05 | 1:03 | 1049 | 1033 | 90 | 73 | 76 | 24 | 0.83 | 5 | 2.65 | 5.46 | 1.24 | 6.7704 | 16 | 38.97 | 2.48
0:05 | 1:03 | 1054 | 1037 | 91 | 73 | 76 | 24 | 0.83 | 5 | 2.6 | 5.39 | 1.22 | 6.5758 | 16 | 39.02 | 2.53
0:05 | 1:03 | 1054 | 1037 | 91 | 73 | 76 | 24 | 0.83 | 5 | 2.6 | 5.39 | 1.23 | 6.6297 | 16 | 39.05 | 2.56
0:05 | 1:03 | 1059 | 1043 | 91 | 73 | 76 | 24 | 0.83 | 5 | 2.6 | 5.46 | 1.24 | 6.7704 | 16 | 39.11 | 2.62
0:05 | 1:03 | 1064 | 1047 | 91 | 73 | 77 | 24 | 0.83 | 5 | 2.78 | 5.43 | 1.23 | 6.6789 | 16 | 39.16 | 2.67
0:05 | 1:03 | 1064 | 1047 | 91 | 73 | 77 | 24 | 0.83 | 5 | 2.78 | 5.44 | 1.24 | 6.7456 | 16 | 39.19 | 2.7
0:05 | 1:03 | 1069 | 1053 | 92 | 74 | 77 | 24 | 0.83 | 5 | 2.78 | 5.53 | 1.27 | 7.0231 | 16 | 39.25 | 2.76
0:05 | 1:03 | 1069 | 1053 | 92 | 74 | 77 | 24 | 0.83 | 5 | 2.78 | 5.53 | 1.27 | 7.0231 | 16 | 39.27 | 2.78
0:05 | 1:03 | 1073 | 1057 | 92 | 74 | 77 | 24 | 0.84 | 5 | 2.79 | 5.48 | 1.23 | 6.7404 | 16 | 39.33 | 2.84
0:06 | 1:03 | 1078 | 1060 | 92 | 74 | 78 | 24 | 0.84 | 5 | 2.79 | 5.44 | 1.24 | 6.7456 | 16 | 39.39 | 2.9
0:06 | 1:03 | 1078 | 1064 | 93 | 74 | 78 | 24 | 0.84 | 5 | 2.79 | 5.41 | 1.24 | 6.7084 | 16 | 39.42 | 2.93
0:06 | 1:03 | 1083 | 1067 | 93 | 75 | 78 | 24 | 0.84 | 5 | 2.76 | 5.52 | 1.27 | 7.0104 | 16 | 39.47 | 2.98
0:06 | 1:03 | 1088 | 1071 | 93 | 75 | 79 | 24 | 0.85 | 5 | 2.76 | 5.44 | 1.24 | 6.7456 | 16 | 39.52 | 3.03
0:06 | 1:03 | 1093 | 1074 | 93 | 75 | 79 | 24 | 0.85 | 5 | 2.76 | 5.44 | 1.24 | 6.7456 | 16 | 39.55 | 3.06
0:06 | 1:03 | 1093 | 1077 | 94 | 75 | 79 | 24 | 0.85 | 5 | 2.61 | 5.52 | 1.3 | 7.176 | 16 | 39.6 | 3.11
0:06 | 1:03 | 1097 | 1081 | 94 | 75 | 79 | 24 | 0.85 | 5 | 2.61 | 5.54 | 1.25 | 6.925 | 16 | 39.66 | 3.17
0:06 | 1:03 | 1097 | 1084 | 94 | 76 | 80 | 24 | 0.85 | 5 | 2.61 | 5.48 | 1.25 | 6.85 | 16 | 39.69 | 3.2
0:06 | 1:03 | 1103 | 1087 | 94 | 76 | 80 | 24 | 0.85 | 5 | 2.84 | 5.58 | 1.33 | 7.4214 | 16 | 39.75 | 3.26
0:06 | 1:03 | 1108 | 1090 | 94 | 76 | 80 | 24 | 0.85 | 5 | 2.84 | 5.51 | 1.29 | 7.1079 | 16 | 39.78 | 3.29
0:06 | 1:03 | 1113 | 1094 | 95 | 76 | 80 | 24 | 0.85 | 5 | 2.84 | 5.46 | 1.26 | 6.8796 | 16 | 39.83 | 3.34
0:06 | 1:03 | 1113 | 1098 | 95 | 76 | 81 | 24 | 0.85 | 5 | 2.84 | 5.47 | 1.28 | 7.0016 | 16 | 39.9 | 3.41
0:06 | 1:03 | 1118 | 1101 | 95 | 76 | 81 | 24 | 0.85 | 5 | 2.87 | 5.54 | 1.29 | 7.1466 | 16 | 39.93 | 3.44
0:06 | 1:03 | 1123 | 1104 | 96 | 77 | 81 | 24 | 0.85 | 5 | 2.87 | 5.5 | 1.28 | 7.04 | 16 | 39.98 | 3.49
0:06 | 1:03 | 1128 | 1108 | 96 | 77 | 82 | 24 | 0.85 | 5 | 2.87 | 5.43 | 1.26 | 6.8418 | 16 | 40.04 | 3.55
0:06 | 1:03 | 1128 | 1108 | 96 | 77 | 82 | 24 | 0.85 | 5 | 2.75 | 5.45 | 1.3 | 7.085 | 16 | 40.07 | 3.58
0:06 | 1:03 | 1133 | 1115 | 96 | 77 | 82 | 24 | 0.85 | 5 | 2.75 | 5.49 | 1.27 | 6.9723 | 16 | 40.12 | 3.63
0:06 | 1:03 | 1138 | 1118 | 97 | 77 | 82 | 24 | 0.86 | 5 | 2.75 | 5.45 | 1.25 | 6.8125 | 16 | 40.17 | 3.68
0:06 | 1:03 | 1138 | 1118 | 97 | 77 | 82 | 24 | 0.86 | 5 | 2.75 | 5.44 | 1.29 | 7.0176 | 16 | 40.19 | 3.7
0:06 | 1:03 | 1142 | 1125 | 97 | 78 | 83 | 24 | 0.86 | 5 | 2.56 | 5.55 | 1.3 | 7.215 | 16 | 40.24 | 3.75
0:06 | 1:03 | 1147 | 1129 | 97 | 78 | 83 | 24 | 0.86 | 5 | 2.56 | 5.52 | 1.28 | 7.0656 | 16 | 40.29 | 3.8
0:06 | 1:03 | 1147 | 1129 | 98 | 78 | 83 | 24 | 0.86 | 5 | 2.56 | 5.52 | 1.26 | 6.9552 | 16 | 40.32 | 3.83
0:06 | 1:04 | 1151 | 1135 | 98 | 78 | 83 | 24 | 0.86 | 5 | 2.36 | 5.49 | 1.31 | 7.1919 | 16 | 40.36 | 3.87
0:06 | 1:04 | 1151 | 1135 | 98 | 79 | 84 | 24 | 0.86 | 5 | 2.36 | 5.49 | 1.31 | 7.1919 | 16 | 40.39 | 3.9
0:06 | 1:04 | 1156 | 1138 | 99 | 79 | 84 | 24 | 0.86 | 5 | 2.36 | 5.54 | 1.28 | 7.0912 | 16 | 40.43 | 3.94
0:06 | 1:04 | 1161 | 1145 | 99 | 79 | 84 | 24 | 0.86 | 5 | 2.05 | 5.46 | 1.29 | 7.0434 | 16 | 40.46 | 3.97
0:06 | 1:04 | 1165 | 1145 | 99 | 79 | 84 | 24 | 0.86 | 5 | 2.05 | 5.46 | 1.29 | 7.0434 | 16 | 40.48 | 3.99
0:06 | 1:04 | 1165 | 1149 | 99 | 80 | 85 | 24 | 0.86 | 5 | 2.05 | 5.52 | 1.29 | 7.1208 | 16 | 40.53 | 4.04
0:06 | 1:04 | 1170 | 1155 | 100 | 80 | 85 | 24 | 0.86 | 5 | 2.23 | 5.53 | 1.29 | 7.1337 | 16 | 40.58 | 4.09
0:06 | 1:04 | 1175 | 1155 | 100 | 80 | 85 | 24 | 0.86 | 5 | 2.23 | 5.53 | 1.29 | 7.1337 | 16 | 40.6 | 4.11
0:06 | 1:04 | 1179 | 1158 | 100 | 80 | 86 | 24 | 0.86 | 5 | 2.23 | 5.59 | 1.33 | 7.4347 | 16 | 40.66 | 4.17
0:06 | 1:04 | 1179 | 1166 | 100 | 80 | 86 | 24 | 0.85 | 5 | 2.23 | 5.52 | 1.32 | 7.2864 | 16 | 40.7 | 4.21
0:06 | 1:04 | 1184 | 1166 | 100 | 80 | 86 | 24 | 0.85 | 5 | 2.32 | 5.52 | 1.32 | 7.2864 | 16 | 40.72 | 4.23
0:06 | 1:04 | 1189 | 1170 | 100 | 80 | 87 | 23 | 0.85 | 5 | 2.32 | 5.51 | 1.34 | 7.3834 | 16 | 40.76 | 4.27
0:06 | 1:04 | 1189 | 1177 | 101 | 80 | 87 | 23 | 0.85 | 5 | 2.32 | 5.52 | 1.32 | 7.2864 | 16 | 40.79 | 4.3
0:06 | 1:04 | 1194 | 1177 | 101 | 80 | 87 | 23 | 0.84 | 5 | 1.87 | 5.52 | 1.32 | 7.2864 | 16 | 40.81 | 4.32
0:06 | 1:04 | 1199 | 1180 | 101 | 81 | 87 | 23 | 0.83 | 5 | 1.87 | 5.51 | 1.32 | 7.2732 | 16 | 40.84 | 4.35
0:06 | 1:04 | 1199 | 1184 | 101 | 81 | 87 | 23 | 0.83 | 5 | 1.87 | 5.56 | 1.35 | 7.506 | 16 | 40.86 | 4.37
0:06 | 1:04 | 1203 | 1189 | 101 | 81 | 88 | 23 | 0.82 | 5 | 1.87 | 5.64 | 1.37 | 7.7268 | 16 | 40.9 | 4.41
0:06 | 1:04 | 1208 | 1192 | 102 | 81 | 88 | 23 | 0.82 | 5 | 1.87 | 5.61 | 1.36 | 7.6296 | 16 | 40.95 | 4.46
0:06 | 1:04 | 1208 | 1192 | 102 | 82 | 88 | 23 | 0.82 | 5 | 1.87 | 5.61 | 1.35 | 7.5735 | 16 | 40.98 | 4.49
0:06 | 1:04 | 1213 | 1199 | 102 | 82 | 88 | 23 | 0.82 | 5 | 1.87 | 5.57 | 1.38 | 7.6866 | 16 | 41.02 | 4.53
0:06 | 1:04 | 1218 | 1203 | 102 | 82 | 89 | 23 | 0.81 | 5 | 2.28 | 5.62 | 1.38 | 7.7556 | 16 | 41.06 | 4.57
0:06 | 1:04 | 1218 | 1203 | 103 | 82 | 89 | 23 | 0.81 | 5 | 2.28 | 5.62 | 1.34 | 7.5308 | 16 | 41.08 | 4.59
0:06 | 1:04 | 1223 | 1206 | 103 | 82 | 89 | 23 | 0.81 | 5 | 2.28 | 5.56 | 1.36 | 7.5616 | 16 | 41.11 | 4.62
0:06 | 1:04 | 1228 | 1214 | 103 | 82 | 90 | 23 | 0.81 | 5 | 1.61 | 5.65 | 1.41 | 7.9665 | 16 | 41.14 | 4.65
0:06 | 1:04 | 1228 | 1214 | 103 | 83 | 90 | 23 | 0.81 | 5 | 1.61 | 5.65 | 1.41 | 7.9665 | 16 | 41.16 | 4.67
0:06 | 1:04 | 1233 | 1218 | 104 | 83 | 90 | 23 | 0.8 | 5 | 1.61 | 5.64 | 1.39 | 7.8396 | 16 | 41.2 | 4.71
0:06 | 1:04 | 1237 | 1221 | 104 | 83 | 90 | 23 | 0.8 | 5 | 1.61 | 5.6 | 1.37 | 7.672 | 16 | 41.22 | 4.73
0:06 | 1:04 | 1242 | 1225 | 104 | 83 | 91 | 23 | 0.8 | 5 | 1.95 | 5.61 | 1.38 | 7.7418 | 16 | 41.27 | 4.78
0:06 | 1:04 | 1242 | 1228 | 105 | 84 | 91 | 23 | 0.8 | 5 | 1.95 | 5.65 | 1.37 | 7.7405 | 16 | 41.3 | 4.81
0:06 | 1:04 | 1247 | 1232 | 105 | 84 | 91 | 23 | 0.79 | 5 | 1.95 | 5.63 | 1.37 | 7.7131 | 16 | 41.33 | 4.84
0:06 | 1:04 | 1252 | 1236 | 105 | 84 | 92 | 23 | 0.79 | 5 | 1.61 | 5.63 | 1.37 | 7.7131 | 16 | 41.34 | 4.85
0:06 | 1:04 | 1252 | 1239 | 105 | 84 | 92 | 23 | 0.79 | 5 | 1.61 | 5.72 | 1.43 | 8.1796 | 16 | 41.37 | 4.88
0:06 | 1:04 | 1258 | 1243 | 106 | 84 | 92 | 23 | 0.79 | 5 | 1.61 | 5.68 | 1.37 | 7.7816 | 16 | 41.4 | 4.91
0:06 | 1:04 | 1263 | 1246 | 106 | 84 | 92 | 23 | 0.79 | 5 | 1.47 | 5.59 | 1.37 | 7.6583 | 16 | 41.42 | 4.93
0:06 | 1:04 | 1268 | 1250 | 106 | 85 | 93 | 23 | 0.79 | 5 | 1.47 | 5.57 | 1.38 | 7.6866 | 16 | 41.45 | 4.96
0:06 | 1:04 | 1268 | 1257 | 107 | 85 | 93 | 23 | 0.79 | 5 | 1.47 | 5.56 | 1.36 | 7.5616 | 16 | 41.5 | 5.01
0:06 | 1:04 | 1273 | 1257 | 107 | 85 | 93 | 23 | 0.79 | 5 | 1.47 | 5.56 | 1.36 | 7.5616 | 16 | 41.51 | 5.02
0:06 | 1:04 | 1278 | 1261 | 107 | 85 | 93 | 23 | 0.79 | 5 | 1.88 | 5.51 | 1.34 | 7.3834 | 16 | 41.54 | 5.05
0:07 | 1:04 | 1283 | 1265 | 107 | 86 | 94 | 23 | 0.79 | 5 | 1.88 | 5.59 | 1.36 | 7.6024 | 16 | 41.57 | 5.08
0:07 | 1:04 | 1283 | 1269 | 107 | 86 | 94 | 23 | 0.79 | 5 | 1.88 | 5.59 | 1.36 | 7.6024 | 16 | 41.58 | 5.09
0:07 | 1:04 | 1287 | 1273 | 108 | 86 | 94 | 24 | 0.78 | 5 | 1.27 | 5.55 | 1.35 | 7.4925 | 16 | 41.6 | 5.11
0:07 | 1:04 | 1292 | 1277 | 108 | 86 | 95 | 24 | 0.78 | 5 | 1.27 | 5.52 | 1.36 | 7.5072 | 16 | 41.63 | 5.14
0:07 | 1:04 | 1292 | 1280 | 108 | 86 | 95 | 24 | 0.78 | 5 | 1.27 | 5.63 | 1.4 | 7.882 | 16 | 41.64 | 5.15
0:07 | 1:04 | 1296 | 1284 | 109 | 87 | 95 | 24 | 0.78 | 5 | 1.01 | 5.57 | 1.37 | 7.6309 | 16 | 41.65 | 5.16
0:07 | 1:04 | 1296 | 1284 | 109 | 87 | 95 | 24 | 0.78 | 5 | 1.01 | 5.58 | 1.36 | 7.5888 | 16 | 41.66 | 5.17
0:07 | 1:04 | 1300 | 1291 | 109 | 87 | 95 | 24 | 0.78 | 5 | 1.01 | 5.58 | 1.38 | 7.7004 | 16 | 41.68 | 5.19
0:07 | 1:04 | 1305 | 1294 | 109 | 87 | 96 | 24 | 0.77 | 5 | 1.01 | 5.65 | 1.42 | 8.023 | 16 | 41.7 | 5.21
0:07 | 1:04 | 1305 | 1294 | 110 | 88 | 96 | 24 | 0.77 | 5 | 0.94 | 5.62 | 1.39 | 7.8118 | 16 | 41.71 | 5.22
0:07 | 1:04 | 1309 | 1301 | 110 | 88 | 96 | 24 | 0.77 | 5 | 0.94 | 5.64 | 1.39 | 7.8396 | 16 | 41.73 | 5.24
0:07 | 1:04 | 1314 | 1304 | 110 | 88 | 97 | 24 | 0.77 | 5 | 0.94 | 5.71 | 1.45 | 8.2795 | 16 | 41.75 | 5.26
0:07 | 1:04 | 1319 | 1304 | 110 | 88 | 97 | 24 | 0.77 | 5 | 0.82 | 5.73 | 1.43 | 8.1939 | 16 | 41.75 | 5.26
0:07 | 1:04 | 1319 | 1310 | 111 | 88 | 97 | 24 | 0.76 | 5 | 0.82 | 5.67 | 1.41 | 7.9947 | 16 | 41.76 | 5.27
0:07 | 1:04 | 1324 | 1313 | 111 | 88 | 97 | 24 | 0.76 | 5 | 0.82 | 5.77 | 1.47 | 8.4819 | 16 | 41.77 | 5.28
0:07 | 1:04 | 1328 | 1313 | 111 | 89 | 98 | 24 | 0.76 | 5 | 0.82 | 5.69 | 1.44 | 8.1936 | 16 | 41.77 | 5.28
0:07 | 1:04 | 1328 | 1317 | 112 | 89 | 98 | 24 | 0.76 | 5 | 0.34 | 5.69 | 1.43 | 8.1367 | 16 | 41.77 | 5.28
0:07 | 1:04 | 1334 | 1320 | 112 | 89 | 98 | 24 | 0.76 | 5 | 0.34 | 5.69 | 1.42 | 8.0798 | 16 | 41.78 | 5.29
0:07 | 1:04 | 1339 | 1324 | 112 | 89 | 98 | 24 | 0.76 | 5 | 0.34 | 5.69 | 1.42 | 8.0798 | 16 | 41.78 | 5.29
0:07 | 1:04 | 1339 | 1327 | 112 | 90 | 99 | 24 | 0.77 | 5 | 0.18 | 5.76 | 1.47 | 8.4672 | 16 | 41.78 | 5.29
0:07 | 1:04 | 1344 | 1331 | 112 | 90 | 99 | 24 | 0.77 | 5 | 0.18 | 5.73 | 1.45 | 8.3085 | 16 | 41.79 | 5.3
0:07 | 1:04 | 1349 | 1333 | 113 | 90 | 99 | 24 | 0.77 | 5 | 0.18 | 5.69 | 1.42 | 8.0798 | 16 | 41.79 | 5.3
0:07 | 1:05 | 1353 | 1337 | 113 | 91 | 100 | 24 | 0.77 | 5 | 0.38 | 5.66 | 1.45 | 8.207 | 16 | 41.8 | 5.31
0:07 | 1:05 | 1353 | 1340 | 113 | 91 | 100 | 24 | 0.77 | 5 | 0.38 | 5.76 | 1.47 | 8.4672 | 16 | 41.81 | 5.32
0:07 | 1:05 | 1358 | 1343 | 114 | 91 | 100 | 24 | 0.77 | 5 | 0.38 | 5.71 | 1.44 | 8.2224 | 16 | 41.81 | 5.32
0:07 | 1:05 | 1363 | 1346 | 114 | 91 | 100 | 24 | 0.78 | 5 | 0.11 | 5.69 | 1.44 | 8.1936 | 16 | 41.81 | 5.32
0:07 | 1:05 | 1363 | 1349 | 114 | 91 | 100 | 24 | 0.78 | 5 | 0.11 | 5.81 | 1.5 | 8.715 | 16 | 41.81 | 5.32
0:07 | 1:05 | 1368 | 1352 | 114 | 92 | 101 | 24 | 0.78 | 5 | 0.11 | 5.73 | 1.45 | 8.3085 | 16 | 41.81 | 5.32
0:07 | 1:05 | 1373 | 1355 | 115 | 92 | 101 | 24 | 0.78 | 5 | 0.11 | 5.65 | 1.43 | 8.0795 | 16 | 41.81 | 5.32
0:07 | 1:05 | 1373 | 1358 | 115 | 92 | 101 | 24 | 0.78 | 5 | -0.02 | 5.71 | 1.48 | 8.4508 | 16 | 41.81 | 5.32
0:07 | 1:05 | 1378 | 1361 | 115 | 92 | 102 | 24 | 0.78 | 5 | -0.02 | 5.75 | 1.47 | 8.4525 | 16 | 41.81 | 5.32
0:07 | 1:05 | 1383 | 1365 | 116 | 93 | 102 | 24 | 0.78 | 5 | -0.02 | 5.72 | 1.45 | 8.294 | 16 | 41.81 | 5.32
0:07 | 1:05 | 1383 | 1367 | 116 | 93 | 102 | 24 | 0.78 | 5 | 0.02 | 5.67 | 1.45 | 8.2215 | 16 | 41.81 | 5.32
0:07 | 1:05 | 1387 | 1370 | 116 | 93 | 102 | 24 | 0.78 | 5 | 0.02 | 5.74 | 1.48 | 8.4952 | 16 | 41.81 | 5.32
0:07 | 1:05 | 1392 | 1374 | 116 | 93 | 103 | 24 | 0.78 | 5 | 0.02 | 5.71 | 1.45 | 8.2795 | 16 | 41.81 | 5.32
0:07 | 1:05 | 1392 | 1377 | 117 | 94 | 103 | 24 | 0.78 | 5 | 0.02 | 5.69 | 1.44 | 8.1936 | 16 | 41.81 | 5.32
0:07 | 1:05 | 1397 | 1380 | 117 | 94 | 103 | 24 | 0.78 | 5 | -0.03 | 5.82 | 1.51 | 8.7882 | 16 | 41.81 | 5.32
0:07 | 1:05 | 1402 | 1383 | 117 | 94 | 104 | 24 | 0.79 | 5 | -0.03 | 5.77 | 1.47 | 8.4819 | 16 | 41.81 | 5.32
0:07 | 1:05 | 1406 | 1386 | 118 | 94 | 104 | 24 | 0.79 | 5 | -0.03 | 5.71 | 1.46 | 8.3366 | 16 | 41.81 | 5.32
0:07 | 1:05 | 1406 | 1389 | 118 | 95 | 104 | 24 | 0.79 | 5 | -0.01 | 5.82 | 1.52 | 8.8464 | 16 | 41.81 | 5.32
0:07 | 1:05 | 1411 | 1392 | 118 | 95 | 104 | 24 | 0.79 | 5 | -0.01 | 5.78 | 1.48 | 8.5544 | 16 | 41.81 | 5.32
0:07 | 1:05 | 1417 | 1395 | 119 | 95 | 105 | 24 | 0.79 | 5 | -0.01 | 5.74 | 1.45 | 8.323 | 16 | 41.81 | 5.32
0:07 | 1:05 | 1422 | 1398 | 119 | 96 | 105 | 24 | 0.79 | 5 | 0 | 5.74 | 1.48 | 8.4952 | 16 | 41.81 | 5.32
0:07 | 1:05 | 1422 | 1401 | 119 | 96 | 105 | 24 | 0.79 | 5 | 0 | 5.81 | 1.49 | 8.6569 | 16 | 41.81 | 5.32
0:07 | 1:05 | 1427 | 1404 | 119 | 96 | 106 | 24 | 0.79 | 5 | 0 | 5.71 | 1.45 | 8.2795 | 16 | 41.81 | 5.32
0:07 | 1:05 | 1432 | 1408 | 120 | 96 | 106 | 24 | 0.79 | 5 | 0 | 5.66 | 1.44 | 8.1504 | 16 | 41.81 | 5.32
0:07 | 1:05 | 1432 | 1410 | 120 | 96 | 106 | 24 | 0.79 | 5 | 0 | 5.76 | 1.49 | 8.5824 | 16 | 41.81 | 5.32
0:07 | 1:05 | 1436 | 1413 | 120 | 97 | 107 | 24 | 0.79 | 5 | 0 | 5.72 | 1.45 | 8.294 | 16 | 41.81 | 5.32
0:07 | 1:05 | 1436 | 1417 | 121 | 97 | 107 | 24 | 0.79 | 5 | 0 | 5.67 | 1.43 | 8.1081 | 16 | 41.81 | 5.32
0:07 | 1:05 | 1441 | 1420 | 121 | 97 | 107 | 24 | 0.8 | 5 | -0.01 | 5.75 | 1.5 | 8.625 | 16 | 41.81 | 5.32
0:07 | 1:05 | 1446 | 1423 | 121 | 97 | 107 | 24 | 0.8 | 5 | -0.01 | 5.72 | 1.45 | 8.294 | 16 | 41.81 | 5.32
0:07 | 1:05 | 1446 | 1426 | 122 | 98 | 107 | 24 | 0.8 | 5 | -0.01 | 5.74 | 1.44 | 8.2656 | 16 | 41.81 | 5.32
0:07 | 1:05 | 1451 | 1429 | 122 | 98 | 108 | 24 | 0.8 | 5 | 0 | 5.73 | 1.51 | 8.6523 | 16 | 41.81 | 5.32
0:07 | 1:05 | 1455 | 1433 | 122 | 98 | 108 | 24 | 0.8 | 5 | 0 | 5.83 | 1.49 | 8.6867 | 16 | 41.81 | 5.32
0:07 | 1:05 | 1455 | 1435 | 122 | 99 | 109 | 24 | 0.8 | 5 | 0 | 5.75 | 1.46 | 8.395 | 16 | 41.81 | 5.32
0:07 | 1:05 | 1460 | 1440 | 123 | 99 | 109 | 24 | 0.8 | 5 | 0 | 5.76 | 1.46 | 8.4096 | 16 | 41.81 | 5.32
0:07 | 1:05 | 1465 | 1442 | 123 | 99 | 109 | 24 | 0.8 | 5 | 0.01 | 5.82 | 1.52 | 8.8464 | 16 | 41.81 | 5.32
0:07 | 1:05 | 1469 | 1442 | 123 | 99 | 109 | 24 | 0.8 | 5 | 0.01 | 5.79 | 1.5 | 8.685 | 16 | 41.81 | 5.32
0:07 | 1:05 | 1469 | 1449 | 124 | 100 | 109 | 24 | 0.8 | 5 | 0.01 | 5.76 | 1.47 | 8.4672 | 16 | 41.81 | 5.32
0:07 | 1:05 | 1474 | 1449 | 124 | 100 | 110 | 24 | 0.81 | 5 | 0 | 5.76 | 1.47 | 8.4672 | 16 | 41.81 | 5.32
0:08 | 1:05 | 1479 | 1452 | 124 | 100 | 110 | 24 | 0.81 | 5 | 0 | 5.85 | 1.53 | 8.9505 | 16 | 41.81 | 5.32
0:08 | 1:05 | 1479 | 1459 | 125 | 101 | 111 | 24 | 0.81 | 5 | 0 | 5.82 | 1.51 | 8.7882 | 16 | 41.81 | 5.32
0:08 | 1:05 | 1484 | 1459 | 125 | 101 | 111 | 24 | 0.81 | 5 | 0 | 5.82 | 1.51 | 8.7882 | 16 | 41.81 | 5.32
0:08 | 1:05 | 1488 | 1462 | 125 | 101 | 111 | 24 | 0.81 | 5 | 0 | 5.89 | 1.55 | 9.1295 | 16 | 41.81 | 5.32
0:08 | 1:05 | 1493 | 1468 | 125 | 101 | 111 | 24 | 0.81 | 5 | 0 | 5.8 | 1.51 | 8.758 | 16 | 41.81 | 5.32
0:08 | 1:05 | 1493 | 1468 | 125 | 101 | 111 | 24 | 0.81 | 5 | 0 | 5.8 | 1.51 | 8.758 | 16 | 41.81 | 5.32
0:08 | 1:05 | 1498 | 1471 | 126 | 102 | 112 | 24 | 0.81 | 5 | -0.02 | 5.86 | 1.55 | 9.083 | 16 | 41.81 | 5.32
0:08 | 1:05 | 1503 | 1477 | 126 | 102 | 112 | 24 | 0.81 | 5 | -0.02 | 5.83 | 1.53 | 8.9199 | 16 | 41.81 | 5.32
0:08 | 1:05 | 1503 | 1477 | 127 | 102 | 112 | 24 | 0.81 | 5 | -0.02 | 5.83 | 1.53 | 8.9199 | 16 | 41.81 | 5.32
0:08 | 1:05 | 1508 | 1481 | 127 | 103 | 113 | 24 | 0.81 | 5 | 0 | 5.87 | 1.54 | 9.0398 | 16 | 41.81 | 5.32
0:08 | 1:05 | 1513 | 1487 | 127 | 103 | 113 | 24 | 0.81 | 5 | 0 | 5.88 | 1.55 | 9.114 | 16 | 41.81 | 5.32
0:08 | 1:05 | 1513 | 1487 | 127 | 103 | 113 | 24 | 0.81 | 5 | 0 | 5.88 | 1.55 | 9.114 | 16 | 41.81 | 5.32
0:08 | 1:05 | 1517 | 1490 | 127 | 103 | 113 | 24 | 0.81 | 5 | 0 | 5.83 | 1.51 | 8.8033 | 16 | 41.81 | 5.32
0:08 | 1:05 | 1522 | 1494 | 128 | 104 | 114 | 24 | 0.81 | 5 | 0 | 5.8 | 1.51 | 8.758 | 16 | 41.81 | 5.32
0:08 | 1:05 | 1522 | 1497 | 128 | 104 | 114 | 24 | 0.81 | 5 | 0 | 5.89 | 1.57 | 9.2473 | 16 | 41.81 | 5.32
0:08 | 1:05 | 1527 | 1500 | 129 | 104 | 114 | 24 | 0.81 | 5 | 0 | 5.82 | 1.53 | 8.9046 | 16 | 41.81 | 5.32
0:08 | 1:05 | 1532 | 1503 | 129 | 104 | 115 | 24 | 0.81 | 5 | 0 | 5.82 | 1.53 | 8.9046 | 16 | 41.81 | 5.32
0:08 | 1:05 | 1532 | 1506 | 129 | 105 | 115 | 24 | 0.81 | 5 | 0 | 5.92 | 1.59 | 9.4128 | 16 | 41.81 | 5.32
0:08 | 1:05 | 1536 | 1509 | 129 | 105 | 115 | 24 | 0.81 | 5 | 0 | 5.85 | 1.53 | 8.9505 | 16 | 41.81 | 5.32
0:08 | 1:05 | 1541 | 1512 | 129 | 105 | 115 | 24 | 0.81 | 5 | -0.01 | 5.85 | 1.53 | 8.9505 | 16 | 41.81 | 5.32
0:08 | 1:05 | 1546 | 1516 | 130 | 106 | 116 | 24 | 0.81 | 5 | -0.01 | 5.89 | 1.57 | 9.2473 | 16 | 41.81 | 5.32
0:08 | 1:05 | 1546 | 1519 | 130 | 106 | 116 | 24 | 0.81 | 5 | -0.01 | 5.92 | 1.53 | 9.0576 | 16 | 41.81 | 5.32
0:08 | 1:06 | 1551 | 1522 | 130 | 106 | 116 | 24 | 0.81 | 5 | -0.01 | 5.92 | 1.53 | 9.0576 | 16 | 41.81 | 5.32
0:08 | 1:06 | 1556 | 1525 | 131 | 106 | 117 | 24 | 0.79 | 5 | 0 | 5.89 | 1.53 | 9.0117 | 16 | 41.81 | 5.32
0:08 | 1:06 | 1560 | 1528 | 131 | 107 | 117 | 24 | 0.79 | 5 | 0 | 5.9 | 1.55 | 9.145 | 16 | 41.81 | 5.32
0:08 | 1:06 | 1560 | 1531 | 131 | 107 | 117 | 24 | 0.76 | 5 | 0 | 5.9 | 1.55 | 9.145 | 16 | 41.81 | 5.32
0:08 | 1:06 | 1566 | 1534 | 132 | 107 | 117 | 24 | 0.74 | 5 | 0 | 5.85 | 1.55 | 9.0675 | 16 | 41.81 | 5.32
0:08 | 1:06 | 1566 | 1538 | 132 | 107 | 117 | 24 | 0.74 | 5 | 0 | 5.98 | 1.61 | 9.6278 | 16 | 41.81 | 5.32
0:08 | 1:06 | 1571 | 1540 | 132 | 107 | 118 | 24 | 0.73 | 5 | 0 | 5.94 | 1.56 | 9.2664 | 16 | 41.81 | 5.32
0:08 | 1:06 | 1576 | 1544 | 132 | 108 | 118 | 24 | 0.73 | 5 | -0.01 | 5.92 | 1.55 | 9.176 | 16 | 41.81 | 5.32
0:08 | 1:06 | 1576 | 1547 | 133 | 108 | 118 | 24 | 0.73 | 5 | -0.01 | 5.92 | 1.57 | 9.2944 | 16 | 41.81 | 5.32
0:08 | 1:06 | 1580 | 1549 | 133 | 108 | 118 | 24 | 0.72 | 5 | -0.01 | 5.94 | 1.57 | 9.3258 | 16 | 41.81 | 5.32
0:08 | 1:06 | 1585 | 1552 | 133 | 108 | 119 | 24 | 0.72 | 5 | 0 | 5.95 | 1.56 | 9.282 | 16 | 41.81 | 5.32
0:08 | 1:06 | 1585 | 1555 | 133 | 108 | 119 | 24 | 0.72 | 5 | 0 | 5.93 | 1.56 | 9.2508 | 16 | 41.81 | 5.32
0:08 | 1:06 | 1590 | 1558 | 133 | 109 | 119 | 24 | 0.71 | 5 | 0 | 6.01 | 1.6 | 9.616 | 16 | 41.81 | 5.32
0:08 | 1:06 | 1595 | 1561 | 134 | 109 | 120 | 24 | 0.71 | 5 | 0 | 5.92 | 1.57 | 9.2944 | 16 | 41.81 | 5.32
0:08 | 1:06 | 1595 | 1564 | 134 | 110 | 120 | 24 | 0.71 | 5 | 0 | 5.9 | 1.54 | 9.086 | 16 | 41.81 | 5.32
0:08 | 1:06 | 1601 | 1564 | 134 | 110 | 120 | 24 | 0.71 | 4 | 0 | 5.9 | 1.54 | 9.086 | 16 | 41.81 | 5.32
0:08 | 1:06 | 1605 | 1567 | 135 | 110 | 120 | 24 | 0.71 | 4 | 0 | 5.95 | 1.54 | 9.163 | 16 | 41.81 | 5.32
0:08 | 1:06 | 1609 | 1572 | 135 | 110 | 121 | 24 | 0.71 | 5 | 0 | 5.69 | 1.42 | 8.0798 | 16 | 41.81 | 5.32
0:08 | 1:06 | 1609 | 1572 | 135 | 110 | 121 | 24 | 0.71 | 5 | 0 | 5.69 | 1.42 | 8.0798 | 16 | 41.81 | 5.32
0:08 | 1:06 | 1612 | 1574 | 135 | 111 | 121 | 24 | 0.72 | 5 | 0 | 5.44 | 1.32 | 7.1808 | 16 | 41.81 | 5.32
0:08 | 1:06 | 1614 | 1577 | 136 | 111 | 121 | 24 | 0.72 | 5 | 0 | 5.3 | 1.22 | 6.466 | 16 | 41.81 | 5.32
0:08 | 1:06 | 1614 | 1577 | 136 | 111 | 121 | 24 | 0.72 | 5 | 0.05 | 5.3 | 1.17 | 6.201 | 16 | 41.82 | 5.33
0:08 | 1:06 | 1614 | 1579 | 136 | 111 | 122 | 24 | 0.72 | 5 | 0.05 | 5.06 | 1.14 | 5.7684 | 16 | 41.84 | 5.35
0:08 | 1:06 | 1614 | 1580 | 137 | 112 | 122 | 24 | 0.72 | 5 | 0.05 | 4.99 | 1.09 | 5.4391 | 16 | 41.86 | 5.37
0:08 | 1:06 | 1614 | 1580 | 137 | 112 | 122 | 24 | 0.72 | 5 | 0.93 | 4.99 | 1.09 | 5.4391 | 16 | 41.87 | 5.38
0:08 | 1:06 | 1613 | 1580 | 137 | 112 | 122 | 24 | 0.72 | 5 | 0.93 | 4.94 | 1.05 | 5.187 | 16 | 41.88 | 5.39
0:08 | 1:06 | 1611 | 1580 | 137 | 112 | 123 | 24 | 0.72 | 5 | 0.93 | 4.95 | 1.03 | 5.0985 | 16 | 41.9 | 5.41
0:08 | 1:06 | 1611 | 1580 | 138 | 112 | 123 | 24 | 0.72 | 5 | 0.93 | 4.9 | 1.03 | 5.047 | 16 | 41.91 | 5.42
0:08 | 1:06 | 1608 | 1579 | 138 | 112 | 123 | 25 | 0.73 | 5 | 0.75 | 4.93 | 1.04 | 5.1272 | 16 | 41.92 | 5.43
0:08 | 1:06 | 1605 | 1579 | 138 | 112 | 123 | 25 | 0.73 | 5 | 0.75 | 4.97 | 1.07 | 5.3179 | 16 | 41.93 | 5.44
0:08 | 1:06 | 1605 | 1578 | 138 | 113 | 124 | 25 | 0.73 | 5 | 0.75 | 5.05 | 1.11 | 5.6055 | 16 | 41.94 | 5.45
0:08 | 1:06 | 1603 | 1577 | 139 | 113 | 124 | 25 | 0.73 | 5 | 0.51 | 5.06 | 1.11 | 5.6166 | 16 | 41.94 | 5.45
0:08 | 1:06 | 1600 | 1576 | 139 | 113 | 124 | 25 | 0.73 | 5 | 0.51 | 5.17 | 1.15 | 5.9455 | 16 | 41.94 | 5.45
0:08 | 1:06 | 1600 | 1575 | 139 | 113 | 124 | 25 | 0.73 | 5 | 0.51 | 5.25 | 1.19 | 6.2475 | 16 | 41.95 | 5.46
0:08 | 1:06 | 1598 | 1574 | 139 | 113 | 124 | 25 | 0.74 | 5 | 0.27 | 5.25 | 1.2 | 6.3 | 16 | 41.95 | 5.46
0:08 | 1:06 | 1596 | 1572 | 139 | 113 | 125 | 25 | 0.74 | 5 | 0.27 | 5.32 | 1.25 | 6.65 | 16 | 41.96 | 5.47
0:08 | 1:06 | 1593 | 1571 | 139 | 113 | 125 | 25 | 0.74 | 5 | 0.27 | 0.64 | 0.41 | 0.2624 | 16 | 41.97 | 5.48
0:08 | 1:06 | 1593 | 1567 | 140 | 114 | 125 | 24 | 0.74 | 5 | 0.86 | 0 | 0.04 | 0 | 16 | 42 | 5.51
0:08 | 1:06 | 1586 | 1564 | 140 | 114 | 125 | 24 | 0.74 | 5 | 0.86 | 0 | 0.04 | 0 | 16 | 42.02 | 5.53
0:09 | 1:06 | 1578 | 1560 | 140 | 114 | 126 | 25 | 0.74 | 5 | 0.86 | 0 | 0.04 | 0 | 16 | 42.05 | 5.56
0:09 | 1:06 | 1578 | 1557 | 140 | 114 | 126 | 25 | 0.74 | 5 | 0.86 | 0 | 0.04 | 0 | 16 | 42.08 | 5.59
0:09 | 1:06 | 1570 | 1553 | 140 | 114 | 126 | 25 | 0.74 | 5 | 1.47 | 0 | 0.04 | 0 | 16 | 42.09 | 5.6
0:09 | 1:06 | 1561 | 1549 | 140 | 114 | 126 | 25 | 0.74 | 5 | 1.47 | 0 | 0.04 | 0 | 16 | 42.12 | 5.63
0:09 | 1:06 | 1552 | 1544 | 140 | 114 | 126 | 25 | 0.74 | 5 | 1.47 | 0 | 0.04 | 0 | 16 | 42.15 | 5.66
0:09 | 1:06 | 1552 | 1539 | 140 | 114 | 126 | 25 | 0.74 | 5 | 1.32 | 0 | 0.04 | 0 | 16 | 42.16 | 5.67
0:09 | 1:06 | 1542 | 1534 | 140 | 114 | 126 | 25 | 0.74 | 5 | 1.32 | 0 | 0.04 | 0 | 16 | 42.18 | 5.69
0:09 | 1:06 | 1532 | 1528 | 140 | 114 | 126 | 25 | 0.74 | 5 | 1.32 | 0 | 0.04 | 0 | 16 | 42.2 | 5.71
0:09 | 1:06 | 1532 | 1528 | 140 | 114 | 126 | 25 | 0.74 | 5 | 1.32 | 0 | 0.04 | 0 | 16 | 42.2 | 5.71
0:09 | 1:06 | 1522 | 1515 | 140 | 114 | 127 | 25 | 0.74 | 5 | 0.91 | 0 | 0.04 | 0 | 16 | 42.22 | 5.73
0:09 | 1:06 | 1522 | 1515 | 140 | 114 | 127 | 25 | 0.74 | 5 | 0.91 | 0 | 0.04 | 0 | 16 | 42.23 | 5.74
0:09 | 1:06 | 1512 | 1509 | 140 | 114 | 127 | 25 | 0.74 | 5 | 0.91 | 0 | 0.04 | 0 | 16 | 42.24 | 5.75
0:09 | 1:06 | 1502 | 1502 | 140 | 114 | 127 | 25 | 0.74 | 5 | 0.61 | 0 | 0.04 | 0 | 16 | 42.25 | 5.76
0:09 | 1:06 | 1502 | 1496 | 140 | 114 | 127 | 25 | 0.74 | 5 | 0.61 | 0 | 0.04 | 0 | 16 | 42.26 | 5.77
0:09 | 1:06 | 1492 | 1490 | 139 | 114 | 127 | 25 | 0.74 | 5 | 0.61 | 0 | 0.04 | 0 | 16 | 42.27 | 5.78
0:09 | 1:06 | 1481 | 1476 | 139 | 114 | 127 | 25 | 0.74 | 5 | 0.55 | 0 | 0.04 | 0 | 16 | 42.28 | 5.79
0:09 | 1:06 | 1471 | 1476 | 139 | 114 | 127 | 25 | 0.74 | 5 | 0.55 | 0 | 0.04 | 0 | 16 | 42.28 | 5.79
0:09 | 1:06 | 1471 | 1470 | 139 | 114 | 127 | 25 | 0.74 | 5 | 0.55 | 0 | 0.04 | 0 | 16 | 42.29 | 5.8
0:09 | 1:06 | 1461 | 1456 | 139 | 114 | 127 | 25 | 0.74 | 5 | 0.43 | 0 | 0.04 | 0 | 16 | 42.3 | 5.81
0:09 | 1:06 | 1450 | 1456 | 139 | 114 | 127 | 25 | 0.73 | 5 | 0.43 | 0 | 0.04 | 0 | 16 | 42.3 | 5.81
0:09 | 1:06 | 1450 | 1449 | 138 | 113 | 127 | 25 | 0.73 | 5 | 0.43 | 0 | 0.04 | 0 | 16 | 42.31 | 5.82
0:09 | 1:07 | 1439 | 1443 | 138 | 113 | 127 | 25 | 0.73 | 5 | 0.43 | 0 | 0.04 | 0 | 16 | 42.32 | 5.83
0:09 | 1:07 | 1429 | 1435 | 138 | 113 | 126 | 25 | 0.73 | 5 | 0.54 | 0 | 0.04 | 0 | 16 | 42.33 | 5.84
0:09 | 1:07 | 1418 | 1428 | 137 | 113 | 126 | 25 | 0.73 | 5 | 0.54 | 0 | 0.04 | 0 | 16 | 42.35 | 5.86
0:09 | 1:07 | 1418 | 1421 | 137 | 113 | 126 | 25 | 0.73 | 5 | 0.54 | 0 | 0.04 | 0 | 15 | 42.36 | 5.87
0:09 | 1:07 | 1408 | 1415 | 137 | 113 | 126 | 25 | 0.73 | 5 | 0.75 | 0 | 0.04 | 0 | 15 | 42.37 | 5.88
0:09 | 1:07 | 1398 | 1407 | 136 | 113 | 126 | 25 | 0.73 | 5 | 0.75 | 0 | 0.04 | 0 | 15 | 42.38 | 5.89
0:09 | 1:07 | 1398 | 1400 | 136 | 113 | 126 | 25 | 0.73 | 5 | 0.75 | 0 | 0.04 | 0 | 15 | 42.38 | 5.89
0:09 | 1:07 | 1389 | 1394 | 136 | 112 | 126 | 25 | 0.73 | 5 | 0.75 | 0 | 0.04 | 0 | 15 | 42.39 | 5.9
0:09 | 1:07 | 1379 | 1388 | 135 | 112 | 126 | 25 | 0.73 | 5 | 0.4 | 0 | 0.04 | 0 | 15 | 42.39 | 5.9
0:09 | 1:07 | 1379 | 1381 | 135 | 112 | 126 | 25 | 0.73 | 5 | 0.4 | 0 | 0.04 | 0 | 15 | 42.4 | 5.91
0:09 | 1:07 | 1370 | 1373 | 135 | 112 | 126 | 25 | 0.73 | 5 | 0.4 | 0 | 0.04 | 0 | 15 | 42.4 | 5.91
0:09 | 1:07 | 1360 | 1366 | 134 | 112 | 125 | 25 | 0.73 | 5 | 0.25 | 0 | 0.04 | 0 | 15 | 42.41 | 5.92
0:09 | 1:07 | 1360 | 1360 | 133 | 112 | 125 | 25 | 0.73 | 5 | 0.25 | 0 | 0.04 | 0 | 15 | 42.42 | 5.93
0:09 | 1:07 | 1351 | 1353 | 133 | 112 | 125 | 25 | 0.73 | 5 | 0.25 | 0 | 0.04 | 0 | 15 | 42.43 | 5.94
0:09 | 1:07 | 1351 | 1347 | 133 | 112 | 125 | 25 | 0.73 | 5 | 0.25 | 0 | 0.04 | 0 | 15 | 42.44 | 5.95
0:09 | 1:07 | 1339 | 1340 | 132 | 112 | 125 | 25 | 0.72 | 5 | 0.6 | 0 | 0.04 | 0 | 15 | 42.45 | 5.96
0:09 | 1:07 | 1330 | 1334 | 132 | 111 | 125 | 25 | 0.72 | 5 | 0.6 | 0 | 0.04 | 0 | 15 | 42.45 | 5.96
0:09 | 1:07 | 1330 | 1328 | 132 | 111 | 125 | 25 | 0.72 | 5 | 0.6 | 0 | 0.04 | 0 | 15 | 42.46 | 5.97
0:09 | 1:07 | 1320 | 1322 | 131 | 111 | 125 | 25 | 0.72 | 5 | 0.28 | 0 | 0.04 | 0 | 15 | 42.46 | 5.97
0:09 | 1:07 | 1311 | 1315 | 130 | 111 | 125 | 25 | 0.72 | 5 | 0.28 | 0 | 0.04 | 0 | 15 | 42.46 | 5.97
0:09 | 1:07 | 1302 | 1308 | 130 | 110 | 124 | 25 | 0.72 | 5 | 0.28 | 0 | 0.04 | 0 | 15 | 42.46 | 5.97
0:09 | 1:07 | 1302 | 1302 | 129 | 110 | 124 | 25 | 0.72 | 5 | 0.3 | 0 | 0.04 | 0 | 15 | 42.48 | 5.99
0:09 | 1:07 | 1293 | 1295 | 129 | 110 | 124 | 25 | 0.72 | 5 | 0.3 | 0 | 0.04 | 0 | 15 | 42.49 | 6
0:09 | 1:07 | 1284 | 1289 | 129 | 110 | 124 | 25 | 0.72 | 5 | 0.3 | 0 | 0.04 | 0 | 15 | 42.5 | 6.01
0:09 | 1:07 | 1274 | 1283 | 128 | 110 | 124 | 25 | 0.72 | 5 | 0.3 | 0 | 0.04 | 0 | 15 | 42.5 | 6.01
0:09 | 1:07 | 1274 | 1277 | 128 | 110 | 124 | 25 | 0.72 | 5 | 0.49 | 0 | 0.04 | 0 | 15 | 42.5 | 6.01
0:09 | 1:07 | 1265 | 1270 | 127 | 109 | 123 | 25 | 0.72 | 5 | 0.49 | 0 | 0.04 | 0 | 15 | 42.5 | 6.01
0:09 | 1:07 | 1256 | 1262 | 127 | 109 | 123 | 25 | 0.72 | 5 | 0.49 | 0 | 0.04 | 0 | 15 | 42.51 | 6.02
0:09 | 1:07 | 1256 | 1262 | 127 | 109 | 123 | 25 | 0.72 | 5 | 0.05 | 0 | 0.04 | 0 | 15 | 42.51 | 6.02
0:09 | 1:07 | 1247 | 1249 | 126 | 109 | 123 | 25 | 0.71 | 5 | 0.05 | 0 | 0.04 | 0 | 15 | 42.52 | 6.03
0:09 | 1:07 | 1239 | 1244 | 125 | 108 | 123 | 25 | 0.71 | 5 | 0.05 | 0 | 0.04 | 0 | 15 | 42.53 | 6.04
0:09 | 1:07 | 1239 | 1238 | 124 | 108 | 123 | 25 | 0.71 | 5 | 0.05 | 0 | 0.04 | 0 | 15 | 42.54 | 6.05
0:09 | 1:07 | 1231 | 1233 | 124 | 108 | 122 | 25 | 0.71 | 4 | 0.54 | 0 | 0.04 | 0 | 15 | 42.54 | 6.05
0:09 | 1:07 | 1223 | 1226 | 124 | 107 | 122 | 25 | 0.71 | 5 | 0.54 | 0 | 0.04 | 0 | 15 | 42.55 | 6.06
0:09 | 1:07 | 1223 | 1226 | 123 | 107 | 122 | 25 | 0.71 | 5 | 0.54 | 0 | 0.04 | 0 | 15 | 42.55 | 6.06
0:09 | 1:07 | 1215 | 1215 | 123 | 107 | 122 | 25 | 0.71 | 5 | 0.23 | 0 | 0.04 | 0 | 15 | 42.55 | 6.06
0:09 | 1:07 | 1206 | 1209 | 122 | 107 | 122 | 25 | 0.71 | 5 | 0.23 | 0 | 0.04 | 0 | 15 | 42.55 | 6.06
0:09 | 1:07 | 1206 | 1209 | 122 | 106 | 122 | 25 | 0.71 | 5 | 0.23 | 0 | 0.04 | 0 | 15 | 42.56 | 6.07
0:10 | 1:07 | 1198 | 1198 | 121 | 106 | 121 | 25 | 0.71 | 5 | 0.16 | 0 | 0.03 | 0 | 15 | 42.56 | 6.07
0:10 | 1:07 | 1190 | 1198 | 121 | 106 | 121 | 25 | 0.71 | 5 | 0.16 | 0 | 0.03 | 0 | 15 | 42.57 | 6.08
0:10 | 1:07 | 1190 | 1192 | 120 | 105 | 121 | 25 | 0.71 | 5 | 0.16 | 0 | 0.04 | 0 | 15 | 42.58 | 6.09
0:10 | 1:07 | 1182 | 1180 | 119 | 105 | 121 | 25 | 0.71 | 5 | 0.53 | 0 | 0.04 | 0 | 15 | 42.59 | 6.1
0:10 | 1:07 | 1174 | 1180 | 119 | 105 | 120 | 25 | 0.71 | 5 | 0.53 | 0 | 0.04 | 0 | 15 | 42.59 | 6.1
0:10 | 1:07 | 1166 | 1175 | 119 | 105 | 120 | 25 | 0.71 | 4 | 0.53 | 0 | 0.04 | 0 | 15 | 42.59 | 6.1
0:10 | 1:07 | 1166 | 1164 | 118 | 104 | 120 | 25 | 0.71 | 4 | 0.53 | 0 | 0.03 | 0 | 15 | 42.59 | 6.1
0:10 | 1:07 | 1158 | 1164 | 118 | 104 | 120 | 25 | 0.71 | 5 | 0.07 | 0 | 0.03 | 0 | 15 | 42.59 | 6.1
0:10 | 1:07 | 1150 | 1158 | 117 | 104 | 119 | 25 | 0.67 | 5 | 0.07 | 0 | 0.04 | 0 | 15 | 42.6 | 6.11
0:10 | 1:07 | 1150 | 1152 | 117 | 103 | 119 | 25 | 0.67 | 4 | 0.07 | 0 | 0.04 | 0 | 15 | 42.62 | 6.13
0:10 | 1:07 | 1142 | 1146 | 117 | 103 | 119 | 25 | 0.61 | 4 | 0.51 | 0 | 0.04 | 0 | 15 | 42.62 | 6.13
0:10 | 1:07 | 1134 | 1141 | 116 | 103 | 119 | 25 | 0.56 | 4 | 0.51 | 0 | 0.04 | 0 | 15 | 42.62 | 6.13
0:10 | 1:07 | 1126 | 1130 | 115 | 102 | 118 | 25 | 0.52 | 4 | 0.51 | 0 | 0.04 | 0 | 15 | 42.62 | 6.13
0:10 | 1:07 | 1126 | 1130 | 115 | 102 | 118 | 25 | 0.52 | 4 | 0.51 | 0 | 0.04 | 0 | 15 | 42.62 | 6.13
0:10 | 1:07 | 1118 | 1120 | 115 | 102 | 118 | 25 | 0.48 | 4 | 0.06 | 0 | 0.04 | 0 | 15 | 42.63 | 6.14
0:10 | 1:07 | 1118 | 1120 | 114 | 101 | 118 | 25 | 0.48 | 4 | 0.06 | 0 | 0.04 | 0 | 15 | 42.63 | 6.14
0:10 | 1:07 | 1110 | 1115 | 113 | 101 | 118 | 25 | 0.45 | 4 | 0.06 | 0 | 0.04 | 0 | 15 | 42.64 | 6.15
0:10 | 1:07 | 1102 | 1105 | 113 | 101 | 118 | 25 | 0.42 | 4 | 0.43 | 0 | 0.04 | 0 | 15 | 42.65 | 6.16
0:10 | 1:07 | 1102 | 1105 | 113 | 101 | 118 | 25 | 0.42 | 4 | 0.43 | 0 | 0.04 | 0 | 15 | 42.65 | 6.16
0:10 | 1:07 | 1095 | 1100 | 112 | 101 | 118 | 25 | 0.39 | 4 | 0.43 | 0 | 0.04 | 0 | 15 | 42.65 | 6.16
0:10 | 1:07 | 1087 | 1093 | 112 | 100 | 117 | 25 | 0.37 | 4 | 0.11 | 0 | 0.04 | 0 | 14 | 42.66 | 6.17
0:10 | 1:07 | 1080 | 1088 | 111 | 100 | 117 | 25 | 0.37 | 4 | 0.11 | 0 | 0.04 | 0 | 14 | 42.66 | 6.17
0:10 | 1:08 | 1080 | 1083 | 111 | 99 | 117 | 25 | 0.35 | 4 | 0.11 | 0 | 0.04 | 0 | 14 | 42.66 | 6.17
0:10 | 1:08 | 1073 | 1078 | 110 | 99 | 117 | 25 | 0.33 | 4 | 0.15 | 0 | 0.04 | 0 | 14 | 42.66 | 6.17
0:10 | 1:08 | 1066 | 1073 | 110 | 99 | 117 | 25 | 0.32 | 4 | 0.15 | 0 | 0.04 | 0 | 14 | 42.67 | 6.18
0:10 | 1:08 | 1066 | 1069 | 109 | 98 | 117 | 25 | 0.32 | 4 | 0.15 | 0 | 0.04 | 0 | 14 | 42.68 | 6.19
0:10 | 1:08 | 1059 | 1064 | 109 | 98 | 117 | 25 | 0.3 | 4 | 0.15 | 0 | 0.04 | 0 | 14 | 42.69 | 6.2
0:10 | 1:08 | 1052 | 1059 | 109 | 98 | 116 | 25 | 0.29 | 4 | 0.51 | 0 | 0.04 | 0 | 14 | 42.69 | 6.2
0:10 | 1:08 | 1044 | 1054 | 108 | 97 | 116 | 25 | 0.29 | 4 | 0.51 | 0 | 0.04 | 0 | 14 | 42.7 | 6.21
0:10 | 1:08 | 1044 | 1049 | 108 | 97 | 116 | 25 | 0.28 | 4 | 0.51 | 0 | 0.04 | 0 | 14 | 42.7 | 6.21
0:10 | 1:08 | 1037 | 1044 | 108 | 97 | 116 | 25 | 0.26 | 4 | 0.15 | 0 | 0.04 | 0 | 14 | 42.7 | 6.21
0:10 | 1:08 | 1030 | 1039 | 107 | 97 | 116 | 25 | 0.25 | 4 | 0.15 | 0 | 0.04 | 0 | 14 | 42.7 | 6.21
0:10 | 1:08 | 1030 | 1034 | 107 | 97 | 116 | 25 | 0.25 | 4 | 0.15 | 0 | 0.04 | 0 | 14 | 42.7 | 6.21
0:10 | 1:08 | 1023 | 1029 | 106 | 96 | 116 | 25 | 0.25 | 4 | 0.15 | 0 | 0.04 | 0 | 14 | 42.7 | 6.21
0:10 | 1:08 | 1016 | 1023 | 106 | 96 | 116 | 25 | 0.24 | 4 | 0.05 | 0 | 0.04 | 0 | 14 | 42.7 | 6.21
0:10 | 1:08 | 1016 | 1023 | 105 | 96 | 116 | 25 | 0.24 | 4 | 0.05 | 0 | 0.04 | 0 | 14 | 42.71 | 6.22
0:10 | 1:08 | 1009 | 1014 | 105 | 95 | 115 | 25 | 0.23 | 4 | 0.05 | 0 | 0.04 | 0 | 14 | 42.71 | 6.22
0:10 | 1:08 | 1002 | 1009 | 105 | 95 | 115 | 25 | 0.22 | 4 | 0.29 | 0 | 0.04 | 0 | 14 | 42.72 | 6.23
0:10 | 1:08 | 1002 | 1005 | 104 | 94 | 115 | 25 | 0.22 | 4 | 0.29 | 0 | 0.04 | 0 | 14 | 42.73 | 6.24
0:10 | 1:08 | 995 | 1000 | 104 | 94 | 115 | 25 | 0.22 | 4 | 0.29 | 0 | 0.04 | 0 | 14 | 42.74 | 6.25
0:10 | 1:08 | 988 | 996 | 104 | 94 | 115 | 25 | 0.22 | 4 | 0.29 | 0 | 0.04 | 0 | 14 | 42.74 | 6.25
0:10 | 1:08 | 988 | 991 | 103 | 93 | 115 | 25 | 0.21 | 4 | 0.34 | 0 | 0.04 | 0 | 14 | 42.74 | 6.25
0:10 | 1:08 | 981 | 986 | 102 | 93 | 115 | 25 | 0.2 | 4 | 0.34 | 0 | 0.04 | 0 | 14 | 42.74 | 6.25
0:10 | 1:08 | 974 | 981 | 102 | 93 | 114 | 25 | 0.2 | 4 | 0.34 | 0 | 0.04 | 0 | 14 | 42.74 | 6.25
0:10 | 1:08 | 974 | 976 | 102 | 93 | 114 | 25 | 0.2 | 4 | 0.06 | 0 | 0.04 | 0 | 14 | 42.74 | 6.25
0:10 | 1:08 | 967 | 971 | 101 | 93 | 114 | 25 | 0.19 | 4 | 0.06 | 0 | 0.04 | 0 | 14 | 42.75 | 6.26
0:10 | 1:08 | 960 | 967 | 101 | 92 | 114 | 25 | 0.19 | 4 | 0.06 | 0 | 0.04 | 0 | 14 | 42.75 | 6.26
0:10 | 1:08 | 954 | 963 | 101 | 92 | 114 | 25 | 0.19 | 4 | 0.28 | 0 | 0.04 | 0 | 14 | 42.76 | 6.27
0:10 | 1:08 | 954 | 958 | 100 | 91 | 114 | 25 | 0.18 | 4 | 0.28 | 0 | 0.05 | 0 | 14 | 42.77 | 6.28
0:10 | 1:08 | 947 | 958 | 100 | 91 | 114 | 25 | 0.18 | 4 | 0.28 | 0 | 0.04 | 0 | 14 | 42.77 | 6.28
0:10 | 1:08 | 941 | 952 | 100 | 91 | 113 | 25 | 0.18 | 4 | 0.2 | 0 | 0.04 | 0 | 14 | 42.77 | 6.28
0:10 | 1:08 | 941 | 948 | 100 | 91 | 113 | 25 | 0.18 | 4 | 0.2 | 0 | 0.04 | 0 | 14 | 42.77 | 6.28
0:10 | 1:08 | 935 | 944 | 99 | 90 | 113 | 25 | 0.17 | 4 | 0.2 | 0 | 0.04 | 0 | 14 | 42.77 | 6.28
0:10 | 1:08 | 928 | 935 | 98 | 90 | 113 | 25 | 0.17 | 4 | 0.2 | 0 | 0.04 | 0 | 14 | 42.77 | 6.28
0:10 | 1:08 | 928 | 935 | 98 | 90 | 113 | 25 | 0.17 | 4 | 0.04 | 0 | 0.04 | 0 | 14 | 42.77 | 6.28
0:10 | 1:08 | 922 | 930 | 98 | 89 | 113 | 25 | 0.17 | 4 | 0.04 | 0 | 0.04 | 0 | 14 | 42.78 | 6.29
0:10 | 1:08 | 915 | 926 | 97 | 89 | 112 | 25 | 0.16 | 4 | 0.04 | 0 | 0.04 | 0 | 14 | 42.79 | 6.3
0:10 | 1:08 | 915 | 922 | 97 | 89 | 112 | 25 | 0.16 | 4 | 0.04 | 0 | 0.04 | 0 | 14 | 42.79 | 6.3
0:10 | 1:08 | 909 | 917 | 97 | 88 | 112 | 24 | 0.16 | 4 | 0.38 | 0 | 0.04 | 0 | 14 | 42.8 | 6.31
0:10 | 1:08 | 903 | 912 | 96 | 88 | 112 | 24 | 0.16 | 4 | 0.38 | 0 | 0.04 | 0 | 14 | 42.8 | 6.31
0:10 | 1:08 | 903 | 908 | 96 | 88 | 112 | 24 | 0.16 | 4 | 0.38 | 0 | 0.04 | 0 | 14 | 42.8 | 6.31
0:11 | 1:08 | 896 | 904 | 95 | 88 | 112 | 24 | 0.15 | 4 | 0.11 | 0 | 0.04 | 0 | 14 | 42.8 | 6.31
0:11 | 1:08 | 890 | 896 | 95 | 87 | 112 | 24 | 0.15 | 4 | 0.11 | 0 | 0.04 | 0 | 14 | 42.8 | 6.31
0:11 | 1:08 | 890 | 896 | 95 | 87 | 111 | 24 | 0.15 | 4 | 0.11 | 0 | 0.04 | 0 | 14 | 42.8 | 6.31
0:11 | 1:08 | 884 | 891 | 94 | 86 | 111 | 24 | 0.15 | 4 | 0.06 | 0 | 0.04 | 0 | 14 | 42.8 | 6.31
0:11 | 1:08 | 877 | 887 | 94 | 86 | 111 | 24 | 0.15 | 4 | 0.06 | 0 | 0.04 | 0 | 14 | 42.81 | 6.32
0:11 | 1:08 | 872 | 883 | 94 | 86 | 111 | 24 | 0.15 | 4 | 0.06 | 0 | 0.04 | 0 | 14 | 42.81 | 6.32
0:11 | 1:08 | 872 | 878 | 93 | 85 | 111 | 24 | 0.15 | 4 | 0.36 | 0 | 0.04 | 0 | 14 | 42.82 | 6.33
0:11 | 1:08 | 865 | 874 | 93 | 85 | 111 | 24 | 0.14 | 4 | 0.36 | 0 | 0.04 | 0 | 14 | 42.83 | 6.34
0:11 | 1:08 | 859 | 870 | 93 | 85 | 110 | 24 | 0.14 | 4 | 0.36 | 0 | 0.04 | 0 | 14 | 42.83 | 6.34
0:11 | 1:08 | 853 | 865 | 92 | 85 | 110 | 24 | 0.14 | 4 | 0.36 | 0 | 0.04 | 0 | 14 | 42.83 | 6.34
0:11 | 1:08 | 853 | 861 | 92 | 85 | 110 | 24 | 0.14 | 4 | 0.23 | 0 | 0.04 | 0 | 14 | 42.83 | 6.34
0:11 | 1:08 | 847 | 856 | 92 | 84 | 110 | 24 | 0.14 | 4 | 0.23 | 0 | 0.04 | 0 | 14 | 42.83 | 6.34
0:11 | 1:08 | 841 | 852 | 91 | 84 | 110 | 24 | 0.14 | 4 | 0.23 | 0 | 0.04 | 0 | 14 | 42.83 | 6.34
0:11 | 1:08 | 841 | 848 | 91 | 84 | 110 | 24 | 0.14 | 4 | 0.01 | 0 | 0.04 | 0 | 13 | 42.83 | 6.34
0:11 | 1:08 | 835 | 844 | 91 | 83 | 110 | 24 | 0.14 | 4 | 0.01 | 0 | 0.04 | 0 | 13 | 42.84 | 6.35
0:11 | 1:08 | 835 | 840 | 90 | 83 | 110 | 24 | 0.14 | 4 | 0.01 | 0 | 0.04 | 0 | 13 | 42.84 | 6.35
0:11 | 1:08 | 829 | 836 | 90 | 83 | 109 | 24 | 0.13 | 4 | 0.01 | 0 | 0.04 | 0 | 13 | 42.85 | 6.36
0:11 | 1:08 | 823 | 831 | 90 | 82 | 109 | 24 | 0.13 | 4 | 0.26 | 0 | 0.04 | 0 | 13 | 42.85 | 6.36
0:11 | 1:08 | 823 | 828 | 89 | 82 | 109 | 24 | 0.13 | 4 | 0.26 | 0 | 0.04 | 0 | 13 | 42.85 | 6.36
0:11 | 1:08 | 818 | 824 | 89 | 82 | 109 | 24 | 0.13 | 4 | 0.26 | 0 | 0.04 | 0 | 13 | 42.85 | 6.36
0:11 | 1:08 | 811 | 820 | 89 | 82 | 109 | 24 | 0.13 | 4 | 0.04 | 0 | 0.04 | 0 | 13 | 42.85 | 6.36
0:11 | 1:09 | 811 | 816 | 88 | 81 | 109 | 24 | 0.13 | 4 | 0.04 | 0 | 0.04 | 0 | 13 | 42.85 | 6.36
0:11 | 1:09 | 805 | 812 | 88 | 81 | 109 | 24 | 0.13 | 4 | 0.04 | 0 | 0.04 | 0 | 13 | 42.86 | 6.37
0:11 | 1:09 | 800 | 807 | 88 | 81 | 108 | 24 | 0.13 | 4 | 0.18 | 0 | 0.04 | 0 | 13 | 42.86 | 6.37
0:11 | 1:09 | 800 | 804 | 87 | 80 | 108 | 24 | 0.13 | 4 | 0.18 | 0 | 0.04 | 0 | 13 | 42.87 | 6.38
0:11 | 1:09 | 794 | 800 | 87 | 80 | 108 | 24 | 0.13 | 4 | 0.18 | 0 | 0.04 | 0 | 13 | 42.87 | 6.38
0:11 | 1:09 | 789 | 796 | 86 | 80 | 108 | 24 | 0.12 | 4 | 0.16 | 0 | 0.04 | 0 | 13 | 42.87 | 6.38
0:11 | 1:09 | 783 | 792 | 86 | 80 | 108 | 24 | 0.12 | 4 | 0.16 | 0 | 0.04 | 0 | 13 | 42.87 | 6.38
0:11 | 1:09 | 783 | 788 | 86 | 79 | 108 | 24 | 0.12 | 4 | 0.16 | 0 | 0.04 | 0 | 13 | 42.87 | 6.38
0:11 | 1:09 | 777 | 784 | 86 | 79 | 108 | 24 | 0.12 | 4 | 0.16 | 0 | 0.04 | 0 | 13 | 42.87 | 6.38
0:11 | 1:09 | 772 | 780 | 85 | 79 | 107 | 24 | 0.12 | 4 | 0.03 | 0 | 0.04 | 0 | 13 | 42.87 | 6.38
0:11 | 1:09 | 766 | 777 | 85 | 78 | 107 | 24 | 0.12 | 4 | 0.03 | 0 | 0.04 | 0 | 13 | 42.88 | 6.39
0:11 | 1:09 | 766 | 773 | 85 | 78 | 107 | 24 | 0.12 | 4 | 0.03 | 0 | 0.04 | 0 | 13 | 42.88 | 6.39
0:11 | 1:09 | 760 | 769 | 85 | 78 | 107 | 24 | 0.12 | 4 | 0.22 | 0 | 0.04 | 0 | 13 | 42.89 | 6.4
0:11 | 1:09 | 755 | 765 | 84 | 78 | 107 | 24 | 0.12 | 4 | 0.22 | 0 | 0.04 | 0 | 13 | 42.89 | 6.4
0:11 | 1:09 | 755 | 761 | 84 | 78 | 107 | 24 | 0.12 | 4 | 0.22 | 0 | 0.04 | 0 | 13 | 42.89 | 6.4
0:11 | 1:09 | 749 | 757 | 84 | 77 | 106 | 24 | 0.12 | 4 | 0.22 | 0 | 0.04 | 0 | 13 | 42.9 | 6.41
0:11 | 1:09 | 744 | 753 | 83 | 77 | 106 | 24 | 0.12 | 4 | 0.18 | 0 | 0.04 | 0 | 13 | 42.9 | 6.41
0:11 | 1:09 | 744 | 753 | 83 | 77 | 106 | 24 | 0.12 | 4 | 0.18 | 0 | 0.04 | 0 | 13 | 42.9 | 6.41
0:11 | 1:09 | 738 | 745 | 83 | 76 | 106 | 24 | 0.12 | 4 | 0.18 | 0 | 0.04 | 0 | 13 | 42.9 | 6.41
0:11 | 1:09 | 733 | 742 | 82 | 76 | 106 | 24 | 0.12 | 4 | 0 | 0 | 0.04 | 0 | 13 | 42.9 | 6.41
0:11 | 1:09 | 733 | 738 | 82 | 76 | 106 | 24 | 0.12 | 4 | 0 | 0 | 0.04 | 0 | 13 | 42.9 | 6.41
0:11 | 1:09 | 728 | 734 | 82 | 76 | 106 | 24 | 0.11 | 4 | 0 | 0 | 0.04 | 0 | 13 | 42.9 | 6.41
0:11 | 1:09 | 722 | 734 | 81 | 75 | 105 | 24 | 0.11 | 4 | 0 | 0 | 0.04 | 0 | 13 | 42.9 | 6.41
0:11 | 1:09 | 722 | 730 | 81 | 75 | 105 | 24 | 0.11 | 4 | 0.03 | 0 | 0.04 | 0 | 13 | 42.9 | 6.41
0:11 | 1:09 | 717 | 722 | 81 | 74 | 105 | 24 | 0.11 | 4 | 0.03 | 0 | 0.04 | 0 | 13 | 42.9 | 6.41
0:11 | 1:09 | 712 | 722 | 81 | 74 | 105 | 24 | 0.11 | 4 | 0.03 | 0 | 0.04 | 0 | 13 | 42.91 | 6.42
0:11 | 1:09 | 707 | 719 | 80 | 74 | 104 | 24 | 0.11 | 4 | 0.15 | 0 | 0.04 | 0 | 13 | 42.91 | 6.42
0:11 | 1:09 | 707 | 711 | 80 | 74 | 104 | 24 | 0.11 | 4 | 0.15 | 0 | 0.04 | 0 | 13 | 42.92 | 6.43
0:11 | 1:09 | 702 | 711 | 80 | 74 | 104 | 24 | 0.11 | 4 | 0.15 | 0 | 0.04 | 0 | 13 | 42.92 | 6.43
0:11 | 1:09 | 697 | 708 | 79 | 73 | 104 | 24 | 0.11 | 4 | 0.29 | 0 | 0.04 | 0 | 13 | 42.93 | 6.44
0:11 | 1:09 | 697 | 700 | 79 | 73 | 104 | 24 | 0.11 | 4 | 0.29 | 0 | 0.04 | 0 | 13 | 42.93 | 6.44
0:11 | 1:09 | 691 | 700 | 79 | 73 | 104 | 24 | 0.11 | 4 | 0.29 | 0 | 0.04 | 0 | 13 | 42.93 | 6.44
0:11 | 1:09 | 686 | 697 | 79 | 73 | 104 | 24 | 0.11 | 4 | 0.05 | 0 | 0.04 | 0 | 13 | 42.93 | 6.44
0:11 | 1:09 | 686 | 694 | 79 | 73 | 104 | 24 | 0.11 | 4 | 0.05 | 0 | 0.04 | 0 | 13 | 42.93 | 6.44
0:11 | 1:09 | 681 | 690 | 78 | 72 | 103 | 24 | 0.11 | 4 | 0.05 | 0 | 0.04 | 0 | 13 | 42.93 | 6.44
0:11 | 1:09 | 676 | 686 | 78 | 72 | 103 | 24 | 0.11 | 4 | 0.05 | 0 | 0.04 | 0 | 13 | 42.93 | 6.44
0:11 | 1:09 | 676 | 683 | 77 | 72 | 103 | 24 | 0.11 | 4 | 0.05 | 0 | 0.04 | 0 | 13 | 42.93 | 6.44
0:11 | 1:09 | 671 | 679 | 77 | 71 | 103 | 24 | 0.11 | 4 | 0.05 | 0 | 0.04 | 0 | 13 | 42.94 | 6.45
0:12 | 1:09 | 666 | 673 | 77 | 71 | 103 | 24 | 0.11 | 4 | 0.05 | 0 | 0.04 | 0 | 13 | 42.94 | 6.45
0:12 | 1:09 | 666 | 673 | 77 | 71 | 103 | 24 | 0.11 | 4 | 0.19 | 0 | 0.04 | 0 | 13 | 42.94 | 6.45
0:12 | 1:09 | 661 | 669 | 76 | 71 | 102 | 24 | 0.11 | 4 | 0.19 | 0 | 0.04 | 0 | 13 | 42.94 | 6.45
0:12 | 1:09 | 656 | 662 | 76 | 70 | 102 | 24 | 0.11 | 4 | 0.19 | 0 | 0.04 | 0 | 13 | 42.94 | 6.45
0:12 | 1:09 | 656 | 662 | 76 | 70 | 102 | 24 | 0.11 | 4 | 0.19 | 0 | 0.04 | 0 | 13 | 42.94 | 6.45
0:12 | 1:09 | 651 | 659 | 75 | 70 | 102 | 24 | 0.11 | 4 | 0.06 | 0 | 0.04 | 0 | 13 | 42.95 | 6.46
0:12 | 1:09 | 646 | 651 | 75 | 70 | 102 | 24 | 0.11 | 4 | 0.06 | 0 | 0.04 | 0 | 13 | 42.95 | 6.46
0:12 | 1:09 | 646 | 651 | 75 | 69 | 101 | 24 | 0.11 | 4 | 0.06 | 0 | 0.04 | 0 | 13 | 42.95 | 6.46
0:12 | 1:09 | 641 | 648 | 75 | 69 | 101 | 24 | 0.1 | 4 | 0.04 | 0 | 0.04 | 0 | 13 | 42.95 | 6.46
0:12 | 1:09 | 636 | 645 | 75 | 69 | 101 | 24 | 0.1 | 4 | 0.04 | 0 | 0.04 | 0 | 12 | 42.95 | 6.46
0:12 | 1:09 | 631 | 642 | 74 | 69 | 101 | 24 | 0.1 | 4 | 0.04 | 0 | 0.04 | 0 | 12 | 42.96 | 6.47
0:12 | 1:09 | 631 | 638 | 74 | 68 | 101 | 24 | 0.1 | 4 | 0.19 | 0 | 0.04 | 0 | 12 | 42.96 | 6.47
0:12 | 1:09 | 627 | 634 | 74 | 68 | 101 | 24 | 0.1 | 4 | 0.19 | 0 | 0.04 | 0 | 12 | 42.96 | 6.47
0:12 | 1:09 | 622 | 631 | 73 | 68 | 101 | 24 | 0.1 | 4 | 0.19 | 0 | 0.04 | 0 | 12 | 42.96 | 6.47
0:12 | 1:09 | 617 | 625 | 73 | 68 | 100 | 24 | 0.1 | 4 | 0.05 | 0 | 0.04 | 0 | 12 | 42.96 | 6.47
0:12 | 1:09 | 617 | 625 | 73 | 68 | 100 | 24 | 0.1 | 4 | 0.05 | 0 | 0.04 | 0 | 12 | 42.96 | 6.47
0:12 | 1:09 | 612 | 621 | 73 | 67 | 100 | 24 | 0.1 | 4 | 0.05 | 0 | 0.04 | 0 | 12 | 42.96 | 6.47
0:12 | 1:09 | 607 | 618 | 72 | 67 | 100 | 24 | 0.1 | 4 | 0.05 | 0 | 0.04 | 0 | 12 | 42.96 | 6.47
0:12 | 1:09 | 607 | 615 | 72 | 67 | 100 | 24 | 0.1 | 4 | 0.03 | 0 | 0.04 | 0 | 12 | 42.96 | 6.47
0:12 | 1:09 | 603 | 611 | 72 | 67 | 100 | 24 | 0.1 | 4 | 0.03 | 0 | 0.04 | 0 | 12 | 42.97 | 6.48
0:12 | 1:09 | 598 | 608 | 72 | 67 | 100 | 24 | 0.1 | 4 | 0.03 | 0 | 0.04 | 0 | 12 | 42.97 | 6.48
0:12 | 1:09 | 598 | 604 | 71 | 67 | 100 | 24 | 0.1 | 4 | 0.13 | 0 | 0.04 | 0 | 12 | 42.97 | 6.48
0:12 | 1:10 | 594 | 601 | 71 | 66 | 99 | 24 | 0.1 | 4 | 0.13 | 0 | 0.04 | 0 | 12 | 42.97 | 6.48
0:12 | 1:10 | 594 | 598 | 71 | 66 | 99 | 24 | 0.1 | 4 | 0.13 | 0 | 0.04 | 0 | 12 | 42.97 | 6.48
0:12 | 1:10 | 589 | 595 | 71 | 66 | 99 | 24 | 0.1 | 4 | 0.13 | 0 | 0.04 | 0 | 12 | 42.97 | 6.48
0:12 | 1:10 | 585 | 591 | 70 | 66 | 99 | 24 | 0.1 | 4 | 0.04 | 0 | 0.04 | 0 | 12 | 42.97 | 6.48
0:12 | 1:10 | 580 | 588 | 70 | 65 | 99 | 24 | 0.1 | 4 | 0.04 | 0 | 0.04 | 0 | 12 | 42.97 | 6.48
0:12 | 1:10 | 580 | 585 | 70 | 65 | 98 | 24 | 0.1 | 4 | 0.04 | 0 | 0.04 | 0 | 12 | 42.98 | 6.49
0:12 | 1:10 | 576 | 581 | 70 | 65 | 98 | 24 | 0.1 | 4 | 0.04 | 0 | 0.04 | 0 | 12 | 42.98 | 6.49
0:12 | 1:10 | 571 | 578 | 70 | 65 | 98 | 24 | 0.1 | 4 | 0.04 | 0 | 0.04 | 0 | 12 | 42.98 | 6.49
0:12 | 1:10 | 571 | 576 | 69 | 64 | 98 | 24 | 0.1 | 4 | 0.04 | 0 | 0.04 | 0 | 12 | 42.98 | 6.49
0:12 | 1:10 | 566 | 572 | 69 | 64 | 98 | 24 | 0.1 | 4 | 0.14 | 0 | 0.04 | 0 | 12 | 42.98 | 6.49
0:12 | 1:10 | 561 | 572 | 69 | 64 | 98 | 24 | 0.1 | 4 | 0.14 | 0 | 0.04 | 0 | 12 | 42.99 | 6.5
0:12 | 1:10 | 557 | 568 | 68 | 64 | 98 | 24 | 0.1 | 4 | 0.14 | 0 | 0.04 | 0 | 12 | 42.99 | 6.5
0:12 | 1:10 | 557 | 565 | 68 | 64 | 98 | 24 | 0.1 | 4 | 0.14 | 0 | 0.04 | 0 | 12 | 42.99 | 6.5
0:12 | 1:10 | 553 | 562 | 68 | 63 | 97 | 24 | 0.1 | 4 | 0.11 | 0 | 0.04 | 0 | 12 | 42.99 | 6.5
0:12 | 1:10 | 548 | 558 | 68 | 63 | 97 | 24 | 0.1 | 4 | 0.11 | 0 | 0.04 | 0 | 12 | 42.99 | 6.5
0:12 | 1:10 | 548 | 556 | 68 | 63 | 97 | 24 | 0.1 | 4 | 0.11 | 0 | 0.04 | 0 | 12 | 42.99 | 6.5
0:12 | 1:10 | 544 | 552 | 67 | 63 | 97 | 24 | 0.1 | 4 | 0.04 | 0 | 0.04 | 0 | 12 | 42.99 | 6.5
0:12 | 1:10 | 540 | 549 | 67 | 63 | 97 | 24 | 0.1 | 4 | 0.04 | 0 | 0.04 | 0 | 12 | 42.99 | 6.5
0:12 | 1:10 | 540 | 546 | 67 | 63 | 97 | 24 | 0.1 | 4 | 0.04 | 0 | 0.04 | 0 | 12 | 42.99 | 6.5
0:12 | 1:10 | 536 | 543 | 67 | 62 | 96 | 24 | 0.1 | 4 | 0.02 | 0 | 0.04 | 0 | 12 | 42.99 | 6.5
0:12 | 1:10 | 531 | 540 | 66 | 62 | 96 | 24 | 0.1 | 4 | 0.02 | 0 | 0.04 | 0 | 12 | 43 | 6.51
0:12 | 1:10 | 531 | 537 | 66 | 62 | 96 | 24 | 0.1 | 4 | 0.02 | 0 | 0.04 | 0 | 12 | 43 | 6.51
0:12 | 1:10 | 527 | 534 | 66 | 62 | 96 | 24 | 0.1 | 4 | 0.02 | 0 | 0.04 | 0 | 12 | 43 | 6.51
0:12 | 1:10 | 523 | 530 | 66 | 61 | 96 | 24 | 0.1 | 4 | 0.09 | 0 | 0.04 | 0 | 12 | 43 | 6.51
0:12 | 1:10 | 523 | 528 | 65 | 61 | 96 | 24 | 0.1 | 4 | 0.09 | 0 | 0.04 | 0 | 12 | 43 | 6.51
0:12 | 1:10 | 519 | 525 | 65 | 61 | 96 | 24 | 0.1 | 4 | 0.09 | 0 | 0.04 | 0 | 12 | 43.01 | 6.52
0:12 | 1:10 | 514 | 522 | 65 | 61 | 95 | 24 | 0.1 | 4 | 0.16 | 0 | 0.04 | 0 | 12 | 43.01 | 6.52
0:12 | 1:10 | 510 | 519 | 65 | 61 | 95 | 24 | 0.1 | 4 | 0.16 | 0 | 0.04 | 0 | 12 | 43.01 | 6.52
0:12 | 1:10 | 510 | 516 | 64 | 60 | 95 | 24 | 0.1 | 4 | 0.16 | 0 | 0.04 | 0 | 12 | 43.01 | 6.52
0:12 | 1:10 | 506 | 513 | 64 | 60 | 95 | 24 | 0.1 | 4 | 0.16 | 0 | 0.04 | 0 | 12 | 43.01 | 6.52
0:12 | 1:10 | 502 | 510 | 64 | 60 | 95 | 24 | 0.1 | 4 | 0.06 | 0 | 0.04 | 0 | 12 | 43.01 | 6.52
0:12 | 1:10 | 502 | 508 | 64 | 60 | 94 | 24 | 0.1 | 4 | 0.06 | 0 | 0.04 | 0 | 12 | 43.01 | 6.52
0:12 | 1:10 | 498 | 505 | 64 | 60 | 94 | 24 | 0.09 | 4 | 0.06 | 0 | 0.04 | 0 | 12 | 43.01 | 6.52
0:12 | 1:10 | 494 | 502 | 64 | 59 | 94 | 24 | 0.09 | 4 | 0.02 | 0 | 0.04 | 0 | 12 | 43.01 | 6.52
0:12 | 1:10 | 490 | 499 | 63 | 59 | 94 | 24 | 0.09 | 4 | 0.02 | 0 | 0.04 | 0 | 12 | 43.01 | 6.52
0:12 | 1:10 | 490 | 496 | 63 | 59 | 94 | 24 | 0.09 | 4 | 0.02 | 0 | 0.04 | 0 | 12 | 43.01 | 6.52
0:12 | 1:10 | 486 | 494 | 63 | 59 | 94 | 24 | 0.09 | 4 | 0.04 | 0 | 0.04 | 0 | 12 | 43.02 | 6.53
0:12 | 1:10 | 486 | 491 | 63 | 59 | 94 | 24 | 0.09 | 4 | 0.04 | 0 | 0.04 | 0 | 12 | 43.02 | 6.53
0:12 | 1:10 | 481 | 487 | 63 | 59 | 94 | 24 | 0.09 | 4 | 0.04 | 0 | 0.04 | 0 | 12 | 43.02 | 6.53
0:13 | 1:10 | 477 | 485 | 62 | 58 | 93 | 24 | 0.09 | 4 | 0.09 | 0 | 0.04 | 0 | 12 | 43.02 | 6.53
0:13 | 1:10 | 477 | 482 | 62 | 58 | 93 | 24 | 0.09 | 4 | 0.09 | 0 | 0.04 | 0 | 12 | 43.02 | 6.53
0:13 | 1:10 | 473 | 479 | 62 | 58 | 93 | 24 | 0.09 | 4 | 0.09 | 0 | 0.04 | 0 | 12 | 43.02 | 6.53
0:13 | 1:10 | 469 | 476 | 62 | 58 | 93 | 24 | 0.09 | 4 | 0.09 | 0 | 0.04 | 0 | 11 | 43.02 | 6.53
0:13 | 1:10 | 469 | 473 | 61 | 58 | 93 | 24 | 0.09 | 4 | 0.01 | 0 | 0.04 | 0 | 11 | 43.02 | 6.53
0:13 | 1:10 | 465 | 471 | 61 | 58 | 93 | 24 | 0.09 | 4 | 0.01 | 0 | 0.04 | 0 | 11 | 43.02 | 6.53
0:13 | 1:10 | 461 | 468 | 61 | 57 | 92 | 24 | 0.09 | 4 | 0.01 | 0 | 0.04 | 0 | 11 | 43.02 | 6.53
0:13 | 1:10 | 461 | 465 | 61 | 57 | 92 | 24 | 0.09 | 4 | 0.01 | 0 | 0.04 | 0 | 11 | 43.03 | 6.54
0:13 | 1:10 | 457 | 462 | 61 | 57 | 92 | 24 | 0.09 | 4 | 0.07 | 0 | 0.04 | 0 | 11 | 43.03 | 6.54
0:13 | 1:10 | 453 | 460 | 61 | 57 | 92 | 24 | 0.09 | 4 | 0.07 | 0 | 0.04 | 0 | 11 | 43.03 | 6.54
0:13 | 1:10 | 449 | 457 | 60 | 57 | 92 | 24 | 0.09 | 4 | 0.07 | 0 | 0.04 | 0 | 11 | 43.03 | 6.54
0:13 | 1:10 | 449 | 454 | 60 | 56 | 92 | 24 | 0.09 | 4 | 0.06 | 0 | 0.04 | 0 | 11 | 43.03 | 6.54
0:13 | 1:10 | 445 | 451 | 60 | 56 | 92 | 24 | 0.09 | 4 | 0.06 | 0 | 0.04 | 0 | 11 | 43.03 | 6.54
0:13 | 1:10 | 442 | 449 | 60 | 56 | 91 | 24 | 0.09 | 4 | 0.06 | 0 | 0.04 | 0 | 11 | 43.03 | 6.54
0:13 | 1:10 | 442 | 446 | 59 | 56 | 91 | 24 | 0.09 | 4 | 0.03 | 0 | 0.04 | 0 | 11 | 43.03 | 6.54
0:13 | 1:10 | 438 | 444 | 59 | 56 | 91 | 24 | 0.09 | 4 | 0.03 | 0 | 0.04 | 0 | 11 | 43.03 | 6.54
0:13 | 1:10 | 434 | 441 | 59 | 56 | 91 | 24 | 0.09 | 4 | 0.03 | 0 | 0.04 | 0 | 11 | 43.04 | 6.55
0:13 | 1:10 | 430 | 438 | 59 | 55 | 91 | 24 | 0.09 | 4 | 0.1 | 0 | 0.04 | 0 | 11 | 43.04 | 6.55
0:13 | 1:10 | 430 | 436 | 59 | 55 | 91 | 24 | 0.09 | 4 | 0.1 | 0 | 0.04 | 0 | 11 | 43.04 | 6.55
0:13 | 1:10 | 427 | 433 | 59 | 55 | 91 | 24 | 0.09 | 4 | 0.1 | 0 | 0.04 | 0 | 11 | 43.04 | 6.55
0:13 | 1:10 | 423 | 431 | 58 | 55 | 90 | 24 | 0.09 | 4 | 0.1 | 0 | 0.04 | 0 | 11 | 43.04 | 6.55
0:13 | 1:11 | 423 | 428 | 58 | 55 | 90 | 24 | 0.09 | 4 | 0.01 | 0 | 0.04 | 0 | 11 | 43.04 | 6.55
0:13 | 1:11 | 420 | 426 | 58 | 55 | 90 | 24 | 0.09 | 4 | 0.01 | 0 | 0.04 | 0 | 11 | 43.04 | 6.55
0:13 | 1:11 | 416 | 423 | 58 | 54 | 90 | 24 | 0.09 | 4 | 0.01 | 0 | 0.04 | 0 | 11 | 43.04 | 6.55
0:13 | 1:11 | 416 | 421 | 58 | 54 | 90 | 24 | 0.09 | 4 | 0.05 | 0 | 0.04 | 0 | 11 | 43.04 | 6.55
0:13 | 1:11 | 412 | 418 | 58 | 54 | 90 | 24 | 0.09 | 4 | 0.05 | 0 | 0.04 | 0 | 11 | 43.04 | 6.55
0:13 | 1:11 | 412 | 415 | 57 | 54 | 90 | 24 | 0.09 | 4 | 0.05 | 0 | 0.04 | 0 | 11 | 43.04 | 6.55
0:13 | 1:11 | 409 | 413 | 57 | 54 | 90 | 24 | 0.09 | 4 | 0.06 | 0 | 0.04 | 0 | 11 | 43.04 | 6.55
0:13 | 1:11 | 406 | 410 | 57 | 54 | 89 | 24 | 0.09 | 4 | 0.06 | 0 | 0.04 | 0 | 11 | 43.04 | 6.55
0:13 | 1:11 | 402 | 408 | 57 | 54 | 89 | 24 | 0.09 | 4 | 0.06 | 0 | 0.04 | 0 | 11 | 43.04 | 6.55
0:13 | 1:11 | 402 | 405 | 57 | 53 | 89 | 24 | 0.09 | 4 | 0.06 | 0 | 0.04 | 0 | 11 | 43.04 | 6.55
0:13 | 1:11 | 400 | 403 | 56 | 53 | 89 | 24 | 0.09 | 4 | 0 | 0 | 0.04 | 0 | 11 | 43.05 | 6.56
0:13 | 1:11 | 400 | 401 | 56 | 53 | 89 | 24 | 0.09 | 4 | 0 | 0 | 0.04 | 0 | 11 | 43.05 | 6.56
0:13 | 1:11 | 400 | 400 | 56 | 53 | 89 | 24 | 0.09 | 4 | 0 | 0 | 0.04 | 0 | 11 | 43.05 | 6.56
0:13 | 1:11 | 400 | 400 | 56 | 53 | 88 | 24 | 0.09 | 4 | 0.06 | 0 | 0.04 | 0 | 11 | 43.05 | 6.56
0:13 | 1:11 | 400 | 400 | 56 | 53 | 88 | 24 | 0.09 | 4 | 0.06 | 0 | 0.04 | 0 | 11 | 43.05 | 6.56
0:13 | 1:11 | 400 | 400 | 56 | 52 | 88 | 24 | 0.09 | 4 | 0.06 | 0 | 0.04 | 0 | 11 | 43.05 | 6.56
0:13 | 1:11 | 400 | 400 | 56 | 52 | 88 | 24 | 0.09 | 4 | 0.05 | 0 | 0.04 | 0 | 11 | 43.05 | 6.56
0:13 | 1:11 | 400 | 400 | 56 | 52 | 88 | 24 | 0.09 | 4 | 0.05 | 0 | 0.04 | 0 | 11 | 43.05 | 6.56
0:13 | 1:11 | 400 | 400 | 55 | 52 | 88 | 24 | 0.09 | 4 | 0.05 | 0 | 0.04 | 0 | 11 | 43.05 | 6.56
0:13 | 1:11 | 400 | 400 | 55 | 52 | 88 | 24 | 0.09 | 4 | 0.05 | 0 | 0.04 | 0 | 11 | 43.05 | 6.56
0:13 | 1:11 | 400 | 400 | 55 | 52 | 88 | 24 | 0.09 | 4 | 0 | 0 | 0.04 | 0 | 11 | 43.05 | 6.56
0:13 | 1:11 | 400 | 400 | 55 | 52 | 87 | 24 | 0.09 | 4 | 0 | 0 | 0.04 | 0 | 11 | 43.05 | 6.56
0:13 | 1:11 | 400 | 400 | 55 | 52 | 87 | 24 | 0.09 | 4 | 0 | 0 | 0.04 | 0 | 11 | 43.05 | 6.56
0:13 | 1:11 | 400 | 400 | 55 | 51 | 87 | 24 | 0.09 | 4 | 0.02 | 0 | 0.04 | 0 | 11 | 43.05 | 6.56
0:13 | 1:11 | 400 | 400 | 54 | 51 | 87 | 24 | 0.09 | 4 | 0.02 | 0 | 0.04 | 0 | 11 | 43.05 | 6.56
0:13 | 1:11 | 400 | 400 | 54 | 51 | 87 | 24 | 0.09 | 4 | 0.02 | 0 | 0.04 | 0 | 11 | 43.06 | 6.57
0:13 | 1:11 | 400 | 400 | 54 | 51 | 87 | 24 | 0.09 | 4 | 0.02 | 0 | 0.04 | 0 | 11 | 43.06 | 6.57
0:13 | 1:11 | 400 | 400 | 54 | 51 | 87 | 24 | 0.09 | 4 | 0.04 | 0 | 0.04 | 0 | 11 | 43.06 | 6.57
0:13 | 1:11 | 400 | 400 | 54 | 51 | 87 | 24 | 0.09 | 4 | 0.04 | 0 | 0.04 | 0 | 11 | 43.06 | 6.57
0:13 | 1:11 | 400 | 400 | 54 | 51 | 86 | 24 | 0.09 | 4 | 0.04 | 0 | 0.04 | 0 | 11 | 43.06 | 6.57
0:13 | 1:11 | 400 | 400 | 54 | 50 | 86 | 24 | 0.09 | 4 | 0 | 0 | 0.04 | 0 | 11 | 43.06 | 6.57
0:13 | 1:11 | 400 | 400 | 53 | 50 | 86 | 24 | 0.09 | 4 | 0 | 0 | 0.04 | 0 | 11 | 43.06 | 6.57
0:13 | 1:11 | 400 | 400 | 53 | 50 | 86 | 24 | 0.09 | 4 | 0 | 0 | 0.04 | 0 | 11 | 43.06 | 6.57
0:13 | 1:11 | 400 | 400 | 53 | 50 | 86 | 24 | 0.09 | 4 | 0 | 0 | 0.04 | 0 | 11 | 43.06 | 6.57
0:13 | 1:11 | 400 | 400 | 53 | 50 | 86 | 24 | 0.09 | 4 | 0.04 | 0 | 0.04 | 0 | 11 | 43.06 | 6.57
0:13 | 1:11 | 400 | 400 | 53 | 50 | 85 | 24 | 0.09 | 4 | 0.04 | 0 | 0.04 | 0 | 11 | 43.06 | 6.57
0:13 | 1:11 | 400 | 400 | 53 | 50 | 85 | 24 | 0.09 | 4 | 0.04 | 0 | 0.04 | 0 | 11 | 43.06 | 6.57
0:13 | 1:11 | 400 | 400 | 53 | 49 | 85 | 24 | 0.09 | 4 | 0.02 | 0 | 0.04 | 0 | 10 | 43.06 | 6.57
0:14 | 1:11 | 400 | 400 | 52 | 49 | 85 | 24 | 0.09 | 4 | 0.02 | 0 | 0.04 | 0 | 10 | 43.06 | 6.57
0:14 | 1:11 | 400 | 400 | 52 | 49 | 85 | 24 | 0.09 | 4 | 0.02 | 0 | 0.04 | 0 | 10 | 43.06 | 6.57
0:14 | 1:11 | 400 | 400 | 52 | 49 | 85 | 24 | 0.09 | 4 | 0.03 | 0 | 0.04 | 0 | 10 | 43.06 | 6.57
0:14 | 1:11 | 400 | 400 | 52 | 49 | 85 | 24 | 0.09 | 4 | 0.03 | 0 | 0.04 | 0 | 10 | 43.06 | 6.57
0:14 | 1:11 | 400 | 400 | 52 | 49 | 85 | 24 | 0.09 | 4 | 0.03 | 0 | 0.04 | 0 | 10 | 43.06 | 6.57
0:14 | 1:11 | 400 | 400 | 52 | 49 | 85 | 24 | 0.09 | 4 | 0.03 | 0 | 0.04 | 0 | 10 | 43.06 | 6.57
0:14 | 1:11 | 400 | 400 | 52 | 48 | 84 | 24 | 0.09 | 4 | 0.03 | 0 | 0.04 | 0 | 10 | 43.06 | 6.57
0:14 | 1:11 | 400 | 400 | 51 | 48 | 84 | 24 | 0.09 | 4 | 0.03 | 0 | 0.04 | 0 | 10 | 43.06 | 6.57
0:14 | 1:11 | 400 | 400 | 51 | 48 | 84 | 24 | 0.09 | 4 | 0.03 | 0 | 0.04 | 0 | 10 | 43.06 | 6.57
0:14 | 1:11 | 400 | 400 | 51 | 48 | 84 | 24 | 0.09 | 4 | 0.02 | 0 | 0.04 | 0 | 10 | 43.06 | 6.57
0:14 | 1:11 | 400 | 400 | 51 | 48 | 84 | 24 | 0.09 | 4 | 0.02 | 0 | 0.04 | 0 | 10 | 43.07 | 6.58
0:14 | 1:11 | 400 | 400 | 51 | 48 | 84 | 24 | 0.09 | 4 | 0.02 | 0 | 0.04 | 0 | 10 | 43.07 | 6.58
0:14 | 1:11 | 400 | 400 | 51 | 48 | 84 | 24 | 0.09 | 4 | 0.04 | 0 | 0.04 | 0 | 10 | 43.07 | 6.58
0:14 | 1:11 | 400 | 400 | 51 | 47 | 83 | 24 | 0.09 | 4 | 0.04 | 0 | 0.04 | 0 | 10 | 43.07 | 6.58
0:14 | 1:11 | 400 | 400 | 50 | 47 | 83 | 24 | 0.09 | 4 | 0.04 | 0 | 0.04 | 0 | 10 | 43.07 | 6.58
0:14 | 1:11 | 400 | 400 | 50 | 47 | 83 | 24 | 0.09 | 4 | 0.04 | 0 | 0.04 | 0 | 10 | 43.07 | 6.58
0:14 | 1:11 | 400 | 400 | 50 | 47 | 83 | 24 | 0.09 | 4 | 0.03 | 0 | 0.04 | 0 | 10 | 43.07 | 6.58
0:14 | 1:11 | 400 | 400 | 50 | 47 | 83 | 24 | 0.09 | 4 | 0.03 | 0 | 0.04 | 0 | 10 | 43.07 | 6.58
0:14 | 1:11 | 400 | 400 | 50 | 47 | 83 | 24 | 0.09 | 4 | 0.03 | 0 | 0.04 | 0 | 10 | 43.07 | 6.58
0:14 | 1:11 | 400 | 400 | 50 | 47 | 83 | 24 | 0.09 | 4 | 0 | 0 | 0.04 | 0 | 10 | 43.07 | 6.58
0:14 | 1:11 | 400 | 400 | 50 | 47 | 83 | 24 | 0.09 | 4 | 0 | 0 | 0.04 | 0 | 10 | 43.07 | 6.58
0:14 | 1:11 | 400 | 400 | 50 | 47 | 83 | 24 | 0.09 | 4 | 0 | 0 | 0.04 | 0 | 10 | 43.07 | 6.58
0:14 | 1:12 | 400 | 400 | 49 | 46 | 82 | 24 | 0.09 | 4 | 0.01 | 0 | 0.04 | 0 | 10 | 43.07 | 6.58
0:14 | 1:12 | 400 | 400 | 49 | 46 | 82 | 24 | 0.09 | 4 | 0.01 | 0 | 0.04 | 0 | 10 | 43.07 | 6.58
0:14 | 1:12 | 400 | 400 | 49 | 46 | 82 | 24 | 0.09 | 4 | 0.01 | 0 | 0.04 | 0 | 10 | 43.07 | 6.58
0:14 | 1:12 | 400 | 400 | 49 | 46 | 82 | 24 | 0.09 | 4 | 0.02 | 0 | 0.04 | 0 | 10 | 43.07 | 6.58
0:14 | 1:12 | 400 | 400 | 49 | 46 | 82 | 24 | 0.09 | 4 | 0.02 | 0 | 0.04 | 0 | 10 | 43.07 | 6.58
0:14 | 1:12 | 400 | 400 | 49 | 46 | 82 | 24 | 0.09 | 4 | 0.02 | 0 | 0.04 | 0 | 10 | 43.07 | 6.58
0:14 | 1:12 | 400 | 400 | 49 | 46 | 82 | 24 | 0.09 | 4 | 0.02 | 0 | 0.04 | 0 | 10 | 43.07 | 6.58
0:14 | 1:12 | 400 | 400 | 49 | 46 | 82 | 24 | 0.09 | 4 | 0.03 | 0 | 0.04 | 0 | 10 | 43.07 | 6.58
0:14 | 1:12 | 400 | 400 | 49 | 46 | 82 | 24 | 0.09 | 4 | 0.03 | 0 | 0.04 | 0 | 10 | 43.07 | 6.58
0:14 | 1:12 | 400 | 400 | 48 | 45 | 81 | 24 | 0.09 | 4 | 0.03 | 0 | 0.05 | 0 | 10 | 43.07 | 6.58
0:14 | 1:12 | 400 | 400 | 48 | 45 | 81 | 24 | 0.09 | 4 | 0.03 | 0 | 0.05 | 0 | 10 | 43.07 | 6.58
0:14 | 1:12 | 400 | 400 | 48 | 45 | 81 | 24 | 0.09 | 4 | 0.03 | 0 | 0.04 | 0 | 10 | 43.07 | 6.58
0:14 | 1:12 | 400 | 400 | 48 | 45 | 81 | 24 | 0.09 | 4 | 0.03 | 0 | 0.04 | 0 | 10 | 43.07 | 6.58
0:14 | 1:12 | 400 | 400 | 48 | 45 | 81 | 24 | 0.09 | 4 | 0.03 | 0 | 0.04 | 0 | 10 | 43.07 | 6.58
0:14 | 1:12 | 400 | 400 | 48 | 45 | 81 | 24 | 0.09 | 4 | 0.01 | 0 | 0.04 | 0 | 10 | 43.07 | 6.58
0:14 | 1:12 | 400 | 400 | 48 | 45 | 81 | 24 | 0.09 | 4 | 0.01 | 0 | 0.04 | 0 | 10 | 43.07 | 6.58
0:14 | 1:12 | 400 | 400 | 48 | 45 | 81 | 24 | 0.09 | 4 | 0.01 | 0 | 0.04 | 0 | 10 | 43.07 | 6.58
0:14 | 1:12 | 400 | 400 | 47 | 44 | 80 | 24 | 0.09 | 4 | 0 | 0 | 0.04 | 0 | 10 | 43.07 | 6.58
0:14 | 1:12 | 400 | 400 | 47 | 44 | 80 | 24 | 0.08 | 4 | 0 | 0 | 0.04 | 0 | 10 | 43.07 | 6.58
0:14 | 1:12 | 400 | 400 | 47 | 44 | 80 | 24 | 0.08 | 4 | 0 | 0 | 0.04 | 0 | 10 | 43.07 | 6.58
0:14 | 1:12 | 400 | 400 | 47 | 44 | 80 | 24 | 0.08 | 4 | 0.02 | 0 | 0.04 | 0 | 10 | 43.08 | 6.59
0:14 | 1:12 | 400 | 400 | 47 | 44 | 80 | 24 | 0.09 | 4 | 0.02 | 0 | 0.04 | 0 | 10 | 43.08 | 6.59
0:14 | 1:12 | 400 | 400 | 47 | 44 | 80 | 24 | 0.08 | 4 | 0.02 | 0 | 0.04 | 0 | 10 | 43.08 | 6.59
0:14 | 1:12 | 400 | 400 | 47 | 44 | 80 | 24 | 0.08 | 4 | 0.02 | 0 | 0.04 | 0 | 10 | 43.08 | 6.59
0:14 | 1:12 | 400 | 400 | 47 | 44 | 80 | 24 | 0.08 | 4 | 0.02 | 0 | 0.04 | 0 | 10 | 43.08 | 6.59
0:14 | 1:12 | 400 | 400 | 47 | 44 | 79 | 24 | 0.08 | 4 | 0.02 | 0 | 0.04 | 0 | 10 | 43.08 | 6.59
0:14 | 1:12 | 400 | 400 | 46 | 43 | 79 | 24 | 0.08 | 4 | 0.02 | 0 | 0.04 | 0 | 10 | 43.08 | 6.59
0:14 | 1:12 | 400 | 400 | 46 | 43 | 79 | 24 | 0.08 | 4 | -0.01 | 0 | 0.04 | 0 | 10 | 43.08 | 6.59
0:14 | 1:12 | 400 | 400 | 46 | 43 | 79 | 24 | 0.08 | 4 | -0.01 | 0 | 0.04 | 0 | 10 | 43.08 | 6.59
0:14 | 1:12 | 400 | 400 | 46 | 43 | 79 | 24 | 0.08 | 4 | -0.01 | 0 | 0.04 | 0 | 10 | 43.08 | 6.59
0:14 | 1:12 | 400 | 400 | 46 | 43 | 79 | 24 | 0.08 | 4 | 0.04 | 0 | 0.04 | 0 | 10 | 43.08 | 6.59
0:14 | 1:12 | 400 | 400 | 46 | 43 | 79 | 24 | 0.08 | 4 | 0.04 | 0 | 0.04 | 0 | 9 | 43.08 | 6.59
0:14 | 1:12 | 400 | 400 | 46 | 43 | 79 | 24 | 0.08 | 4 | 0.04 | 0 | 0.04 | 0 | 9 | 43.08 | 6.59
0:14 | 1:12 | 400 | 400 | 46 | 43 | 79 | 24 | 0.08 | 4 | 0.04 | 0 | 0.04 | 0 | 9 | 43.08 | 6.59
0:14 | 1:12 | 400 | 400 | 45 | 43 | 78 | 24 | 0.08 | 4 | 0 | 0 | 0.04 | 0 | 9 | 43.08 | 6.59
0:14 | 1:12 | 400 | 400 | 45 | 43 | 78 | 24 | 0.08 | 4 | 0 | 0 | 0.04 | 0 | 9 | 43.08 | 6.59
0:14 | 1:12 | 400 | 400 | 45 | 42 | 78 | 24 | 0.08 | 4 | 0 | 0 | 0.04 | 0 | 9 | 43.08 | 6.59
0:14 | 1:12 | 400 | 400 | 45 | 42 | 78 | 24 | 0.08 | 4 | 0 | 0 | 0.04 | 0 | 9 | 43.08 | 6.59
0:15 | 1:12 | 400 | 400 | 45 | 42 | 78 | 24 | 0.08 | 4 | 0 | 0 | 0.04 | 0 | 9 | 43.08 | 6.59
0:15 | 1:12 | 400 | 400 | 45 | 42 | 78 | 24 | 0.08 | 4 | 0 | 0 | 0.04 | 0 | 9 | 43.08 | 6.59
0:15 | 1:12 | 400 | 400 | 45 | 42 | 78 | 24 | 0.08 | 4 | 0 | 0 | 0.04 | 0 | 9 | 43.08 | 6.59
0:15 | 1:12 | 400 | 400 | 45 | 42 | 78 | 24 | 0.08 | 4 | 0 | 0 | 0.04 | 0 | 9 | 43.08 | 6.59
0:15 | 1:12 | 400 | 400 | 45 | 42 | 78 | 24 | 0.08 | 4 | 0 | 0 | 0.04 | 0 | 9 | 43.08 | 6.59
0:15 | 1:12 | 400 | 400 | 45 | 42 | 78 | 24 | 0.08 | 4 | 0 | 0 | 0.04 | 0 | 9 | 43.08 | 6.59
0:15 | 1:12 | 400 | 400 | 45 | 42 | 77 | 24 | 0.08 | 4 | 0 | 0 | 0.04 | 0 | 9 | 43.08 | 6.59
0:15 | 1:12 | 400 | 400 | 44 | 42 | 77 | 24 | 0.08 | 4 | 0 | 0 | 0.04 | 0 | 9 | 43.08 | 6.59
0:15 | 1:12 | 400 | 400 | 44 | 42 | 77 | 24 | 0.08 | 4 | 0 | 0 | 0.03 | 0 | 9 | 43.08 | 6.59
0:15 | 1:12 | 400 | 400 | 44 | 41 | 77 | 24 | 0.08 | 4 | 0 | 0 | 0.04 | 0 | 9 | 43.08 | 6.59
0:15 | 1:12 | 400 | 400 | 44 | 41 | 77 | 24 | 0.08 | 4 | 0 | 0 | 0.04 | 0 | 9 | 43.08 | 6.59
0:15 | 1:12 | 400 | 400 | 44 | 41 | 77 | 24 | 0.08 | 4 | 0 | 0 | 0.04 | 0 | 9 | 43.08 | 6.59
0:15 | 1:12 | 400 | 400 | 44 | 41 | 77 | 24 | 0.08 | 4 | 0.01 | 0 | 0.04 | 0 | 9 | 43.08 | 6.59
0:15 | 1:12 | 400 | 400 | 44 | 41 | 77 | 24 | 0.08 | 4 | 0.01 | 0 | 0.04 | 0 | 9 | 43.08 | 6.59
0:15 | 1:12 | 400 | 400 | 44 | 41 | 77 | 24 | 0.08 | 4 | 0.01 | 0 | 0.04 | 0 | 9 | 43.08 | 6.59
0:15 | 1:12 | 400 | 400 | 44 | 41 | 76 | 24 | 0.08 | 4 | 0.01 | 0 | 0.04 | 0 | 9 | 43.08 | 6.59
0:15 | 1:12 | 400 | 400 | 44 | 41 | 76 | 24 | 0.08 | 4 | 0.02 | 0 | 0.04 | 0 | 9 | 43.08 | 6.59
0:15 | 1:12 | 400 | 400 | 43 | 41 | 76 | 24 | 0.08 | 4 | 0.02 | 0 | 0.04 | 0 | 9 | 43.08 | 6.59
0:15 | 1:12 | 400 | 400 | 43 | 40 | 76 | 24 | 0.08 | 4 | 0.02 | 0 | 0.04 | 0 | 9 | 43.08 | 6.59
0:15 | 1:12 | 400 | 400 | 43 | 40 | 76 | 24 | 0.08 | 4 | -0.01 | 0 | 0.04 | 0 | 9 | 43.08 | 6.59
0:15 | 1:12 | 400 | 400 | 43 | 40 | 76 | 24 | 0.08 | 4 | -0.01 | 0 | 0.04 | 0 | 9 | 43.08 | 6.59
0:15 | 1:12 | 400 | 400 | 43 | 40 | 76 | 23 | 0.08 | 4 | -0.01 | 0 | 0.04 | 0 | 9 | 43.08 | 6.59
0:15 | 1:13 | 400 | 400 | 43 | 40 | 76 | 23 | 0.08 | 4 | -0.01 | 0 | 0.04 | 0 | 9 | 43.08 | 6.59
0:15 | 1:13 | 400 | 400 | 43 | 40 | 75 | 24 | 0.08 | 4 | 0 | 0 | 0.04 | 0 | 9 | 43.08 | 6.59
0:15 | 1:13 | 400 | 400 | 42 | 40 | 75 | 23 | 0.08 | 4 | 0 | 0 | 0.04 | 0 | 9 | 43.08 | 6.59
0:15 | 1:13 | 400 | 400 | 42 | 40 | 75 | 23 | 0.08 | 4 | 0 | 0 | 0.04 | 0 | 9 | 43.08 | 6.59
0:15 | 1:13 | 400 | 400 | 42 | 39 | 75 | 23 | 0.08 | 4 | -0.01 | 0 | 0.04 | 0 | 9 | 43.08 | 6.59
0:15 | 1:13 | 400 | 400 | 42 | 39 | 75 | 23 | 0.08 | 4 | -0.01 | 0 | 0.04 | 0 | 9 | 43.08 | 6.59
0:15 | 1:13 | 400 | 400 | 42 | 39 | 75 | 23 | 0.08 | 4 | -0.01 | 0 | 0.04 | 0 | 9 | 43.08 | 6.59
0:15 | 1:13 | 400 | 400 | 42 | 39 | 75 | 23 | 0.08 | 4 | 0 | 0 | 0.04 | 0 | 9 | 43.08 | 6.59
0:15 | 1:13 | 400 | 400 | 42 | 39 | 75 | 23 | 0.08 | 4 | 0 | 0 | 0.04 | 0 | 9 | 43.08 | 6.59
0:15 | 1:13 | 400 | 400 | 42 | 39 | 75 | 23 | 0.08 | 4 | 0 | 0 | 0.04 | 0 | 9 | 43.08 | 6.59
0:15 | 1:13 | 400 | 400 | 42 | 39 | 74 | 23 | 0.08 | 4 | 0 | 0 | 0.04 | 0 | 9 | 43.08 | 6.59
0:15 | 1:13 | 400 | 400 | 42 | 39 | 74 | 23 | 0.08 | 4 | 0 | 0 | 0.04 | 0 | 9 | 43.08 | 6.59
0:15 | 1:13 | 400 | 400 | 42 | 39 | 74 | 23 | 0.08 | 4 | 0 | 0 | 0.04 | 0 | 9 | 43.08 | 6.59
0:15 | 1:13 | 400 | 400 | 41 | 39 | 74 | 23 | 0.08 | 4 | 0 | 0 | 0.04 | 0 | 9 | 43.08 | 6.59
0:15 | 1:13 | 400 | 400 | 41 | 39 | 74 | 23 | 0.08 | 4 | 0 | 0 | 0.04 | 0 | 9 | 43.08 | 6.59
0:15 | 1:13 | 400 | 400 | 41 | 39 | 74 | 23 | 0.08 | 4 | 0 | 0 | 0.04 | 0 | 9 | 43.08 | 6.59
0:15 | 1:13 | 400 | 400 | 41 | 38 | 74 | 23 | 0.08 | 4 | 0 | 0 | 0.04 | 0 | 9 | 43.08 | 6.59
0:15 | 1:13 | 400 | 400 | 41 | 38 | 74 | 23 | 0.08 | 4 | 0 | 0 | 0.04 | 0 | 9 | 43.08 | 6.59
0:15 | 1:13 | 400 | 400 | 41 | 38 | 74 | 23 | 0.08 | 4 | 0.01 | 0 | 0.04 | 0 | 9 | 43.08 | 6.59
0:15 | 1:13 | 400 | 400 | 41 | 38 | 74 | 23 | 0.08 | 4 | 0.01 | 0 | 0.04 | 0 | 9 | 43.08 | 6.59
0:15 | 1:13 | 400 | 400 | 41 | 38 | 73 | 23 | 0.08 | 4 | 0.01 | 0 | 0.04 | 0 | 9 | 43.08 | 6.59
0:15 | 1:13 | 400 | 400 | 41 | 38 | 73 | 23 | 0.08 | 4 | 0 | 0 | 0.04 | 0 | 9 | 43.08 | 6.59
0:15 | 1:13 | 400 | 400 | 41 | 38 | 73 | 23 | 0.08 | 4 | 0 | 0 | 0.04 | 0 | 9 | 43.08 | 6.59
0:15 | 1:13 | 400 | 400 | 40 | 38 | 73 | 23 | 0.08 | 4 | 0 | 0 | 0.04 | 0 | 9 | 43.08 | 6.59
0:15 | 1:13 | 400 | 400 | 40 | 38 | 73 | 23 | 0.08 | 4 | -0.01 | 0 | 0.04 | 0 | 9 | 43.08 | 6.59
0:15 | 1:13 | 400 | 400 | 40 | 38 | 73 | 23 | 0.08 | 4 | -0.01 | 0 | 0.04 | 0 | 9 | 43.08 | 6.59
0:15 | 1:13 | 400 | 400 | 40 | 38 | 73 | 23 | 0.08 | 4 | -0.01 | 0 | 0.04 | 0 | 8 | 43.08 | 6.59
0:15 | 1:13 | 400 | 400 | 40 | 38 | 73 | 23 | 0.08 | 4 | -0.01 | 0 | 0.05 | 0 | 8 | 43.08 | 6.59
0:15 | 1:13 | 400 | 400 | 40 | 38 | 73 | 23 | 0.08 | 4 | -0.01 | 0 | 0.04 | 0 | 8 | 43.08 | 6.59
0:15 | 1:13 | 400 | 400 | 40 | 37 | 73 | 23 | 0.08 | 4 | -0.01 | 0 | 0.04 | 0 | 8 | 43.08 | 6.59
0:15 | 1:13 | 400 | 400 | 40 | 37 | 73 | 23 | 0.08 | 4 | -0.01 | 0 | 0.04 | 0 | 8 | 43.08 | 6.59
0:15 | 1:13 | 400 | 400 | 40 | 37 | 72 | 23 | 0.08 | 4 | 0 | 0 | 0.04 | 0 | 8 | 43.08 | 6.59
0:15 | 1:13 | 400 | 400 | 40 | 37 | 72 | 23 | 0.08 | 4 | 0 | 0 | 0.04 | 0 | 8 | 43.08 | 6.59
0:15 | 1:13 | 400 | 400 | 40 | 37 | 72 | 23 | 0.08 | 4 | 0 | 0 | 0.04 | 0 | 8 | 43.08 | 6.59
0:15 | 1:13 | 400 | 400 | 40 | 37 | 72 | 23 | 0.08 | 4 | 0 | 0 | 0.04 | 0 | 8 | 43.08 | 6.59
0:15 | 1:13 | 400 | 400 | 40 | 37 | 72 | 23 | 0.08 | 4 | 0 | 0 | 0.04 | 0 | 8 | 43.08 | 6.59
0:15 | 1:13 | 400 | 400 | 39 | 37 | 72 | 23 | 0.08 | 4 | 0 | 0 | 0.04 | 0 | 8 | 43.08 | 6.59
0:15 | 1:13 | 400 | 400 | 39 | 37 | 72 | 23 | 0.08 | 4 | 0 | 0 | 0.04 | 0 | 8 | 43.08 | 6.59
0:16 | 1:13 | 400 | 400 | 39 | 37 | 72 | 23 | 0.08 | 4 | 0 | 0 | 0.04 | 0 | 8 | 43.08 | 6.59
0:16 | 1:13 | 400 | 400 | 39 | 37 | 72 | 23 | 0.08 | 4 | 0 | 0 | 0.04 | 0 | 8 | 43.08 | 6.59
0:16 | 1:13 | 400 | 400 | 39 | 37 | 71 | 23 | 0.08 | 4 | 0 | 0 | 0.04 | 0 | 8 | 43.08 | 6.59
0:16 | 1:13 | 400 | 400 | 39 | 37 | 71 | 23 | 0.08 | 4 | 0 | 0 | 0.04 | 0 | 8 | 43.08 | 6.59
0:16 | 1:13 | 400 | 400 | 39 | 36 | 71 | 23 | 0.08 | 4 | 0 | 0 | 0.04 | 0 | 8 | 43.08 | 6.59
0:16 | 1:13 | 400 | 400 | 39 | 36 | 71 | 23 | 0.08 | 4 | 0 | 0 | 0.04 | 0 | 8 | 43.08 | 6.59
0:16 | 1:13 | 400 | 400 | 39 | 36 | 71 | 23 | 0.08 | 4 | 0 | 0 | 0.04 | 0 | 8 | 43.08 | 6.59
0:16 | 1:13 | 400 | 400 | 39 | 36 | 71 | 23 | 0.08 | 4 | 0 | 0 | 0.04 | 0 | 8 | 43.08 | 6.59
0:16 | 1:13 | 400 | 400 | 39 | 36 | 71 | 23 | 0.08 | 4 | 0 | 0 | 0.04 | 0 | 8 | 43.08 | 6.59
0:16 | 1:13 | 400 | 400 | 39 | 36 | 71 | 23 | 0.08 | 4 | 0 | 0 | 0.04 | 0 | 8 | 43.08 | 6.59
0:16 | 1:13 | 400 | 400 | 38 | 36 | 71 | 23 | 0.08 | 4 | 0 | 0 | 0.04 | 0 | 8 | 43.08 | 6.59
0:16 | 1:13 | 400 | 400 | 38 | 36 | 71 | 23 | 0.08 | 4 | 0 | 0 | 0.04 | 0 | 8 | 43.08 | 6.59
0:16 | 1:13 | 400 | 400 | 38 | 36 | 71 | 23 | 0.08 | 4 | 0 | 0 | 0.04 | 0 | 8 | 43.08 | 6.59
0:16 | 1:13 | 400 | 400 | 38 | 36 | 70 | 23 | 0.08 | 4 | 0 | 0 | 0.04 | 0 | 8 | 43.08 | 6.59
0:16 | 1:13 | 400 | 400 | 38 | 36 | 70 | 23 | 0.08 | 4 | 0 | 0 | 0.04 | 0 | 8 | 43.08 | 6.59
0:16 | 1:13 | 400 | 400 | 38 | 36 | 70 | 23 | 0.08 | 4 | 0 | 0 | 0.04 | 0 | 8 | 43.08 | 6.59
0:16 | 1:13 | 400 | 400 | 38 | 36 | 70 | 23 | 0.08 | 4 | 0 | 0 | 0.04 | 0 | 8 | 43.08 | 6.59
0:16 | 1:13 | 400 | 400 | 38 | 35 | 70 | 23 | 0.08 | 4 | 0 | 0 | 0.04 | 0 | 8 | 43.08 | 6.59
0:16 | 1:13 | 400 | 400 | 38 | 35 | 70 | 23 | 0.08 | 4 | 0 | 0 | 0.04 | 0 | 8 | 43.08 | 6.59
0:16 | 1:13 | 400 | 400 | 38 | 35 | 70 | 23 | 0.08 | 4 | 0 | 0 | 0.04 | 0 | 8 | 43.08 | 6.59
0:16 | 1:13 | 400 | 400 | 38 | 35 | 70 | 23 | 0.08 | 4 | 0 | 0 | 0.04 | 0 | 8 | 43.08 | 6.59
0:16 | 1:13 | 400 | 400 | 38 | 35 | 70 | 23 | 0.08 | 4 | 0 | 0 | 0.04 | 0 | 8 | 43.08 | 6.59
0:16 | 1:14 | 400 | 400 | 37 | 35 | 70 | 23 | 0.08 | 4 | 0 | 0 | 0.04 | 0 | 8 | 43.08 | 6.59
0:16 | 1:14 | 400 | 400 | 37 | 35 | 69 | 23 | 0.08 | 4 | 0 | 0 | 0.04 | 0 | 8 | 43.08 | 6.59
0:16 | 1:14 | 400 | 400 | 37 | 35 | 69 | 23 | 0.08 | 4 | 0 | 0 | 0.04 | 0 | 8 | 43.08 | 6.59
0:16 | 1:14 | 400 | 400 | 37 | 35 | 69 | 23 | 0.08 | 4 | 0 | 0 | 0.04 | 0 | 8 | 43.08 | 6.59
0:16 | 1:14 | 400 | 400 | 37 | 35 | 69 | 23 | 0.08 | 4 | 0 | 0 | 0.04 | 0 | 8 | 43.08 | 6.59
0:16 | 1:14 | 400 | 400 | 37 | 35 | 69 | 23 | 0.08 | 4 | -0.01 | 0 | 0.04 | 0 | 8 | 43.08 | 6.59
0:16 | 1:14 | 400 | 400 | 37 | 35 | 69 | 23 | 0.08 | 4 | -0.01 | 0 | 0.04 | 0 | 8 | 43.08 | 6.59
0:16 | 1:14 | 400 | 400 | 37 | 35 | 69 | 23 | 0.08 | 4 | -0.01 | 0 | 0.04 | 0 | 8 | 43.08 | 6.59
0:16 | 1:14 | 400 | 400 | 37 | 35 | 69 | 23 | 0.08 | 4 | 0 | 0 | 0.04 | 0 | 8 | 43.08 | 6.59
0:16 | 1:14 | 400 | 400 | 37 | 35 | 69 | 23 | 0.08 | 4 | 0 | 0 | 0.04 | 0 | 8 | 43.08 | 6.59
0:16 | 1:14 | 400 | 400 | 37 | 34 | 69 | 23 | 0.08 | 4 | 0 | 0 | 0.04 | 0 | 8 | 43.08 | 6.59
0:16 | 1:14 | 400 | 400 | 37 | 34 | 68 | 23 | 0.08 | 4 | 0 | 0 | 0.04 | 0 | 8 | 43.08 | 6.59
0:16 | 1:14 | 400 | 400 | 37 | 34 | 68 | 23 | 0.08 | 4 | 0 | 0 | 0.04 | 0 | 8 | 43.08 | 6.59
0:16 | 1:14 | 400 | 400 | 37 | 34 | 68 | 23 | 0.08 | 4 | 0 | 0 | 0.04 | 0 | 8 | 43.08 | 6.59
0:16 | 1:14 | 400 | 400 | 36 | 34 | 68 | 23 | 0.08 | 4 | -0.01 | 0 | 0.04 | 0 | 8 | 43.08 | 6.59
0:16 | 1:14 | 400 | 400 | 36 | 34 | 68 | 23 | 0.08 | 4 | -0.01 | 0 | 0.04 | 0 | 8 | 43.08 | 6.59
0:16 | 1:14 | 400 | 400 | 36 | 34 | 68 | 23 | 0.08 | 4 | -0.01 | 0 | 0.04 | 0 | 8 | 43.08 | 6.59
0:16 | 1:14 | 400 | 400 | 36 | 34 | 68 | 23 | 0.08 | 4 | -0.01 | 0 | 0.04 | 0 | 8 | 43.08 | 6.59
0:16 | 1:14 | 400 | 400 | 36 | 34 | 68 | 23 | 0.08 | 4 | 0.01 | 0 | 0.04 | 0 | 8 | 43.08 | 6.59
0:16 | 1:14 | 400 | 400 | 36 | 34 | 68 | 23 | 0.08 | 4 | 0.01 | 0 | 0.04 | 0 | 8 | 43.08 | 6.59
0:16 | 1:14 | 400 | 400 | 36 | 34 | 68 | 23 | 0.08 | 4 | 0.01 | 0 | 0.04 | 0 | 8 | 43.08 | 6.59
0:16 | 1:14 | 400 | 400 | 36 | 34 | 67 | 23 | 0.08 | 4 | 0 | 0 | 0.04 | 0 | 7 | 43.08 | 6.59
0:16 | 1:14 | 400 | 400 | 36 | 34 | 67 | 23 | 0.08 | 4 | 0 | 0 | 0.04 | 0 | 7 | 43.08 | 6.59
0:16 | 1:14 | 400 | 400 | 36 | 34 | 67 | 23 | 0.08 | 4 | 0 | 0 | 0.04 | 0 | 7 | 43.08 | 6.59
0:16 | 1:14 | 400 | 400 | 36 | 33 | 67 | 23 | 0.08 | 4 | 0 | 0 | 0.04 | 0 | 7 | 43.08 | 6.59
0:16 | 1:14 | 400 | 400 | 36 | 33 | 67 | 23 | 0.08 | 4 | 0 | 0 | 0.04 | 0 | 7 | 43.08 | 6.59
0:16 | 1:14 | 400 | 400 | 36 | 33 | 67 | 23 | 0.08 | 4 | 0 | 0 | 0.04 | 0 | 7 | 43.08 | 6.59
0:16 | 1:14 | 400 | 400 | 36 | 33 | 67 | 23 | 0.08 | 4 | 0 | 0 | 0.04 | 0 | 7 | 43.08 | 6.59
0:16 | 1:14 | 400 | 400 | 35 | 33 | 67 | 23 | 0.08 | 4 | -0.01 | 0 | 0.04 | 0 | 7 | 43.08 | 6.59
0:16 | 1:14 | 400 | 400 | 35 | 33 | 67 | 23 | 0.08 | 4 | -0.01 | 0 | 0.04 | 0 | 7 | 43.08 | 6.59
0:16 | 1:14 | 400 | 400 | 35 | 33 | 67 | 23 | 0.08 | 4 | -0.01 | 0 | 0.04 | 0 | 7 | 43.08 | 6.59
0:16 | 1:14 | 400 | 400 | 35 | 33 | 67 | 23 | 0.08 | 4 | -0.02 | 0 | 0.04 | 0 | 7 | 43.08 | 6.59
0:16 | 1:14 | 400 | 400 | 35 | 33 | 67 | 23 | 0.08 | 4 | -0.02 | 0 | 0.04 | 0 | 7 | 43.08 | 6.59
0:16 | 1:14 | 400 | 400 | 35 | 33 | 66 | 23 | 0.08 | 4 | -0.02 | 0 | 0.04 | 0 | 7 | 43.08 | 6.59
0:16 | 1:14 | 400 | 400 | 35 | 33 | 66 | 23 | 0.08 | 4 | -0.02 | 0 | 0.04 | 0 | 7 | 43.08 | 6.59
0:16 | 1:14 | 400 | 400 | 35 | 33 | 66 | 23 | 0.08 | 4 | -0.01 | 0 | 0.04 | 0 | 7 | 43.08 | 6.59
0:16 | 1:14 | 400 | 400 | 35 | 33 | 66 | 23 | 0.08 | 4 | -0.01 | 0 | 0.04 | 0 | 7 | 43.08 | 6.59
0:16 | 1:14 | 400 | 400 | 35 | 33 | 66 | 23 | 0.08 | 4 | -0.01 | 0 | 0.04 | 0 | 7 | 43.08 | 6.59
0:16 | 1:14 | 400 | 400 | 35 | 33 | 66 | 23 | 0.08 | 4 | -0.01 | 0 | 0.04 | 0 | 7 | 43.08 | 6.59
0:17 | 1:14 | 400 | 400 | 35 | 33 | 66 | 23 | 0.08 | 4 | -0.01 | 0 | 0.04 | 0 | 7 | 43.08 | 6.59
0:17 | 1:14 | 400 | 400 | 35 | 33 | 66 | 23 | 0.08 | 4 | -0.01 | 0 | 0.04 | 0 | 7 | 43.08 | 6.59
0:17 | 1:14 | 400 | 400 | 35 | 32 | 66 | 23 | 0.08 | 4 | -0.01 | 0 | 0.04 | 0 | 7 | 43.08 | 6.59
0:17 | 1:14 | 400 | 400 | 35 | 32 | 66 | 23 | 0.08 | 4 | -0.01 | 0 | 0.03 | 0 | 7 | 43.08 | 6.59
0:17 | 1:14 | 400 | 400 | 35 | 32 | 66 | 23 | 0.08 | 4 | -0.01 | 0 | 0.04 | 0 | 7 | 43.08 | 6.59
0:17 | 1:14 | 400 | 400 | 35 | 32 | 65 | 23 | 0.08 | 4 | -0.01 | 0 | 0.04 | 0 | 7 | 43.08 | 6.59
0:17 | 1:14 | 400 | 400 | 34 | 32 | 65 | 23 | 0.08 | 4 | 0.02 | 0 | 0.04 | 0 | 7 | 43.08 | 6.59
0:17 | 1:14 | 400 | 400 | 34 | 32 | 65 | 23 | 0.08 | 4 | 0.02 | 0 | 0.04 | 0 | 7 | 43.08 | 6.59
0:17 | 1:14 | 400 | 400 | 34 | 32 | 65 | 23 | 0.08 | 4 | 0.02 | 0 | 0.04 | 0 | 7 | 43.08 | 6.59
0:17 | 1:14 | 400 | 400 | 34 | 32 | 65 | 23 | 0.08 | 4 | 0.02 | 0 | 0.04 | 0 | 7 | 43.08 | 6.59
0:17 | 1:14 | 400 | 400 | 34 | 32 | 65 | 23 | 0.08 | 4 | 0 | 0 | 0.04 | 0 | 7 | 43.08 | 6.59
0:17 | 1:14 | 400 | 400 | 34 | 32 | 65 | 23 | 0.08 | 4 | 0 | 0 | 0.04 | 0 | 7 | 43.08 | 6.59
0:17 | 1:14 | 400 | 400 | 34 | 32 | 65 | 23 | 0.08 | 4 | 0 | 0 | 0.04 | 0 | 7 | 43.08 | 6.59
0:17 | 1:14 | 400 | 400 | 34 | 32 | 65 | 23 | 0.08 | 4 | 0 | 0 | 0.04 | 0 | 7 | 43.08 | 6.59
0:17 | 1:14 | 400 | 400 | 34 | 32 | 65 | 23 | 0.08 | 4 | 0 | 0 | 0.04 | 0 | 7 | 43.08 | 6.59
0:17 | 1:14 | 400 | 400 | 34 | 32 | 65 | 23 | 0.08 | 4 | 0 | 0 | 0.04 | 0 | 7 | 43.08 | 6.59
0:17 | 1:14 | 400 | 400 | 34 | 32 | 65 | 23 | 0.08 | 4 | -0.01 | 0 | 0.04 | 0 | 7 | 43.08 | 6.59
0:17 | 1:14 | 400 | 400 | 34 | 32 | 64 | 23 | 0.08 | 4 | -0.01 | 0 | 0.04 | 0 | 7 | 43.08 | 6.59
0:17 | 1:14 | 400 | 400 | 34 | 32 | 64 | 23 | 0.08 | 4 | -0.01 | 0 | 0.04 | 0 | 7 | 43.08 | 6.59
0:17 | 1:14 | 400 | 400 | 34 | 32 | 64 | 23 | 0.08 | 4 | -0.01 | 0 | 0.04 | 0 | 7 | 43.08 | 6.59
0:17 | 1:14 | 400 | 400 | 34 | 32 | 64 | 23 | 0.08 | 4 | -0.01 | 0 | 0.04 | 0 | 7 | 43.08 | 6.59
0:17 | 1:15 | 400 | 400 | 34 | 32 | 64 | 23 | 0.08 | 4 | -0.01 | 0 | 0.04 | 0 | 7 | 43.08 | 6.59
0:17 | 1:15 | 400 | 400 | 34 | 31 | 64 | 23 | 0.08 | 4 | -0.01 | 0 | 0.04 | 0 | 7 | 43.08 | 6.59
0:17 | 1:15 | 400 | 400 | 34 | 31 | 64 | 23 | 0.08 | 4 | -0.01 | 0 | 0.04 | 0 | 7 | 43.08 | 6.59
0:17 | 1:15 | 400 | 400 | 33 | 31 | 64 | 23 | 0.08 | 4 | -0.01 | 0 | 0.04 | 0 | 7 | 43.08 | 6.59
0:17 | 1:15 | 400 | 400 | 33 | 31 | 64 | 23 | 0.08 | 4 | -0.01 | 0 | 0.04 | 0 | 7 | 43.08 | 6.59
0:17 | 1:15 | 400 | 400 | 33 | 31 | 64 | 23 | 0.08 | 4 | 0 | 0 | 0.04 | 0 | 7 | 43.08 | 6.59
0:17 | 1:15 | 400 | 400 | 33 | 31 | 64 | 23 | 0.08 | 4 | 0 | 0 | 0.04 | 0 | 7 | 43.08 | 6.59
0:17 | 1:15 | 400 | 400 | 33 | 31 | 64 | 23 | 0.08 | 4 | 0 | 0 | 0.04 | 0 | 7 | 43.08 | 6.59
0:17 | 1:15 | 400 | 400 | 33 | 31 | 64 | 23 | 0.08 | 4 | 0 | 0 | 0.04 | 0 | 7 | 43.08 | 6.59
0:17 | 1:15 | 400 | 400 | 33 | 31 | 63 | 23 | 0.08 | 4 | 0 | 0 | 0.04 | 0 | 7 | 43.08 | 6.59
0:17 | 1:15 | 400 | 400 | 33 | 31 | 63 | 23 | 0.08 | 4 | 0 | 0 | 0.04 | 0 | 7 | 43.08 | 6.59
0:17 | 1:15 | 400 | 400 | 33 | 31 | 63 | 23 | 0.08 | 4 | 0 | 0 | 0.04 | 0 | 7 | 43.08 | 6.59
0:17 | 1:15 | 400 | 400 | 33 | 31 | 63 | 23 | 0.08 | 4 | -0.01 | 0 | 0.04 | 0 | 7 | 43.08 | 6.59
0:17 | 1:15 | 400 | 400 | 33 | 31 | 63 | 23 | 0.08 | 4 | -0.01 | 0 | 0.04 | 0 | 7 | 43.08 | 6.59
0:17 | 1:15 | 400 | 400 | 33 | 31 | 63 | 23 | 0.08 | 4 | -0.01 | 0 | 0.04 | 0 | 7 | 43.08 | 6.59
0:17 | 1:15 | 400 | 400 | 33 | 31 | 63 | 23 | 0.08 | 4 | 0 | 0 | 0.04 | 0 | 6 | 43.08 | 6.59
0:17 | 1:15 | 400 | 400 | 33 | 31 | 63 | 23 | 0.08 | 4 | 0 | 0 | 0.04 | 0 | 6 | 43.08 | 6.59
0:17 | 1:15 | 400 | 400 | 33 | 31 | 63 | 23 | 0.08 | 4 | 0 | 0 | 0.04 | 0 | 6 | 43.08 | 6.59
0:17 | 1:15 | 400 | 400 | 33 | 31 | 63 | 23 | 0.08 | 4 | 0 | 0 | 0.04 | 0 | 6 | 43.08 | 6.59
0:17 | 1:15 | 400 | 400 | 33 | 31 | 63 | 23 | 0.08 | 4 | 0 | 0 | 0.04 | 0 | 6 | 43.08 | 6.59
0:17 | 1:15 | 400 | 400 | 33 | 31 | 63 | 23 | 0.08 | 4 | 0 | 0 | 0.04 | 0 | 6 | 43.08 | 6.59
0:17 | 1:15 | 400 | 400 | 33 | 31 | 63 | 23 | 0.08 | 4 | 0 | 0 | 0.04 | 0 | 6 | 43.08 | 6.59
0:17 | 1:15 | 400 | 400 | 33 | 30 | 62 | 23 | 0.08 | 4 | 0.01 | 0 | 0.04 | 0 | 6 | 43.08 | 6.59
0:17 | 1:15 | 400 | 400 | 32 | 30 | 62 | 23 | 0.08 | 4 | 0.01 | 0 | 0.04 | 0 | 6 | 43.08 | 6.59
0:17 | 1:15 | 400 | 400 | 32 | 30 | 62 | 23 | 0.08 | 4 | 0.01 | 0 | 0.04 | 0 | 6 | 43.08 | 6.59
0:17 | 1:15 | 400 | 400 | 32 | 30 | 62 | 23 | 0.08 | 4 | -0.01 | 0 | 0.04 | 0 | 6 | 43.08 | 6.59
0:17 | 1:15 | 400 | 400 | 32 | 30 | 62 | 23 | 0.08 | 4 | -0.01 | 0 | 0.04 | 0 | 6 | 43.08 | 6.59
0:17 | 1:15 | 400 | 400 | 32 | 30 | 62 | 23 | 0.08 | 4 | -0.01 | 0 | 0.04 | 0 | 6 | 43.08 | 6.59
0:17 | 1:15 | 400 | 400 | 32 | 30 | 62 | 23 | 0.08 | 4 | -0.01 | 0 | 0.04 | 0 | 6 | 43.08 | 6.59
0:17 | 1:15 | 400 | 400 | 32 | 30 | 62 | 23 | 0.08 | 4 | 0 | 0 | 0.04 | 0 | 6 | 43.08 | 6.59
0:17 | 1:15 | 400 | 400 | 32 | 30 | 62 | 23 | 0.08 | 4 | 0 | 0 | 0.04 | 0 | 6 | 43.08 | 6.59
0:17 | 1:15 | 400 | 400 | 32 | 30 | 62 | 23 | 0.08 | 4 | 0 | 0 | 0.04 | 0 | 6 | 43.08 | 6.59
0:17 | 1:15 | 400 | 400 | 32 | 30 | 62 | 23 | 0.08 | 4 | -0.01 | 0 | 0.04 | 0 | 6 | 43.08 | 6.59
0:17 | 1:15 | 400 | 400 | 32 | 30 | 62 | 23 | 0.08 | 4 | -0.01 | 0 | 0.04 | 0 | 6 | 43.08 | 6.59
0:17 | 1:15 | 400 | 400 | 32 | 30 | 62 | 23 | 0.08 | 4 | -0.01 | 0 | 0.04 | 0 | 6 | 43.08 | 6.59
0:17 | 1:15 | 400 | 400 | 32 | 30 | 62 | 23 | 0.08 | 4 | -0.01 | 0 | 0.04 | 0 | 6 | 43.08 | 6.59
0:17 | 1:15 | 400 | 400 | 32 | 30 | 62 | 23 | 0.08 | 4 | -0.01 | 0 | 0.04 | 0 | 6 | 43.08 | 6.59
0:17 | 1:15 | 400 | 400 | 32 | 30 | 61 | 23 | 0.08 | 4 | -0.01 | 0 | 0.04 | 0 | 6 | 43.08 | 6.59
0:18 | 1:15 | 400 | 400 | 32 | 30 | 61 | 23 | 0.08 | 4 | -0.01 | 0 | 0.04 | 0 | 6 | 43.08 | 6.59
0:18 | 1:15 | 400 | 400 | 32 | 30 | 61 | 23 | 0.08 | 4 | -0.01 | 0 | 0.04 | 0 | 6 | 43.08 | 6.59
0:18 | 1:15 | 400 | 400 | 32 | 30 | 61 | 23 | 0.08 | 4 | -0.01 | 0 | 0.04 | 0 | 6 | 43.08 | 6.59
0:18 | 1:15 | 400 | 400 | 32 | 30 | 61 | 23 | 0.08 | 4 | -0.01 | 0 | 0.04 | 0 | 6 | 43.08 | 6.59
0:18 | 1:15 | 400 | 400 | 32 | 30 | 61 | 23 | 0.08 | 4 | -0.01 | 0 | 0.04 | 0 | 6 | 43.07 | 6.58
0:18 | 1:15 | 400 | 400 | 32 | 30 | 61 | 23 | 0.08 | 4 | -0.01 | 0 | 0.04 | 0 | 6 | 43.08 | 6.59
0:18 | 1:15 | 400 | 400 | 32 | 30 | 61 | 23 | 0.08 | 4 | -0.01 | 0 | 0.04 | 0 | 6 | 43.07 | 6.58
0:18 | 1:15 | 400 | 400 | 32 | 30 | 61 | 23 | 0.08 | 4 | 0 | 0 | 0.05 | 0 | 6 | 43.07 | 6.58
0:18 | 1:15 | 400 | 400 | 32 | 30 | 61 | 23 | 0.08 | 4 | 0 | 0 | 0.04 | 0 | 6 | 43.07 | 6.58
0:18 | 1:15 | 400 | 400 | 32 | 30 | 61 | 23 | 0.08 | 4 | 0 | 0 | 0.04 | 0 | 6 | 43.07 | 6.58
0:18 | 1:15 | 400 | 400 | 31 | 29 | 61 | 23 | 0.08 | 4 | 0 | 0 | 0.04 | 0 | 6 | 43.07 | 6.58
0:18 | 1:15 | 400 | 400 | 31 | 29 | 61 | 23 | 0.08 | 4 | 0 | 0 | 0.04 | 0 | 6 | 43.07 | 6.58
0:18 | 1:15 | 400 | 400 | 31 | 29 | 61 | 23 | 0.08 | 4 | 0 | 0 | 0.04 | 0 | 6 | 43.07 | 6.58
0:18 | 1:15 | 400 | 400 | 31 | 29 | 60 | 23 | 0.08 | 4 | 0 | 0 | 0.04 | 0 | 6 | 43.07 | 6.58
0:18 | 1:15 | 400 | 400 | 31 | 29 | 60 | 23 | 0.08 | 4 | -0.01 | 0 | 0.04 | 0 | 6 | 43.07 | 6.58
0:18 | 1:15 | 400 | 400 | 31 | 29 | 60 | 23 | 0.08 | 4 | -0.01 | 0 | 0.04 | 0 | 6 | 43.07 | 6.58
0:18 | 1:15 | 400 | 400 | 31 | 29 | 60 | 23 | 0.08 | 4 | -0.01 | 0 | 0.04 | 0 | 6 | 43.07 | 6.58
0:18 | 1:15 | 400 | 400 | 31 | 29 | 60 | 23 | 0.08 | 4 | -0.01 | 0 | 0.04 | 0 | 6 | 43.07 | 6.58
0:18 | 1:15 | 400 | 400 | 31 | 29 | 60 | 23 | 0.08 | 4 | 0 | 0 | 0.04 | 0 | 6 | 43.07 | 6.58
0:18 | 1:15 | 400 | 400 | 31 | 29 | 60 | 23 | 0.08 | 4 | 0 | 0 | 0.04 | 0 | 6 | 43.07 | 6.58
0:18 | 1:15 | 400 | 400 | 31 | 29 | 60 | 23 | 0.08 | 4 | 0 | 0 | 0.04 | 0 | 6 | 43.07 | 6.58
0:18 | 1:15 | 400 | 400 | 31 | 29 | 60 | 23 | 0.08 | 4 | 0.01 | 0 | 0.04 | 0 | 6 | 43.07 | 6.58
0:18 | 1:16 | 400 | 400 | 31 | 29 | 60 | 23 | 0.08 | 4 | 0.01 | 0 | 0.04 | 0 | 6 | 43.07 | 6.58
0:18 | 1:16 | 400 | 400 | 31 | 29 | 60 | 23 | 0.08 | 4 | 0.01 | 0 | 0.04 | 0 | 6 | 43.07 | 6.58
0:18 | 1:16 | 400 | 400 | 31 | 29 | 60 | 23 | 0.08 | 4 | -0.01 | 0 | 0.04 | 0 | 6 | 43.07 | 6.58
0:18 | 1:16 | 400 | 400 | 31 | 29 | 60 | 23 | 0.08 | 4 | -0.01 | 0 | 0.04 | 0 | 6 | 43.07 | 6.58
0:18 | 1:16 | 400 | 400 | 31 | 29 | 60 | 23 | 0.08 | 4 | -0.01 | 0 | 0.04 | 0 | 6 | 43.07 | 6.58
0:18 | 1:16 | 400 | 400 | 31 | 29 | 60 | 23 | 0.08 | 4 | -0.01 | 0 | 0.04 | 0 | 6 | 43.07 | 6.58
0:18 | 1:16 | 400 | 400 | 31 | 29 | 59 | 23 | 0.08 | 4 | -0.01 | 0 | 0.04 | 0 | 6 | 43.07 | 6.58
0:18 | 1:16 | 400 | 400 | 31 | 29 | 59 | 23 | 0.08 | 4 | -0.01 | 0 | 0.04 | 0 | 6 | 43.07 | 6.58
0:18 | 1:16 | 400 | 400 | 31 | 29 | 59 | 23 | 0.08 | 4 | -0.01 | 0 | 0.04 | 0 | 6 | 43.07 | 6.58
0:18 | 1:16 | 400 | 400 | 31 | 29 | 59 | 23 | 0.08 | 4 | 0 | 0 | 0.04 | 0 | 6 | 43.07 | 6.58
0:18 | 1:16 | 400 | 400 | 31 | 29 | 59 | 23 | 0.08 | 4 | 0 | 0 | 0.05 | 0 | 5 | 43.07 | 6.58
0:18 | 1:16 | 400 | 400 | 31 | 29 | 59 | 23 | 0.08 | 4 | 0 | 0 | 0.04 | 0 | 5 | 43.07 | 6.58
0:18 | 1:16 | 400 | 400 | 31 | 29 | 59 | 23 | 0.08 | 4 | 0 | 0 | 0.04 | 0 | 5 | 43.07 | 6.58
0:18 | 1:16 | 400 | 400 | 31 | 29 | 59 | 23 | 0.08 | 4 | 0 | 0 | 0.04 | 0 | 5 | 43.07 | 6.58
0:18 | 1:16 | 400 | 400 | 31 | 29 | 59 | 23 | 0.08 | 4 | 0 | 0 | 0.04 | 0 | 5 | 43.07 | 6.58
0:18 | 1:16 | 400 | 400 | 31 | 29 | 59 | 23 | 0.08 | 4 | 0 | 0 | 0.04 | 0 | 5 | 43.07 | 6.58
0:18 | 1:16 | 400 | 400 | 31 | 29 | 59 | 23 | 0.08 | 4 | -0.03 | 0 | 0.04 | 0 | 5 | 43.07 | 6.58
0:18 | 1:16 | 400 | 400 | 31 | 29 | 59 | 23 | 0.08 | 4 | -0.03 | 0 | 0.04 | 0 | 5 | 43.07 | 6.58
0:18 | 1:16 | 400 | 400 | 31 | 29 | 59 | 23 | 0.08 | 4 | -0.03 | 0 | 0.04 | 0 | 5 | 43.07 | 6.58
0:18 | 1:16 | 400 | 400 | 31 | 28 | 59 | 23 | 0.08 | 4 | 0 | 0 | 0.04 | 0 | 5 | 43.07 | 6.58
0:18 | 1:16 | 400 | 400 | 31 | 28 | 59 | 23 | 0.08 | 4 | 0 | 0.01 | 0.04 | 0.0004 | 5 | 43.07 | 6.58
0:18 | 1:16 | 400 | 400 | 31 | 28 | 59 | 23 | 0.08 | 4 | 0 | 0 | 0.04 | 0 | 5 | 43.07 | 6.58
0:18 | 1:16 | 400 | 400 | 31 | 28 | 58 | 23 | 0.08 | 4 | -0.01 | 0 | 0.04 | 0 | 5 | 43.07 | 6.58
0:18 | 1:16 | 400 | 400 | 31 | 28 | 58 | 23 | 0.08 | 4 | -0.01 | 0 | 0.04 | 0 | 5 | 43.07 | 6.58
0:18 | 1:16 | 400 | 400 | 31 | 28 | 58 | 23 | 0.08 | 4 | -0.01 | 0 | 0.04 | 0 | 5 | 43.07 | 6.58
0:18 | 1:16 | 400 | 400 | 31 | 28 | 58 | 23 | 0.08 | 4 | -0.02 | 0 | 0.04 | 0 | 5 | 43.07 | 6.58
0:18 | 1:16 | 400 | 400 | 31 | 28 | 58 | 23 | 0.08 | 4 | -0.02 | 0 | 0.04 | 0 | 5 | 43.07 | 6.58
0:18 | 1:16 | 400 | 400 | 31 | 28 | 58 | 23 | 0.08 | 4 | -0.02 | 0 | 0.04 | 0 | 5 | 43.07 | 6.58
0:18 | 1:16 | 400 | 400 | 30 | 28 | 58 | 23 | 0.08 | 4 | -0.02 | 0 | 0.04 | 0 | 5 | 43.07 | 6.58
0:18 | 1:16 | 400 | 400 | 30 | 28 | 58 | 23 | 0.08 | 4 | -0.02 | 0 | 0.04 | 0 | 5 | 43.07 | 6.58
0:18 | 1:16 | 400 | 400 | 30 | 28 | 58 | 23 | 0.08 | 4 | -0.02 | 0 | 0.04 | 0 | 5 | 43.06 | 6.57
0:18 | 1:16 | 400 | 400 | 30 | 28 | 58 | 23 | 0.08 | 4 | -0.02 | 0 | 0.04 | 0 | 5 | 43.06 | 6.57
0:18 | 1:16 | 400 | 400 | 30 | 28 | 58 | 23 | 0.08 | 4 | -0.02 | 0 | 0.04 | 0 | 5 | 43.06 | 6.57
0:18 | 1:16 | 400 | 400 | 30 | 28 | 58 | 23 | 0.08 | 4 | -0.02 | 0 | 0.04 | 0 | 5 | 43.06 | 6.57
0:18 | 1:16 | 400 | 400 | 30 | 28 | 58 | 23 | 0.08 | 4 | -0.02 | 0 | 0.04 | 0 | 5 | 43.06 | 6.57
0:18 | 1:16 | 400 | 400 | 30 | 28 | 58 | 23 | 0.08 | 4 | -0.02 | 0 | 0.04 | 0 | 5 | 43.06 | 6.57
0:18 | 1:16 | 400 | 400 | 30 | 28 | 58 | 23 | 0.08 | 4 | -0.01 | 0 | 0.04 | 0 | 5 | 43.06 | 6.57
0:18 | 1:16 | 400 | 400 | 30 | 28 | 58 | 23 | 0.08 | 4 | -0.01 | 0 | 0.04 | 0 | 5 | 43.06 | 6.57
0:18 | 1:16 | 400 | 400 | 30 | 28 | 57 | 23 | 0.08 | 4 | -0.01 | 0 | 0.04 | 0 | 5 | 43.06 | 6.57
0:19 | 1:16 | 400 | 400 | 30 | 28 | 57 | 23 | 0.08 | 4 | -0.07 | 0 | 0.04 | 0 | 5 | 43.06 | 6.57
0:19 | 1:16 | 400 | 400 | 30 | 28 | 57 | 23 | 0.08 | 4 | -0.07 | 0 | 0.04 | 0 | 5 | 43.06 | 6.57
0:19 | 1:16 | 400 | 400 | 30 | 28 | 57 | 23 | 0.08 | 4 | -0.07 | 0 | 0.04 | 0 | 5 | 43.06 | 6.57
0:19 | 1:16 | 400 | 400 | 30 | 28 | 57 | 23 | 0.08 | 4 | -0.01 | 0 | 0.04 | 0 | 5 | 43.06 | 6.57
0:19 | 1:16 | 400 | 400 | 30 | 28 | 57 | 23 | 0.08 | 4 | -0.01 | 0 | 0.04 | 0 | 5 | 43.06 | 6.57
0:19 | 1:16 | 400 | 400 | 30 | 28 | 57 | 23 | 0.08 | 4 | -0.01 | 0 | 0.04 | 0 | 5 | 43.06 | 6.57
0:19 | 1:16 | 400 | 400 | 30 | 28 | 57 | 23 | 0.08 | 4 | -0.06 | 0 | 0.04 | 0 | 5 | 43.06 | 6.57
0:19 | 1:16 | 400 | 400 | 30 | 28 | 57 | 23 | 0.08 | 4 | -0.06 | 0 | 0.04 | 0 | 5 | 43.06 | 6.57
0:19 | 1:16 | 400 | 400 | 30 | 28 | 57 | 23 | 0.08 | 4 | -0.06 | 0 | 0.04 | 0 | 5 | 43.06 | 6.57
0:19 | 1:16 | 400 | 400 | 30 | 28 | 57 | 23 | 0.08 | 4 | -0.06 | 0 | 0.04 | 0 | 5 | 43.06 | 6.57
0:19 | 1:16 | 400 | 400 | 30 | 28 | 57 | 23 | 0.08 | 4 | 0 | 0 | 0.04 | 0 | 5 | 43.06 | 6.57
0:19 | 1:16 | 400 | 400 | 30 | 28 | 57 | 23 | 0.08 | 4 | 0 | 0 | 0.04 | 0 | 5 | 43.06 | 6.57
0:19 | 1:16 | 400 | 400 | 30 | 28 | 57 | 23 | 0.08 | 4 | 0 | 0 | 0.04 | 0 | 5 | 43.06 | 6.57
0:19 | 1:16 | 400 | 400 | 30 | 28 | 57 | 23 | 0.08 | 4 | 0 | 0 | 0.04 | 0 | 5 | 43.06 | 6.57
0:19 | 1:16 | 400 | 400 | 30 | 28 | 57 | 23 | 0.08 | 4 | -0.01 | 0 | 0.04 | 0 | 5 | 43.06 | 6.57
0:19 | 1:16 | 400 | 400 | 30 | 27 | 56 | 23 | 0.08 | 4 | -0.01 | 0 | 0.04 | 0 | 5 | 43.06 | 6.57
0:19 | 1:16 | 400 | 400 | 30 | 27 | 56 | 23 | 0.08 | 4 | -0.01 | 0 | 0.04 | 0 | 5 | 43.05 | 6.56
0:19 | 1:16 | 400 | 400 | 30 | 27 | 56 | 23 | 0.08 | 4 | -0.02 | 0 | 0.04 | 0 | 5 | 43.05 | 6.56
0:19 | 1:16 | 400 | 400 | 30 | 27 | 56 | 23 | 0.08 | 4 | -0.02 | 0 | 0.04 | 0 | 5 | 43.05 | 6.56
0:19 | 1:16 | 400 | 400 | 30 | 27 | 56 | 23 | 0.08 | 4 | -0.02 | 0 | 0.04 | 0 | 5 | 43.05 | 6.56
0:19 | 1:16 | 400 | 400 | 30 | 27 | 56 | 23 | 0.08 | 4 | -0.02 | 0 | 0.04 | 0 | 5 | 43.05 | 6.56
0:19 | 1:17 | 400 | 400 | 30 | 27 | 56 | 23 | 0.08 | 4 | -0.02 | 0 | 0.04 | 0 | 5 | 43.05 | 6.56
0:19 | 1:17 | 400 | 400 | 30 | 27 | 56 | 23 | 0.08 | 4 | -0.02 | 0 | 0.04 | 0 | 5 | 43.05 | 6.56
0:19 | 1:17 | 400 | 400 | 30 | 27 | 56 | 23 | 0.08 | 4 | -0.02 | 0 | 0.04 | 0 | 5 | 43.05 | 6.56
0:19 | 1:17 | 400 | 400 | 30 | 27 | 56 | 23 | 0.08 | 4 | 0.02 | 0.01 | 0.04 | 0.0004 | 5 | 43.05 | 6.56
0:19 | 1:17 | 400 | 400 | 30 | 27 | 56 | 23 | 0.08 | 4 | 0.02 | 0 | 0.04 | 0 | 5 | 43.05 | 6.56
0:19 | 1:17 | 400 | 400 | 30 | 27 | 56 | 23 | 0.08 | 4 | 0.02 | 0 | 0.04 | 0 | 5 | 43.05 | 6.56
0:19 | 1:17 | 400 | 400 | 30 | 27 | 56 | 23 | 0.08 | 4 | -0.03 | 0 | 0.04 | 0 | 5 | 43.05 | 6.56
0:19 | 1:17 | 400 | 400 | 30 | 27 | 56 | 23 | 0.08 | 4 | -0.03 | 0 | 0.04 | 0 | 5 | 43.05 | 6.56
0:19 | 1:17 | 400 | 400 | 30 | 27 | 56 | 23 | 0.08 | 4 | -0.03 | 0 | 0.04 | 0 | 5 | 43.05 | 6.56
0:19 | 1:17 | 400 | 400 | 30 | 27 | 56 | 23 | 0.08 | 4 | 0 | 0 | 0.04 | 0 | 5 | 43.05 | 6.56
0:19 | 1:17 | 400 | 400 | 30 | 27 | 56 | 23 | 0.08 | 4 | 0 | 0 | 0.04 | 0 | 5 | 43.05 | 6.56
0:19 | 1:17 | 400 | 400 | 30 | 27 | 55 | 23 | 0.08 | 4 | 0 | 0 | 0.04 | 0 | 5 | 43.05 | 6.56
0:19 | 1:17 | 400 | 400 | 30 | 27 | 55 | 23 | 0.08 | 4 | 0 | 0 | 0.04 | 0 | 5 | 43.05 | 6.56
0:19 | 1:17 | 400 | 400 | 30 | 27 | 55 | 23 | 0.08 | 4 | 0.01 | 0 | 0.04 | 0 | 5 | 43.05 | 6.56
0:19 | 1:17 | 400 | 400 | 30 | 27 | 55 | 23 | 0.08 | 4 | 0.01 | 0 | 0.04 | 0 | 5 | 43.05 | 6.56
0:19 | 1:17 | 400 | 400 | 30 | 27 | 55 | 23 | 0.08 | 4 | 0.01 | 0 | 0.04 | 0 | 5 | 43.05 | 6.56
0:19 | 1:17 | 400 | 400 | 30 | 27 | 55 | 23 | 0.08 | 4 | 0 | 0 | 0.04 | 0 | 5 | 43.05 | 6.56
0:19 | 1:17 | 400 | 400 | 30 | 27 | 55 | 23 | 0.08 | 4 | 0 | 0 | 0.04 | 0 | 5 | 43.05 | 6.56
0:19 | 1:17 | 400 | 400 | 29 | 27 | 55 | 23 | 0.08 | 4 | 0 | 0 | 0.04 | 0 | 5 | 43.05 | 6.56
0:19 | 1:17 | 400 | 400 | 29 | 27 | 55 | 23 | 0.08 | 4 | 0 | 0 | 0.04 | 0 | 5 | 43.05 | 6.56
0:19 | 1:17 | 400 | 400 | 29 | 27 | 55 | 23 | 0.08 | 4 | -0.01 | 0 | 0.04 | 0 | 5 | 43.05 | 6.56
0:19 | 1:17 | 400 | 400 | 29 | 27 | 55 | 23 | 0.08 | 4 | -0.01 | 0 | 0.04 | 0 | 5 | 43.05 | 6.56
0:19 | 1:17 | 400 | 400 | 29 | 27 | 55 | 23 | 0.08 | 4 | -0.01 | 0 | 0.04 | 0 | 5 | 43.05 | 6.56
0:19 | 1:17 | 400 | 400 | 29 | 27 | 55 | 23 | 0.08 | 4 | 0 | 0 | 0.04 | 0 | 5 | 43.05 | 6.56
0:19 | 1:17 | 400 | 400 | 29 | 27 | 55 | 23 | 0.08 | 4 | 0 | 0 | 0.04 | 0 | 5 | 43.05 | 6.56
0:19 | 1:17 | 400 | 400 | 29 | 27 | 55 | 23 | 0.08 | 4 | 0 | 0 | 0.04 | 0 | 5 | 43.05 | 6.56
0:19 | 1:17 | 400 | 400 | 29 | 27 | 55 | 23 | 0.08 | 4 | -0.01 | 0 | 0.04 | 0 | 5 | 43.05 | 6.56
0:19 | 1:17 | 400 | 400 | 29 | 27 | 55 | 23 | 0.08 | 4 | -0.01 | 0 | 0.04 | 0 | 5 | 43.05 | 6.56
0:19 | 1:17 | 400 | 400 | 29 | 27 | 54 | 23 | 0.08 | 4 | -0.01 | 0 | 0.04 | 0 | 5 | 43.05 | 6.56
0:19 | 1:17 | 400 | 400 | 29 | 27 | 54 | 23 | 0.08 | 4 | 0 | 0 | 0.04 | 0 | 5 | 43.05 | 6.56
0:19 | 1:17 | 400 | 400 | 29 | 27 | 54 | 23 | 0.08 | 4 | 0 | 0 | 0.04 | 0 | 5 | 43.05 | 6.56
0:19 | 1:17 | 400 | 400 | 29 | 27 | 54 | 23 | 0.08 | 4 | 0 | 0 | 0.04 | 0 | 5 | 43.05 | 6.56
0:19 | 1:17 | 400 | 400 | 29 | 27 | 54 | 23 | 0.08 | 4 | 0 | 0 | 0.04 | 0 | 5 | 43.05 | 6.56
0:19 | 1:17 | 400 | 400 | 29 | 27 | 54 | 23 | 0.08 | 4 | -0.01 | 0 | 0.04 | 0 | 5 | 43.05 | 6.56
0:19 | 1:17 | 400 | 400 | 29 | 27 | 54 | 23 | 0.08 | 4 | -0.01 | 0 | 0.04 | 0 | 5 | 43.05 | 6.56
0:19 | 1:17 | 400 | 400 | 29 | 27 | 54 | 23 | 0.08 | 4 | -0.01 | 0 | 0.04 | 0 | 5 | 43.05 | 6.56
0:19 | 1:17 | 400 | 400 | 29 | 27 | 54 | 23 | 0.08 | 4 | 0 | 0 | 0.04 | 0 | 5 | 43.05 | 6.56
0:19 | 1:17 | 400 | 400 | 29 | 27 | 54 | 23 | 0.08 | 4 | 0 | 0.01 | 0.04 | 0.0004 | 5 | 43.05 | 6.56
0:20 | 1:17 | 400 | 400 | 29 | 27 | 54 | 23 | 0.08 | 4 | 0 | 0 | 0.04 | 0 | 5 | 43.05 | 6.56
0:20 | 1:17 | 400 | 400 | 29 | 27 | 54 | 23 | 0.08 | 4 | 0 | 0 | 0.04 | 0 | 5 | 43.05 | 6.56
0:20 | 1:17 | 400 | 400 | 29 | 26 | 54 | 23 | 0.08 | 4 | -0.01 | 0 | 0.04 | 0 | 5 | 43.05 | 6.56
0:20 | 1:17 | 400 | 400 | 29 | 26 | 54 | 23 | 0.08 | 4 | -0.01 | 0 | 0.04 | 0 | 5 | 43.05 | 6.56
0:20 | 1:17 | 400 | 400 | 29 | 26 | 54 | 23 | 0.08 | 4 | -0.01 | 0 | 0.04 | 0 | 5 | 43.05 | 6.56
0:20 | 1:17 | 400 | 400 | 29 | 26 | 54 | 23 | 0.08 | 4 | -0.01 | 0 | 0.04 | 0 | 5 | 43.05 | 6.56
0:20 | 1:17 | 400 | 400 | 29 | 26 | 54 | 23 | 0.08 | 4 | -0.01 | 0 | 0.04 | 0 | 5 | 43.05 | 6.56
0:20 | 1:17 | 400 | 400 | 29 | 26 | 54 | 23 | 0.08 | 4 | -0.01 | 0 | 0.04 | 0 | 5 | 43.05 | 6.56
0:20 | 1:17 | 400 | 400 | 29 | 26 | 54 | 23 | 0.08 | 4 | 0 | 0 | 0.04 | 0 | 5 | 43.05 | 6.56
0:20 | 1:17 | 400 | 400 | 29 | 26 | 53 | 23 | 0.08 | 4 | 0 | 0 | 0.04 | 0 | 5 | 43.05 | 6.56
0:20 | 1:17 | 400 | 400 | 29 | 26 | 53 | 23 | 0.08 | 4 | 0 | 0 | 0.04 | 0 | 5 | 43.05 | 6.56
0:20 | 1:17 | 400 | 400 | 29 | 26 | 53 | 23 | 0.08 | 4 | 0 | 0 | 0.04 | 0 | 5 | 43.05 | 6.56
0:20 | 1:17 | 400 | 400 | 29 | 26 | 53 | 23 | 0.08 | 4 | 0 | 0 | 0.04 | 0 | 5 | 43.05 | 6.56
0:20 | 1:17 | 400 | 400 | 29 | 26 | 53 | 23 | 0.08 | 4 | 0 | 0 | 0.04 | 0 | 5 | 43.05 | 6.56
0:20 | 1:17 | 400 | 400 | 29 | 26 | 53 | 23 | 0.08 | 4 | 0 | 0 | 0.04 | 0 | 5 | 43.05 | 6.56
0:20 | 1:17 | 400 | 400 | 29 | 26 | 53 | 23 | 0.08 | 4 | 0 | 0 | 0.04 | 0 | 5 | 43.05 | 6.56
0:20 | 1:17 | 400 | 400 | 29 | 26 | 53 | 23 | 0.08 | 4 | 0 | 0 | 0.04 | 0 | 5 | 43.05 | 6.56
0:20 | 1:17 | 400 | 400 | 29 | 26 | 53 | 23 | 0.08 | 4 | 0 | 0 | 0.04 | 0 | 5 | 43.05 | 6.56
0:20 | 1:17 | 400 | 400 | 29 | 26 | 53 | 23 | 0.08 | 4 | 0 | 0 | 0.04 | 0 | 5 | 43.05 | 6.56
0:20 | 1:17 | 400 | 400 | 29 | 26 | 53 | 23 | 0.08 | 4 | 0 | 0 | 0.04 | 0 | 5 | 43.05 | 6.56
0:20 | 1:17 | 400 | 400 | 29 | 26 | 53 | 23 | 0.08 | 4 | 0 | 0 | 0.04 | 0 | 5 | 43.05 | 6.56
0:20 | 1:17 | 400 | 400 | 29 | 26 | 53 | 23 | 0.08 | 4 | 0 | 0 | 0.04 | 0 | 5 | 43.05 | 6.56
0:20 | 1:18 | 400 | 400 | 29 | 26 | 53 | 23 | 0.08 | 4 | -0.01 | 0 | 0.04 | 0 | 5 | 43.05 | 6.56
0:20 | 1:18 | 400 | 400 | 29 | 26 | 53 | 23 | 0.08 | 4 | -0.01 | 0 | 0.04 | 0 | 5 | 43.05 | 6.56
0:20 | 1:18 | 400 | 400 | 28 | 26 | 53 | 23 | 0.08 | 4 | -0.01 | 0 | 0.04 | 0 | 5 | 43.05 | 6.56
0:20 | 1:18 | 400 | 400 | 28 | 26 | 53 | 23 | 0.08 | 4 | 0 | 0 | 0.04 | 0 | 5 | 43.05 | 6.56
0:20 | 1:18 | 400 | 400 | 28 | 26 | 53 | 23 | 0.08 | 4 | 0 | 0 | 0.04 | 0 | 5 | 43.05 | 6.56
0:20 | 1:18 | 400 | 400 | 28 | 26 | 53 | 23 | 0.08 | 4 | 0 | 0 | 0.04 | 0 | 5 | 43.05 | 6.56
0:20 | 1:18 | 400 | 400 | 28 | 26 | 53 | 23 | 0.08 | 4 | 0 | 0 | 0.04 | 0 | 5 | 43.05 | 6.56
0:20 | 1:18 | 400 | 400 | 28 | 26 | 53 | 23 | 0.08 | 4 | 0 | 0 | 0.04 | 0 | 5 | 43.05 | 6.56
0:20 | 1:18 | 400 | 400 | 28 | 26 | 52 | 23 | 0.08 | 4 | 0 | 0 | 0.04 | 0 | 5 | 43.05 | 6.56
0:20 | 1:18 | 400 | 400 | 28 | 26 | 52 | 23 | 0.08 | 4 | 0 | 0 | 0.04 | 0 | 5 | 43.05 | 6.56
0:20 | 1:18 | 400 | 400 | 28 | 26 | 52 | 23 | 0.08 | 4 | 0 | 0 | 0.04 | 0 | 5 | 43.05 | 6.56
0:20 | 1:18 | 400 | 400 | 28 | 26 | 52 | 23 | 0.08 | 4 | 0 | 0 | 0.04 | 0 | 5 | 43.05 | 6.56
0:20 | 1:18 | 400 | 400 | 28 | 26 | 52 | 23 | 0.08 | 4 | 0 | 0 | 0.04 | 0 | 5 | 43.05 | 6.56
0:20 | 1:18 | 400 | 400 | 28 | 26 | 52 | 23 | 0.08 | 4 | 0 | 0 | 0.04 | 0 | 5 | 43.05 | 6.56
0:20 | 1:18 | 400 | 400 | 28 | 26 | 52 | 23 | 0.08 | 4 | 0 | 0 | 0.04 | 0 | 5 | 43.05 | 6.56
0:20 | 1:18 | 400 | 400 | 28 | 26 | 52 | 23 | 0.08 | 4 | 0 | 0 | 0.04 | 0 | 5 | 43.05 | 6.56
0:20 | 1:18 | 400 | 400 | 28 | 26 | 52 | 23 | 0.08 | 4 | 0 | 0.01 | 0.04 | 0.0004 | 5 | 43.05 | 6.56
0:20 | 1:18 | 400 | 400 | 28 | 26 | 52 | 23 | 0.08 | 4 | 0 | 0.01 | 0.04 | 0.0004 | 5 | 43.05 | 6.56
0:20 | 1:18 | 400 | 400 | 28 | 26 | 52 | 23 | 0.08 | 4 | 0 | 0 | 0.04 | 0 | 5 | 43.05 | 6.56
0:20 | 1:18 | 400 | 400 | 28 | 26 | 52 | 23 | 0.08 | 4 | 0 | 0 | 0.04 | 0 | 5 | 43.05 | 6.56
0:20 | 1:18 | 400 | 400 | 28 | 26 | 52 | 23 | 0.08 | 4 | 0 | 0 | 0.04 | 0 | 5 | 43.05 | 6.56
0:20 | 1:18 | 400 | 400 | 28 | 26 | 52 | 23 | 0.08 | 4 | 0 | 0 | 0.04 | 0 | 5 | 43.05 | 6.56
0:20 | 1:18 | 400 | 400 | 28 | 26 | 52 | 23 | 0.08 | 4 | 0 | 0 | 0.04 | 0 | 5 | 43.05 | 6.56
0:20 | 1:18 | 400 | 400 | 28 | 26 | 52 | 23 | 0.08 | 4 | 0 | 0 | 0.04 | 0 | 5 | 43.05 | 6.56
0:20 | 1:18 | 400 | 400 | 28 | 26 | 52 | 23 | 0.08 | 4 | 0 | 0 | 0.04 | 0 | 5 | 43.05 | 6.56
0:20 | 1:18 | 400 | 400 | 28 | 26 | 52 | 23 | 0.08 | 4 | 0 | 0 | 0.04 | 0 | 5 | 43.05 | 6.56
0:20 | 1:18 | 400 | 400 | 28 | 26 | 52 | 23 | 0.08 | 4 | 0 | 0 | 0.04 | 0 | 5 | 43.05 | 6.56
0:20 | 1:18 | 400 | 400 | 28 | 26 | 51 | 23 | 0.08 | 4 | 0 | 0 | 0.04 | 0 | 5 | 43.05 | 6.56
0:20 | 1:18 | 400 | 400 | 28 | 26 | 51 | 23 | 0.08 | 4 | 0 | 0 | 0.04 | 0 | 5 | 43.05 | 6.56
0:20 | 1:18 | 400 | 400 | 28 | 26 | 51 | 23 | 0.08 | 4 | 0 | 0 | 0.04 | 0 | 5 | 43.05 | 6.56
0:20 | 1:18 | 400 | 400 | 28 | 26 | 51 | 23 | 0.08 | 4 | 0 | 0 | 0.04 | 0 | 5 | 43.05 | 6.56
0:20 | 1:18 | 400 | 400 | 28 | 26 | 51 | 23 | 0.08 | 4 | 0 | 0 | 0.04 | 0 | 5 | 43.05 | 6.56
0:20 | 1:18 | 400 | 400 | 28 | 26 | 51 | 23 | 0.08 | 4 | 0 | 0 | 0.04 | 0 | 5 | 43.05 | 6.56
0:20 | 1:18 | 400 | 400 | 28 | 26 | 51 | 23 | 0.08 | 4 | 0 | 0 | 0.04 | 0 | 5 | 43.05 | 6.56
0:20 | 1:18 | 400 | 400 | 28 | 26 | 51 | 23 | 0.08 | 4 | 0 | 0 | 0.04 | 0 | 5 | 43.05 | 6.56
0:20 | 1:18 | 400 | 400 | 28 | 26 | 51 | 23 | 0.08 | 4 | 0 | 0 | 0.04 | 0 | 5 | 43.05 | 6.56
0:20 | 1:18 | 400 | 400 | 28 | 26 | 51 | 23 | 0.08 | 4 | 0 | 0 | 0.04 | 0 | 5 | 43.05 | 6.56
0:20 | 1:18 | 400 | 400 | 28 | 26 | 51 | 23 | 0.08 | 4 | -0.01 | 0 | 0.04 | 0 | 5 | 43.05 | 6.56
0:20 | 1:18 | 400 | 400 | 28 | 26 | 51 | 23 | 0.08 | 4 | -0.01 | 0 | 0.04 | 0 | 5 | 43.05 | 6.56
0:21 | 1:18 | 400 | 400 | 28 | 26 | 51 | 23 | 0.08 | 4 | -0.01 | 0 | 0.04 | 0 | 5 | 43.05 | 6.56
0:21 | 1:18 | 400 | 400 | 28 | 26 | 51 | 23 | 0.08 | 4 | 0.01 | 0 | 0.05 | 0 | 5 | 43.05 | 6.56
0:21 | 1:18 | 400 | 400 | 28 | 25 | 51 | 23 | 0.08 | 4 | 0.01 | 0 | 0.04 | 0 | 5 | 43.05 | 6.56
0:21 | 1:18 | 400 | 400 | 28 | 25 | 51 | 23 | 0.08 | 4 | 0.01 | 0 | 0.05 | 0 | 5 | 43.05 | 6.56
0:21 | 1:18 | 400 | 400 | 28 | 25 | 51 | 23 | 0.08 | 4 | 0.01 | 0 | 0.05 | 0 | 5 | 43.05 | 6.56
0:21 | 1:18 | 400 | 400 | 28 | 25 | 51 | 23 | 0.08 | 4 | -0.01 | 0 | 0.04 | 0 | 5 | 43.05 | 6.56
0:21 | 1:18 | 400 | 400 | 28 | 25 | 51 | 23 | 0.08 | 4 | -0.01 | 0 | 0.04 | 0 | 5 | 43.05 | 6.56
0:21 | 1:18 | 400 | 400 | 28 | 25 | 51 | 23 | 0.08 | 4 | -0.01 | 0 | 0.04 | 0 | 5 | 43.05 | 6.56
0:21 | 1:18 | 400 | 400 | 28 | 25 | 51 | 23 | 0.08 | 4 | 0 | 0 | 0.04 | 0 | 5 | 43.05 | 6.56
0:21 | 1:18 | 400 | 400 | 28 | 25 | 51 | 23 | 0.08 | 4 | 0 | 0 | 0.04 | 0 | 5 | 43.05 | 6.56
0:21 | 1:18 | 400 | 400 | 27 | 25 | 50 | 23 | 0.08 | 4 | 0 | 0 | 0.04 | 0 | 5 | 43.05 | 6.56
0:21 | 1:18 | 400 | 400 | 27 | 25 | 50 | 23 | 0.08 | 4 | 0 | 0 | 0.04 | 0 | 5 | 43.05 | 6.56
0:21 | 1:18 | 400 | 400 | 27 | 25 | 50 | 23 | 0.08 | 4 | 0.01 | 0 | 0.04 | 0 | 5 | 43.05 | 6.56
0:21 | 1:18 | 400 | 400 | 27 | 25 | 50 | 23 | 0.08 | 4 | 0.01 | 0 | 0.04 | 0 | 5 | 43.05 | 6.56
0:21 | 1:18 | 400 | 400 | 27 | 25 | 50 | 23 | 0.08 | 4 | 0.01 | 0 | 0.04 | 0 | 5 | 43.05 | 6.56
0:21 | 1:18 | 400 | 400 | 27 | 25 | 50 | 23 | 0.08 | 4 | 0 | 0 | 0.04 | 0 | 5 | 43.05 | 6.56
0:21 | 1:18 | 400 | 400 | 27 | 25 | 50 | 23 | 0.08 | 4 | 0 | 0 | 0.04 | 0 | 5 | 43.05 | 6.56
0:21 | 1:18 | 400 | 400 | 27 | 25 | 50 | 23 | 0.08 | 4 | 0 | 0 | 0.04 | 0 | 5 | 43.05 | 6.56
0:21 | 1:18 | 400 | 400 | 27 | 25 | 50 | 23 | 0.08 | 4 | -0.01 | 0 | 0.04 | 0 | 5 | 43.05 | 6.56
0:21 | 1:18 | 400 | 400 | 27 | 25 | 50 | 23 | 0.08 | 4 | -0.01 | 0 | 0.04 | 0 | 5 | 43.05 | 6.56
0:21 | 1:18 | 400 | 400 | 27 | 25 | 50 | 23 | 0.08 | 4 | -0.01 | 0 | 0.04 | 0 | 5 | 43.05 | 6.56
0:21 | 1:19 | 400 | 400 | 27 | 25 | 50 | 23 | 0.08 | 4 | 0.01 | 0 | 0.04 | 0 | 5 | 43.05 | 6.56
0:21 | 1:19 | 400 | 400 | 27 | 25 | 50 | 23 | 0.08 | 4 | 0.01 | 0 | 0.04 | 0 | 5 | 43.05 | 6.56
0:21 | 1:19 | 400 | 400 | 27 | 25 | 50 | 23 | 0.08 | 4 | 0.01 | 0 | 0.04 | 0 | 5 | 43.05 | 6.56
0:21 | 1:19 | 400 | 400 | 27 | 25 | 50 | 23 | 0.08 | 4 | 0.01 | 0 | 0.04 | 0 | 5 | 43.05 | 6.56
0:21 | 1:19 | 400 | 400 | 27 | 25 | 50 | 23 | 0.08 | 4 | -0.01 | 0 | 0.04 | 0 | 5 | 43.05 | 6.56
0:21 | 1:19 | 400 | 400 | 27 | 25 | 50 | 23 | 0.08 | 4 | -0.01 | 0 | 0.04 | 0 | 5 | 43.05 | 6.56
0:21 | 1:19 | 400 | 400 | 27 | 25 | 50 | 23 | 0.08 | 4 | -0.01 | 0 | 0.04 | 0 | 5 | 43.05 | 6.56
0:21 | 1:19 | 400 | 400 | 27 | 25 | 50 | 23 | 0.08 | 4 | 0 | 0 | 0.04 | 0 | 5 | 43.05 | 6.56
0:21 | 1:19 | 400 | 400 | 27 | 25 | 50 | 23 | 0.08 | 4 | 0 | 0 | 0.04 | 0 | 5 | 43.05 | 6.56
0:21 | 1:19 | 400 | 400 | 27 | 25 | 50 | 23 | 0.08 | 4 | 0 | 0 | 0.04 | 0 | 5 | 43.05 | 6.56
0:21 | 1:19 | 400 | 400 | 27 | 25 | 50 | 23 | 0.08 | 4 | 0 | 0 | 0.04 | 0 | 5 | 43.05 | 6.56
0:21 | 1:19 | 400 | 400 | 27 | 25 | 50 | 23 | 0.08 | 4 | 0.01 | 0 | 0.04 | 0 | 5 | 43.05 | 6.56
0:21 | 1:19 | 400 | 400 | 27 | 25 | 50 | 23 | 0.08 | 4 | 0.01 | 0 | 0.04 | 0 | 5 | 43.05 | 6.56
0:21 | 1:19 | 400 | 400 | 27 | 25 | 49 | 23 | 0.08 | 4 | 0.01 | 0 | 0.04 | 0 | 5 | 43.05 | 6.56
0:21 | 1:19 | 400 | 400 | 27 | 25 | 49 | 23 | 0.08 | 4 | 0 | 0 | 0.04 | 0 | 5 | 43.05 | 6.56
0:21 | 1:19 | 400 | 400 | 27 | 25 | 49 | 23 | 0.08 | 4 | 0 | 0 | 0.03 | 0 | 5 | 43.05 | 6.56
0:21 | 1:19 | 400 | 400 | 27 | 25 | 49 | 23 | 0.08 | 4 | 0 | 0 | 0.04 | 0 | 5 | 43.05 | 6.56
0:21 | 1:19 | 400 | 400 | 27 | 25 | 49 | 23 | 0.08 | 4 | 0.01 | 0 | 0.04 | 0 | 5 | 43.05 | 6.56
0:21 | 1:19 | 400 | 400 | 27 | 25 | 49 | 23 | 0.08 | 4 | 0.01 | 0 | 0.04 | 0 | 5 | 43.05 | 6.56
0:21 | 1:19 | 400 | 400 | 27 | 25 | 49 | 23 | 0.08 | 4 | 0.01 | 0 | 0.04 | 0 | 5 | 43.05 | 6.56
0:21 | 1:19 | 400 | 400 | 27 | 25 | 49 | 23 | 0.08 | 4 | 0.01 | 0 | 0.04 | 0 | 5 | 43.05 | 6.56
0:21 | 1:19 | 400 | 400 | 27 | 25 | 49 | 23 | 0.08 | 4 | -0.01 | 0 | 0.04 | 0 | 5 | 43.05 | 6.56
0:21 | 1:19 | 400 | 400 | 27 | 25 | 49 | 23 | 0.08 | 4 | -0.01 | 0 | 0.04 | 0 | 5 | 43.05 | 6.56
0:21 | 1:19 | 400 | 400 | 27 | 25 | 49 | 23 | 0.08 | 4 | -0.01 | 0 | 0.04 | 0 | 5 | 43.05 | 6.56
0:21 | 1:19 | 400 | 400 | 27 | 25 | 49 | 23 | 0.08 | 4 | 0 | 0 | 0.04 | 0 | 5 | 43.05 | 6.56
0:21 | 1:19 | 400 | 400 | 27 | 25 | 49 | 23 | 0.08 | 4 | 0 | 0 | 0.04 | 0 | 5 | 43.05 | 6.56
0:21 | 1:19 | 400 | 400 | 27 | 25 | 49 | 23 | 0.08 | 4 | 0 | 0 | 0.04 | 0 | 5 | 43.05 | 6.56
0:21 | 1:19 | 400 | 400 | 27 | 25 | 49 | 23 | 0.08 | 4 | 0 | 0 | 0.04 | 0 | 5 | 43.05 | 6.56
0:21 | 1:19 | 400 | 400 | 27 | 25 | 49 | 23 | 0.08 | 4 | 0 | 0 | 0.04 | 0 | 5 | 43.05 | 6.56
0:21 | 1:19 | 400 | 400 | 27 | 25 | 49 | 23 | 0.08 | 4 | 0 | 0 | 0.04 | 0 | 5 | 43.05 | 6.56
0:21 | 1:19 | 400 | 400 | 27 | 25 | 49 | 23 | 0.08 | 4 | 0 | 0 | 0.04 | 0 | 5 | 43.05 | 6.56
0:21 | 1:19 | 400 | 400 | 27 | 25 | 49 | 23 | 0.08 | 4 | -0.01 | 0 | 0.04 | 0 | 5 | 43.05 | 6.56
0:21 | 1:19 | 400 | 400 | 27 | 25 | 49 | 23 | 0.08 | 4 | -0.01 | 0 | 0.04 | 0 | 5 | 43.05 | 6.56
0:21 | 1:19 | 400 | 400 | 27 | 25 | 49 | 23 | 0.08 | 4 | -0.01 | 0 | 0.04 | 0 | 5 | 43.05 | 6.56
0:21 | 1:19 | 400 | 400 | 27 | 25 | 49 | 23 | 0.08 | 4 | 0 | 0 | 0.04 | 0 | 5 | 43.05 | 6.56
0:21 | 1:19 | 400 | 400 | 27 | 25 | 49 | 23 | 0.08 | 4 | 0 | 0 | 0.04 | 0 | 5 | 43.05 | 6.56
0:21 | 1:19 | 400 | 400 | 27 | 25 | 48 | 23 | 0.08 | 4 | 0 | 0 | 0.04 | 0 | 5 | 43.05 | 6.56
0:21 | 1:19 | 400 | 400 | 27 | 25 | 48 | 23 | 0.08 | 4 | 0.02 | 0 | 0.04 | 0 | 5 | 43.05 | 6.56
0:22 | 1:19 | 400 | 400 | 27 | 25 | 48 | 23 | 0.08 | 4 | 0.02 | 0 | 0.04 | 0 | 5 | 43.05 | 6.56
0:22 | 1:19 | 400 | 400 | 27 | 25 | 48 | 23 | 0.08 | 4 | 0.02 | 0 | 0.04 | 0 | 5 | 43.05 | 6.56
0:22 | 1:19 | 400 | 400 | 27 | 25 | 48 | 23 | 0.08 | 4 | 0.02 | 0 | 0.04 | 0 | 5 | 43.05 | 6.56
0:22 | 1:19 | 400 | 400 | 26 | 25 | 48 | 23 | 0.08 | 4 | -0.02 | 0 | 0.04 | 0 | 5 | 43.05 | 6.56
0:22 | 1:19 | 400 | 400 | 26 | 25 | 48 | 23 | 0.08 | 4 | -0.02 | 0 | 0.04 | 0 | 5 | 43.05 | 6.56
0:22 | 1:19 | 400 | 400 | 26 | 25 | 48 | 23 | 0.08 | 4 | -0.02 | 0 | 0.04 | 0 | 5 | 43.05 | 6.56
0:22 | 1:19 | 400 | 400 | 26 | 25 | 48 | 23 | 0.08 | 4 | 0 | 0 | 0.04 | 0 | 5 | 43.05 | 6.56
0:22 | 1:19 | 400 | 400 | 26 | 25 | 48 | 23 | 0.08 | 4 | 0 | 0 | 0.04 | 0 | 5 | 43.05 | 6.56
0:22 | 1:19 | 400 | 400 | 26 | 25 | 48 | 23 | 0.08 | 4 | 0 | 0 | 0.04 | 0 | 5 | 43.05 | 6.56
0:22 | 1:19 | 400 | 400 | 26 | 25 | 48 | 23 | 0.08 | 4 | -0.01 | 0 | 0.04 | 0 | 5 | 43.05 | 6.56
0:22 | 1:19 | 400 | 400 | 26 | 25 | 48 | 23 | 0.08 | 4 | -0.01 | 0 | 0.04 | 0 | 5 | 43.05 | 6.56
0:22 | 1:19 | 400 | 400 | 26 | 25 | 48 | 23 | 0.08 | 4 | -0.01 | 0 | 0.04 | 0 | 5 | 43.05 | 6.56
0:22 | 1:19 | 400 | 400 | 26 | 25 | 48 | 23 | 0.08 | 4 | -0.01 | 0 | 0.04 | 0 | 5 | 43.05 | 6.56
0:22 | 1:19 | 400 | 400 | 26 | 25 | 48 | 23 | 0.08 | 4 | 0.01 | 0 | 0.04 | 0 | 5 | 43.05 | 6.56
0:22 | 1:19 | 400 | 400 | 26 | 25 | 48 | 23 | 0.08 | 4 | 0.01 | 0 | 0.04 | 0 | 5 | 43.05 | 6.56
0:22 | 1:19 | 400 | 400 | 26 | 25 | 48 | 23 | 0.08 | 4 | 0.01 | 0 | 0.04 | 0 | 5 | 43.05 | 6.56
0:22 | 1:19 | 400 | 400 | 26 | 25 | 48 | 23 | 0.08 | 4 | 0.01 | 0 | 0.05 | 0 | 5 | 43.05 | 6.56
0:22 | 1:19 | 400 | 400 | 26 | 25 | 48 | 23 | 0.08 | 4 | 0.01 | 0 | 0.04 | 0 | 5 | 43.05 | 6.56
0:22 | 1:19 | 400 | 400 | 26 | 25 | 48 | 23 | 0.08 | 4 | 0.01 | 0 | 0.04 | 0 | 5 | 43.05 | 6.56
0:22 | 1:19 | 400 | 400 | 26 | 25 | 48 | 23 | 0.08 | 4 | 0.01 | 0 | 0.04 | 0 | 5 | 43.05 | 6.56
0:22 | 1:19 | 400 | 400 | 26 | 25 | 48 | 23 | 0.08 | 4 | 0.01 | 0 | 0.04 | 0 | 5 | 43.05 | 6.56
0:22 | 1:19 | 400 | 400 | 26 | 25 | 48 | 23 | 0.08 | 4 | 0.01 | 0 | 0.04 | 0 | 5 | 43.05 | 6.56
0:22 | 1:20 | 400 | 400 | 26 | 25 | 48 | 23 | 0.08 | 4 | 0.01 | 0 | 0.04 | 0 | 5 | 43.05 | 6.56
0:22 | 1:20 | 400 | 400 | 26 | 25 | 47 | 23 | 0.08 | 4 | 0 | 0 | 0.04 | 0 | 5 | 43.05 | 6.56
0:22 | 1:20 | 400 | 400 | 26 | 25 | 47 | 23 | 0.08 | 4 | 0 | 0 | 0.04 | 0 | 5 | 43.05 | 6.56
0:22 | 1:20 | 400 | 400 | 26 | 25 | 47 | 23 | 0.08 | 4 | 0 | 0 | 0.04 | 0 | 5 | 43.05 | 6.56
0:22 | 1:20 | 400 | 400 | 26 | 25 | 47 | 23 | 0.08 | 4 | -0.01 | 0 | 0.04 | 0 | 5 | 43.05 | 6.56
0:22 | 1:20 | 400 | 400 | 26 | 25 | 47 | 23 | 0.08 | 4 | -0.01 | 0 | 0.04 | 0 | 5 | 43.05 | 6.56
0:22 | 1:20 | 400 | 400 | 26 | 25 | 47 | 23 | 0.08 | 4 | -0.01 | 0 | 0.04 | 0 | 5 | 43.05 | 6.56
0:22 | 1:20 | 400 | 400 | 26 | 24 | 47 | 23 | 0.08 | 4 | -0.01 | 0 | 0.04 | 0 | 5 | 43.05 | 6.56
0:22 | 1:20 | 400 | 400 | 26 | 25 | 47 | 23 | 0.08 | 4 | 0 | 0 | 0.04 | 0 | 5 | 43.05 | 6.56
0:22 | 1:20 | 400 | 400 | 26 | 25 | 47 | 23 | 0.08 | 4 | 0 | 0 | 0.04 | 0 | 5 | 43.05 | 6.56
0:22 | 1:20 | 400 | 400 | 26 | 24 | 47 | 23 | 0.08 | 4 | 0 | 0 | 0.04 | 0 | 5 | 43.05 | 6.56
0:22 | 1:20 | 400 | 400 | 26 | 24 | 47 | 23 | 0.08 | 4 | 0 | 0 | 0.04 | 0 | 5 | 43.05 | 6.56
0:22 | 1:20 | 400 | 400 | 26 | 24 | 47 | 23 | 0.08 | 4 | 0 | 0 | 0.04 | 0 | 5 | 43.05 | 6.56
0:22 | 1:20 | 400 | 400 | 26 | 24 | 47 | 23 | 0.08 | 4 | 0 | 0 | 0.04 | 0 | 5 | 43.05 | 6.56
0:22 | 1:20 | 400 | 400 | 26 | 24 | 47 | 23 | 0.08 | 4 | 0 | 0 | 0.04 | 0 | 5 | 43.05 | 6.56
0:22 | 1:20 | 400 | 400 | 26 | 24 | 47 | 23 | 0.08 | 4 | 0 | 0 | 0.04 | 0 | 5 | 43.05 | 6.56
0:22 | 1:20 | 400 | 400 | 26 | 24 | 47 | 23 | 0.08 | 4 | 0 | 0 | 0.04 | 0 | 5 | 43.05 | 6.56
0:22 | 1:20 | 400 | 400 | 26 | 24 | 47 | 23 | 0.08 | 4 | 0 | 0 | 0.04 | 0 | 5 | 43.05 | 6.56
0:22 | 1:20 | 400 | 400 | 26 | 24 | 47 | 23 | 0.08 | 4 | -0.01 | 0 | 0.04 | 0 | 5 | 43.05 | 6.56
0:22 | 1:20 | 400 | 400 | 26 | 24 | 47 | 23 | 0.08 | 4 | -0.01 | 0 | 0.05 | 0 | 5 | 43.05 | 6.56
0:22 | 1:20 | 400 | 400 | 26 | 24 | 47 | 23 | 0.08 | 4 | -0.01 | 0 | 0.04 | 0 | 5 | 43.05 | 6.56
0:22 | 1:20 | 400 | 400 | 26 | 24 | 47 | 23 | 0.08 | 4 | 0 | 0 | 0.04 | 0 | 5 | 43.05 | 6.56
0:22 | 1:20 | 400 | 400 | 26 | 24 | 47 | 23 | 0.08 | 4 | 0 | 0 | 0.04 | 0 | 5 | 43.05 | 6.56
0:22 | 1:20 | 400 | 400 | 26 | 24 | 47 | 23 | 0.08 | 4 | 0 | 0 | 0.04 | 0 | 5 | 43.05 | 6.56
0:22 | 1:20 | 400 | 400 | 26 | 24 | 47 | 23 | 0.08 | 4 | 0 | 0 | 0.04 | 0 | 5 | 43.05 | 6.56
0:22 | 1:20 | 400 | 400 | 26 | 24 | 47 | 23 | 0.08 | 4 | -0.01 | 0 | 0.04 | 0 | 5 | 43.05 | 6.56
0:22 | 1:20 | 400 | 400 | 26 | 24 | 47 | 23 | 0.08 | 4 | -0.01 | 0 | 0.04 | 0 | 5 | 43.05 | 6.56
0:22 | 1:20 | 400 | 400 | 26 | 24 | 47 | 23 | 0.08 | 4 | -0.01 | 0 | 0.04 | 0 | 5 | 43.05 | 6.56
0:22 | 1:20 | 400 | 400 | 26 | 24 | 46 | 23 | 0.08 | 4 | -0.01 | 0 | 0.04 | 0 | 5 | 43.05 | 6.56
0:22 | 1:20 | 400 | 400 | 26 | 24 | 46 | 23 | 0.08 | 4 | 0 | 0 | 0.04 | 0 | 5 | 43.05 | 6.56
0:22 | 1:20 | 400 | 400 | 26 | 24 | 46 | 23 | 0.08 | 4 | 0 | 0 | 0.04 | 0 | 5 | 43.05 | 6.56
0:22 | 1:20 | 400 | 400 | 26 | 24 | 46 | 23 | 0.08 | 4 | 0 | 0 | 0.04 | 0 | 5 | 43.05 | 6.56
0:22 | 1:20 | 400 | 400 | 26 | 24 | 46 | 23 | 0.08 | 4 | -0.01 | 0 | 0.04 | 0 | 5 | 43.05 | 6.56
0:22 | 1:20 | 400 | 400 | 26 | 24 | 46 | 23 | 0.08 | 4 | -0.01 | 0 | 0.04 | 0 | 5 | 43.05 | 6.56
0:22 | 1:20 | 400 | 400 | 26 | 24 | 46 | 23 | 0.08 | 4 | -0.01 | 0 | 0.04 | 0 | 5 | 43.05 | 6.56
0:22 | 1:20 | 400 | 400 | 26 | 24 | 46 | 23 | 0.08 | 4 | -0.01 | 0 | 0.05 | 0 | 5 | 43.05 | 6.56
0:22 | 1:20 | 400 | 400 | 26 | 24 | 46 | 23 | 0.08 | 4 | -0.01 | 0 | 0.04 | 0 | 5 | 43.05 | 6.56
0:22 | 1:20 | 400 | 400 | 26 | 24 | 46 | 23 | 0.08 | 4 | -0.01 | 0 | 0.04 | 0 | 5 | 43.05 | 6.56
0:22 | 1:20 | 400 | 400 | 26 | 24 | 46 | 23 | 0.08 | 4 | -0.02 | 0 | 0.04 | 0 | 5 | 43.05 | 6.56
0:23 | 1:20 | 400 | 400 | 26 | 24 | 46 | 23 | 0.08 | 4 | -0.02 | 0.01 | 0.04 | 0.0004 | 5 | 43.05 | 6.56
0:23 | 1:20 | 400 | 400 | 26 | 24 | 46 | 23 | 0.08 | 4 | -0.02 | 0 | 0.04 | 0 | 5 | 43.05 | 6.56
0:23 | 1:20 | 400 | 400 | 26 | 24 | 46 | 23 | 0.08 | 4 | -0.02 | 0 | 0.04 | 0 | 5 | 43.05 | 6.56
0:23 | 1:20 | 400 | 400 | 26 | 24 | 46 | 23 | 0.08 | 4 | -0.01 | 0 | 0.04 | 0 | 5 | 43.05 | 6.56
0:23 | 1:20 | 400 | 400 | 26 | 24 | 46 | 23 | 0.08 | 4 | -0.01 | 0 | 0.04 | 0 | 5 | 43.05 | 6.56
0:23 | 1:20 | 400 | 400 | 26 | 24 | 46 | 23 | 0.08 | 4 | -0.01 | 0 | 0.04 | 0 | 5 | 43.05 | 6.56
0:23 | 1:20 | 400 | 400 | 26 | 24 | 46 | 23 | 0.08 | 4 | 0 | 0 | 0.04 | 0 | 5 | 43.05 | 6.56
0:23 | 1:20 | 400 | 400 | 26 | 24 | 46 | 23 | 0.08 | 4 | 0 | 0 | 0.04 | 0 | 5 | 43.05 | 6.56
0:23 | 1:20 | 400 | 400 | 26 | 24 | 46 | 23 | 0.08 | 4 | 0 | 0 | 0.04 | 0 | 5 | 43.05 | 6.56
0:23 | 1:20 | 400 | 400 | 26 | 24 | 46 | 23 | 0.08 | 4 | 0 | 0 | 0.04 | 0 | 5 | 43.05 | 6.56
0:23 | 1:20 | 400 | 400 | 26 | 24 | 46 | 23 | 0.08 | 4 | 0 | 0 | 0.04 | 0 | 5 | 43.05 | 6.56
0:23 | 1:20 | 400 | 400 | 26 | 24 | 46 | 23 | 0.08 | 4 | 0 | 0 | 0.04 | 0 | 5 | 43.05 | 6.56
0:23 | 1:20 | 400 | 400 | 26 | 24 | 46 | 23 | 0.08 | 4 | 0 | 0 | 0.04 | 0 | 5 | 43.05 | 6.56
0:23 | 1:20 | 400 | 400 | 26 | 24 | 46 | 23 | 0.08 | 4 | 0.02 | 0 | 0.04 | 0 | 5 | 43.05 | 6.56
0:23 | 1:20 | 400 | 400 | 26 | 24 | 46 | 23 | 0.08 | 4 | 0.02 | 0 | 0.04 | 0 | 5 | 43.05 | 6.56
0:23 | 1:20 | 400 | 400 | 25 | 24 | 46 | 23 | 0.08 | 4 | 0.02 | 0 | 0.04 | 0 | 5 | 43.05 | 6.56
0:23 | 1:20 | 400 | 400 | 25 | 24 | 45 | 23 | 0.08 | 4 | 0 | 0 | 0.04 | 0 | 5 | 43.05 | 6.56
0:23 | 1:20 | 400 | 400 | 25 | 24 | 45 | 23 | 0.08 | 4 | 0 | 0 | 0.04 | 0 | 5 | 43.05 | 6.56
0:23 | 1:20 | 400 | 400 | 25 | 24 | 45 | 23 | 0.08 | 4 | 0 | 0 | 0.04 | 0 | 5 | 43.05 | 6.56
0:23 | 1:20 | 400 | 400 | 25 | 24 | 45 | 23 | 0.08 | 4 | -0.01 | 0 | 0.04 | 0 | 5 | 43.05 | 6.56
0:23 | 1:20 | 400 | 400 | 25 | 24 | 45 | 23 | 0.08 | 4 | -0.01 | 0 | 0.04 | 0 | 5 | 43.05 | 6.56
0:23 | 1:21 | 400 | 400 | 25 | 24 | 45 | 23 | 0.08 | 4 | -0.01 | 0 | 0.04 | 0 | 5 | 43.05 | 6.56
0:23 | 1:21 | 400 | 400 | 25 | 24 | 45 | 23 | 0.08 | 4 | -0.01 | 0 | 0.04 | 0 | 5 | 43.05 | 6.56
0:23 | 1:21 | 400 | 400 | 25 | 24 | 45 | 23 | 0.08 | 4 | 0 | 0 | 0.04 | 0 | 5 | 43.05 | 6.56
0:23 | 1:21 | 400 | 400 | 25 | 24 | 45 | 23 | 0.08 | 4 | 0 | 0 | 0.04 | 0 | 5 | 43.05 | 6.56
0:23 | 1:21 | 400 | 400 | 25 | 24 | 45 | 23 | 0.08 | 4 | 0 | 0 | 0.04 | 0 | 5 | 43.05 | 6.56
0:23 | 1:21 | 400 | 400 | 25 | 24 | 45 | 23 | 0.08 | 4 | 0.01 | 0 | 0.04 | 0 | 5 | 43.05 | 6.56
0:23 | 1:21 | 400 | 400 | 25 | 24 | 45 | 23 | 0.08 | 4 | 0.01 | 0 | 0.04 | 0 | 5 | 43.05 | 6.56
0:23 | 1:21 | 400 | 400 | 25 | 24 | 45 | 23 | 0.08 | 4 | 0.01 | 0 | 0.04 | 0 | 5 | 43.05 | 6.56
0:23 | 1:21 | 400 | 400 | 25 | 24 | 45 | 23 | 0.08 | 4 | 0.01 | 0 | 0.04 | 0 | 5 | 43.05 | 6.56
0:23 | 1:21 | 400 | 400 | 25 | 24 | 45 | 23 | 0.08 | 4 | 0 | 0 | 0.04 | 0 | 5 | 43.05 | 6.56
0:23 | 1:21 | 400 | 400 | 25 | 24 | 45 | 23 | 0.08 | 4 | 0 | 0 | 0.04 | 0 | 5 | 43.05 | 6.56
0:23 | 1:21 | 400 | 400 | 25 | 24 | 45 | 23 | 0.08 | 4 | 0 | 0 | 0.04 | 0 | 5 | 43.05 | 6.56
0:23 | 1:21 | 400 | 400 | 25 | 24 | 45 | 23 | 0.08 | 4 | 0.01 | 0 | 0.04 | 0 | 5 | 43.05 | 6.56
0:23 | 1:21 | 400 | 400 | 25 | 24 | 45 | 23 | 0.08 | 4 | 0.01 | 0 | 0.04 | 0 | 5 | 43.05 | 6.56
0:23 | 1:21 | 400 | 400 | 25 | 24 | 45 | 23 | 0.08 | 4 | 0.01 | 0 | 0.04 | 0 | 5 | 43.05 | 6.56
0:23 | 1:21 | 400 | 400 | 25 | 24 | 45 | 23 | 0.08 | 4 | 0.01 | 0 | 0.04 | 0 | 5 | 43.05 | 6.56
0:23 | 1:21 | 400 | 400 | 25 | 24 | 45 | 23 | 0.08 | 4 | -0.02 | 0 | 0.04 | 0 | 5 | 43.05 | 6.56
0:23 | 1:21 | 400 | 400 | 25 | 24 | 45 | 23 | 0.08 | 4 | -0.02 | 0 | 0.04 | 0 | 5 | 43.05 | 6.56
0:23 | 1:21 | 400 | 400 | 25 | 24 | 45 | 23 | 0.08 | 4 | -0.02 | 0 | 0.04 | 0 | 5 | 43.05 | 6.56
0:23 | 1:21 | 400 | 400 | 25 | 24 | 45 | 23 | 0.08 | 4 | 0 | 0 | 0.04 | 0 | 5 | 43.05 | 6.56
0:23 | 1:21 | 400 | 400 | 25 | 24 | 45 | 23 | 0.08 | 4 | 0 | 0 | 0.04 | 0 | 5 | 43.05 | 6.56
0:23 | 1:21 | 400 | 400 | 25 | 24 | 45 | 23 | 0.08 | 4 | 0 | 0 | 0.04 | 0 | 5 | 43.05 | 6.56
0:23 | 1:21 | 400 | 400 | 25 | 24 | 45 | 23 | 0.08 | 4 | -0.01 | 0 | 0.04 | 0 | 5 | 43.05 | 6.56
0:23 | 1:21 | 400 | 400 | 25 | 24 | 44 | 23 | 0.08 | 4 | -0.01 | 0 | 0.04 | 0 | 5 | 43.05 | 6.56
0:23 | 1:21 | 400 | 400 | 25 | 24 | 44 | 23 | 0.08 | 4 | -0.01 | 0 | 0.04 | 0 | 5 | 43.05 | 6.56
0:23 | 1:21 | 400 | 400 | 25 | 24 | 44 | 23 | 0.08 | 4 | 0 | 0 | 0.04 | 0 | 5 | 43.05 | 6.56
0:23 | 1:21 | 400 | 400 | 25 | 24 | 44 | 23 | 0.08 | 4 | 0 | 0 | 0.04 | 0 | 5 | 43.05 | 6.56
0:23 | 1:21 | 400 | 400 | 25 | 24 | 44 | 23 | 0.08 | 4 | 0 | 0 | 0.04 | 0 | 5 | 43.05 | 6.56
0:23 | 1:21 | 400 | 400 | 25 | 24 | 44 | 23 | 0.08 | 4 | 0 | 0 | 0.04 | 0 | 5 | 43.05 | 6.56
0:23 | 1:21 | 400 | 400 | 25 | 24 | 44 | 23 | 0.08 | 4 | -0.01 | 0 | 0.04 | 0 | 5 | 43.05 | 6.56
0:23 | 1:21 | 400 | 400 | 25 | 24 | 44 | 23 | 0.08 | 4 | -0.01 | 0 | 0.04 | 0 | 5 | 43.05 | 6.56
0:23 | 1:21 | 400 | 400 | 25 | 24 | 44 | 23 | 0.08 | 4 | -0.01 | 0 | 0.04 | 0 | 5 | 43.05 | 6.56
0:23 | 1:21 | 400 | 400 | 25 | 24 | 44 | 23 | 0.08 | 4 | 0 | 0 | 0.04 | 0 | 5 | 43.05 | 6.56
0:23 | 1:21 | 400 | 400 | 25 | 24 | 44 | 23 | 0.08 | 4 | 0 | 0 | 0.04 | 0 | 5 | 43.05 | 6.56
0:23 | 1:21 | 400 | 400 | 25 | 24 | 44 | 23 | 0.08 | 4 | 0 | 0 | 0.04 | 0 | 5 | 43.05 | 6.56
0:23 | 1:21 | 400 | 400 | 25 | 24 | 44 | 23 | 0.08 | 4 | 0 | 0 | 0.04 | 0 | 5 | 43.05 | 6.56
0:23 | 1:21 | 400 | 400 | 25 | 24 | 44 | 23 | 0.08 | 4 | 0 | 0 | 0.04 | 0 | 5 | 43.05 | 6.56
0:23 | 1:21 | 400 | 400 | 25 | 24 | 44 | 23 | 0.08 | 4 | 0 | 0 | 0.04 | 0 | 5 | 43.05 | 6.56
0:24 | 1:21 | 400 | 400 | 25 | 24 | 44 | 23 | 0.08 | 4 | 0 | 0 | 0.04 | 0 | 5 | 43.05 | 6.56
0:24 | 1:21 | 400 | 400 | 25 | 24 | 44 | 23 | 0.08 | 4 | 0.02 | 0 | 0.04 | 0 | 5 | 43.05 | 6.56
0:24 | 1:21 | 400 | 400 | 25 | 24 | 44 | 23 | 0.08 | 4 | 0.02 | 0 | 0.04 | 0 | 5 | 43.05 | 6.56
0:24 | 1:21 | 400 | 400 | 25 | 24 | 44 | 23 | 0.08 | 4 | 0.02 | 0 | 0.04 | 0 | 5 | 43.05 | 6.56
0:24 | 1:21 | 400 | 400 | 25 | 24 | 44 | 23 | 0.08 | 4 | 0 | 0 | 0.04 | 0 | 5 | 43.05 | 6.56
0:24 | 1:21 | 400 | 400 | 25 | 24 | 44 | 23 | 0.08 | 4 | 0 | 0 | 0.04 | 0 | 5 | 43.05 | 6.56
0:24 | 1:21 | 400 | 400 | 25 | 24 | 44 | 23 | 0.08 | 4 | 0 | 0 | 0.04 | 0 | 5 | 43.05 | 6.56
0:24 | 1:21 | 400 | 400 | 25 | 24 | 44 | 23 | 0.08 | 4 | 0 | 0 | 0.04 | 0 | 5 | 43.05 | 6.56
0:24 | 1:21 | 400 | 400 | 25 | 24 | 44 | 23 | 0.08 | 4 | 0 | 0 | 0.04 | 0 | 5 | 43.05 | 6.56
0:24 | 1:21 | 400 | 400 | 25 | 24 | 44 | 23 | 0.08 | 4 | 0 | 0 | 0.04 | 0 | 5 | 43.05 | 6.56
0:24 | 1:21 | 400 | 400 | 25 | 24 | 44 | 23 | 0.08 | 4 | 0 | 0 | 0.04 | 0 | 5 | 43.05 | 6.56
0:24 | 1:21 | 400 | 400 | 25 | 24 | 44 | 23 | 0.08 | 4 | 0 | 0 | 0.04 | 0 | 5 | 43.05 | 6.56
0:24 | 1:21 | 400 | 400 | 25 | 24 | 44 | 23 | 0.08 | 4 | 0 | 0 | 0.04 | 0 | 5 | 43.05 | 6.56
0:24 | 1:21 | 400 | 400 | 25 | 24 | 44 | 23 | 0.08 | 4 | 0 | 0 | 0.04 | 0 | 5 | 43.05 | 6.56
0:24 | 1:21 | 400 | 400 | 25 | 24 | 44 | 23 | 0.08 | 4 | 0 | 0 | 0.04 | 0 | 5 | 43.05 | 6.56
0:24 | 1:21 | 400 | 400 | 25 | 24 | 44 | 23 | 0.08 | 4 | 0 | 0 | 0.04 | 0 | 5 | 43.05 | 6.56
0:24 | 1:21 | 400 | 400 | 25 | 24 | 44 | 23 | 0.08 | 4 | 0 | 0 | 0.04 | 0 | 5 | 43.05 | 6.56
0:24 | 1:21 | 400 | 400 | 25 | 24 | 43 | 23 | 0.08 | 4 | 0 | 0 | 0.04 | 0 | 5 | 43.05 | 6.56
0:24 | 1:21 | 400 | 400 | 25 | 24 | 43 | 23 | 0.08 | 4 | 0 | 0 | 0.04 | 0 | 5 | 43.05 | 6.56
0:24 | 1:21 | 400 | 400 | 25 | 24 | 43 | 23 | 0.08 | 4 | 0 | 0 | 0.04 | 0 | 5 | 43.05 | 6.56
0:24 | 1:21 | 400 | 400 | 25 | 24 | 43 | 23 | 0.08 | 4 | 0 | 0 | 0.04 | 0 | 5 | 43.05 | 6.56
0:24 | 1:21 | 400 | 400 | 25 | 24 | 43 | 23 | 0.08 | 4 | -0.01 | 0 | 0.04 | 0 | 5 | 43.05 | 6.56
0:24 | 1:22 | 400 | 400 | 25 | 24 | 43 | 23 | 0.08 | 4 | -0.01 | 0 | 0.04 | 0 | 5 | 43.05 | 6.56
0:24 | 1:22 | 400 | 400 | 25 | 24 | 43 | 23 | 0.08 | 4 | -0.01 | 0 | 0.04 | 0 | 5 | 43.05 | 6.56
0:24 | 1:22 | 400 | 400 | 25 | 24 | 43 | 23 | 0.08 | 4 | 0.01 | 0 | 0.04 | 0 | 5 | 43.05 | 6.56
0:24 | 1:22 | 400 | 400 | 25 | 24 | 43 | 23 | 0.08 | 4 | 0.01 | 0 | 0.04 | 0 | 5 | 43.05 | 6.56
0:24 | 1:22 | 400 | 400 | 25 | 24 | 43 | 23 | 0.08 | 4 | 0.01 | 0 | 0.04 | 0 | 5 | 43.05 | 6.56
0:24 | 1:22 | 400 | 400 | 25 | 24 | 43 | 23 | 0.08 | 4 | -0.01 | 0 | 0.04 | 0 | 5 | 43.05 | 6.56
0:24 | 1:22 | 400 | 400 | 25 | 24 | 43 | 23 | 0.08 | 4 | -0.01 | 0 | 0.04 | 0 | 5 | 43.05 | 6.56
0:24 | 1:22 | 400 | 400 | 25 | 24 | 43 | 23 | 0.08 | 4 | -0.01 | 0 | 0.04 | 0 | 5 | 43.05 | 6.56
0:24 | 1:22 | 400 | 400 | 25 | 24 | 43 | 23 | 0.08 | 4 | -0.01 | 0 | 0.04 | 0 | 5 | 43.05 | 6.56
0:24 | 1:22 | 400 | 400 | 25 | 24 | 43 | 23 | 0.08 | 4 | 0 | 0 | 0.04 | 0 | 5 | 43.05 | 6.56
0:24 | 1:22 | 400 | 400 | 25 | 24 | 43 | 23 | 0.08 | 4 | 0 | 0 | 0.04 | 0 | 5 | 43.05 | 6.56
0:24 | 1:22 | 400 | 400 | 25 | 24 | 43 | 23 | 0.08 | 4 | 0 | 0 | 0.04 | 0 | 5 | 43.05 | 6.56
0:24 | 1:22 | 400 | 400 | 25 | 24 | 43 | 23 | 0.08 | 4 | 0 | 0 | 0.04 | 0 | 5 | 43.05 | 6.56
0:24 | 1:22 | 400 | 400 | 25 | 24 | 43 | 23 | 0.08 | 4 | 0 | 0 | 0.04 | 0 | 5 | 43.05 | 6.56
0:24 | 1:22 | 400 | 400 | 25 | 24 | 43 | 23 | 0.08 | 4 | 0 | 0 | 0.04 | 0 | 5 | 43.05 | 6.56
0:24 | 1:22 | 400 | 400 | 25 | 24 | 43 | 23 | 0.08 | 4 | 0 | 0 | 0.04 | 0 | 5 | 43.05 | 6.56
0:24 | 1:22 | 400 | 400 | 25 | 24 | 43 | 23 | 0.08 | 4 | 0.01 | 0 | 0.04 | 0 | 5 | 43.05 | 6.56
0:24 | 1:22 | 400 | 400 | 25 | 24 | 43 | 23 | 0.08 | 4 | 0.01 | 0 | 0.04 | 0 | 5 | 43.05 | 6.56
0:24 | 1:22 | 400 | 400 | 25 | 24 | 43 | 23 | 0.08 | 4 | 0.01 | 0 | 0.04 | 0 | 5 | 43.05 | 6.56
0:24 | 1:22 | 400 | 400 | 25 | 24 | 43 | 23 | 0.08 | 4 | 0 | 0 | 0.04 | 0 | 5 | 43.05 | 6.56
0:24 | 1:22 | 400 | 400 | 25 | 24 | 43 | 23 | 0.08 | 4 | 0 | 0 | 0.04 | 0 | 5 | 43.05 | 6.56
0:24 | 1:22 | 400 | 400 | 25 | 24 | 43 | 23 | 0.08 | 4 | 0 | 0 | 0.04 | 0 | 5 | 43.05 | 6.56
0:24 | 1:22 | 400 | 400 | 25 | 24 | 43 | 23 | 0.08 | 4 | 0 | 0 | 0.04 | 0 | 5 | 43.05 | 6.56
0:24 | 1:22 | 400 | 400 | 25 | 24 | 43 | 23 | 0.08 | 4 | -0.01 | 0 | 0.04 | 0 | 5 | 43.05 | 6.56
0:24 | 1:22 | 400 | 400 | 25 | 24 | 43 | 23 | 0.08 | 4 | -0.01 | 0 | 0.04 | 0 | 5 | 43.05 | 6.56
0:24 | 1:22 | 400 | 400 | 25 | 24 | 43 | 23 | 0.08 | 4 | -0.01 | 0 | 0.04 | 0 | 5 | 43.05 | 6.56
0:24 | 1:22 | 400 | 400 | 25 | 24 | 43 | 23 | 0.08 | 4 | 0 | 0 | 0.04 | 0 | 5 | 43.05 | 6.56
0:24 | 1:22 | 400 | 400 | 25 | 24 | 42 | 23 | 0.08 | 4 | 0 | 0 | 0.04 | 0 | 5 | 43.05 | 6.56
0:24 | 1:22 | 400 | 400 | 25 | 24 | 42 | 23 | 0.08 | 4 | 0 | 0 | 0.04 | 0 | 5 | 43.05 | 6.56
0:24 | 1:22 | 400 | 400 | 25 | 24 | 42 | 23 | 0.08 | 4 | 0 | 0 | 0.04 | 0 | 5 | 43.05 | 6.56
0:24 | 1:22 | 400 | 400 | 25 | 24 | 42 | 23 | 0.08 | 4 | 0 | 0 | 0.04 | 0 | 5 | 43.05 | 6.56
0:24 | 1:22 | 400 | 400 | 25 | 24 | 42 | 23 | 0.08 | 4 | 0 | 0 | 0.04 | 0 | 5 | 43.05 | 6.56
0:24 | 1:22 | 400 | 400 | 25 | 24 | 42 | 23 | 0.08 | 4 | -0.02 | 0 | 0.04 | 0 | 5 | 43.05 | 6.56
0:24 | 1:22 | 400 | 400 | 25 | 24 | 42 | 23 | 0.08 | 4 | -0.02 | 0 | 0.04 | 0 | 5 | 43.05 | 6.56
0:24 | 1:22 | 400 | 400 | 25 | 24 | 42 | 23 | 0.08 | 4 | -0.02 | 0 | 0.04 | 0 | 5 | 43.05 | 6.56
0:24 | 1:22 | 400 | 400 | 25 | 24 | 42 | 23 | 0.08 | 4 | -0.02 | 0 | 0.04 | 0 | 5 | 43.05 | 6.56
0:24 | 1:22 | 400 | 400 | 25 | 24 | 42 | 23 | 0.08 | 4 | 0.01 | 0 | 0.04 | 0 | 5 | 43.05 | 6.56
0:24 | 1:22 | 400 | 400 | 25 | 24 | 42 | 23 | 0.08 | 4 | 0.01 | 0 | 0.04 | 0 | 5 | 43.05 | 6.56
0:24 | 1:22 | 400 | 400 | 25 | 24 | 42 | 23 | 0.08 | 4 | 0.01 | 0 | 0.04 | 0 | 5 | 43.05 | 6.56
0:25 | 1:22 | 400 | 400 | 25 | 24 | 42 | 23 | 0.08 | 4 | 0 | 0 | 0.04 | 0 | 5 | 43.05 | 6.56
0:25 | 1:22 | 400 | 400 | 25 | 24 | 42 | 23 | 0.08 | 4 | 0 | 0 | 0.04 | 0 | 5 | 43.05 | 6.56
0:25 | 1:22 | 400 | 400 | 25 | 24 | 42 | 23 | 0.08 | 4 | 0 | 0 | 0.04 | 0 | 5 | 43.05 | 6.56
0:25 | 1:22 | 400 | 400 | 25 | 24 | 42 | 23 | 0.08 | 4 | 0 | 0 | 0.04 | 0 | 5 | 43.05 | 6.56
0:25 | 1:22 | 400 | 400 | 25 | 24 | 42 | 23 | 0.08 | 4 | 0 | 0 | 0.04 | 0 | 5 | 43.05 | 6.56
0:25 | 1:22 | 400 | 400 | 25 | 24 | 42 | 23 | 0.08 | 4 | 0 | 0 | 0.04 | 0 | 5 | 43.05 | 6.56
0:25 | 1:22 | 400 | 400 | 25 | 24 | 42 | 23 | 0.08 | 4 | 0 | 0 | 0.04 | 0 | 5 | 43.05 | 6.56
0:25 | 1:22 | 400 | 400 | 25 | 24 | 42 | 23 | 0.08 | 4 | 0 | 0 | 0.05 | 0 | 5 | 43.05 | 6.56
0:25 | 1:22 | 400 | 400 | 25 | 24 | 42 | 23 | 0.08 | 4 | 0 | 0 | 0.04 | 0 | 5 | 43.05 | 6.56
0:25 | 1:22 | 400 | 400 | 24 | 24 | 42 | 23 | 0.08 | 4 | 0 | 0 | 0.04 | 0 | 5 | 43.05 | 6.56
0:25 | 1:22 | 400 | 400 | 24 | 24 | 42 | 23 | 0.08 | 4 | -0.01 | 0 | 0.04 | 0 | 5 | 43.05 | 6.56
0:25 | 1:22 | 400 | 400 | 24 | 24 | 42 | 23 | 0.08 | 4 | -0.01 | 0 | 0.04 | 0 | 5 | 43.05 | 6.56
0:25 | 1:22 | 400 | 400 | 25 | 24 | 42 | 23 | 0.08 | 4 | -0.01 | 0 | 0.04 | 0 | 5 | 43.05 | 6.56
0:25 | 1:22 | 400 | 400 | 24 | 24 | 42 | 23 | 0.08 | 4 | -0.01 | 0 | 0.04 | 0 | 5 | 43.05 | 6.56
0:25 | 1:22 | 400 | 400 | 24 | 24 | 42 | 23 | 0.08 | 4 | 0 | 0 | 0.05 | 0 | 5 | 43.05 | 6.56
0:25 | 1:22 | 400 | 400 | 24 | 24 | 42 | 23 | 0.08 | 4 | 0 | 0 | 0.04 | 0 | 5 | 43.05 | 6.56
0:25 | 1:22 | 400 | 400 | 25 | 24 | 42 | 23 | 0.08 | 4 | 0 | 0 | 0.04 | 0 | 5 | 43.05 | 6.56
0:25 | 1:22 | 400 | 400 | 25 | 24 | 42 | 23 | 0.08 | 4 | 0 | 0 | 0.03 | 0 | 5 | 43.05 | 6.56
0:25 | 1:22 | 400 | 400 | 24 | 24 | 42 | 23 | 0.08 | 4 | 0 | 0 | 0.04 | 0 | 5 | 43.05 | 6.56
0:25 | 1:22 | 400 | 400 | 24 | 24 | 42 | 23 | 0.08 | 4 | 0 | 0 | 0.04 | 0 | 5 | 43.05 | 6.56
0:25 | 1:22 | 400 | 400 | 24 | 24 | 42 | 23 | 0.08 | 4 | 0 | 0 | 0.04 | 0 | 5 | 43.05 | 6.56
0:25 | 1:23 | 400 | 400 | 24 | 24 | 42 | 23 | 0.08 | 4 | 0.01 | 0 | 0.04 | 0 | 5 | 43.05 | 6.56
0:25 | 1:23 | 400 | 400 | 24 | 24 | 42 | 23 | 0.08 | 4 | 0.01 | 0 | 0.04 | 0 | 5 | 43.05 | 6.56
0:25 | 1:23 | 400 | 400 | 24 | 24 | 41 | 23 | 0.08 | 4 | 0.01 | 0 | 0.04 | 0 | 5 | 43.05 | 6.56
0:25 | 1:23 | 400 | 400 | 24 | 24 | 41 | 23 | 0.08 | 4 | 0.01 | 0 | 0.04 | 0 | 5 | 43.05 | 6.56
0:25 | 1:23 | 400 | 400 | 24 | 24 | 41 | 23 | 0.08 | 4 | 0.01 | 0 | 0.04 | 0 | 5 | 43.05 | 6.56
0:25 | 1:23 | 400 | 400 | 24 | 24 | 41 | 23 | 0.08 | 4 | 0.01 | 0 | 0.04 | 0 | 5 | 43.05 | 6.56
0:25 | 1:23 | 400 | 400 | 24 | 24 | 41 | 23 | 0.08 | 4 | 0 | 0 | 0.04 | 0 | 5 | 43.05 | 6.56
0:25 | 1:23 | 400 | 400 | 24 | 24 | 41 | 23 | 0.08 | 4 | 0 | 0 | 0.04 | 0 | 5 | 43.05 | 6.56
0:25 | 1:23 | 400 | 400 | 24 | 24 | 41 | 23 | 0.08 | 4 | 0 | 0 | 0.04 | 0 | 5 | 43.05 | 6.56
0:25 | 1:23 | 400 | 400 | 24 | 24 | 41 | 23 | 0.08 | 4 | -0.01 | 0 | 0.04 | 0 | 5 | 43.05 | 6.56
0:25 | 1:23 | 400 | 400 | 24 | 24 | 41 | 23 | 0.08 | 4 | -0.01 | 0 | 0.04 | 0 | 5 | 43.05 | 6.56
0:25 | 1:23 | 400 | 400 | 24 | 24 | 41 | 23 | 0.08 | 4 | -0.01 | 0 | 0.04 | 0 | 5 | 43.05 | 6.56
0:25 | 1:23 | 400 | 400 | 24 | 24 | 41 | 23 | 0.08 | 4 | -0.01 | 0 | 0.04 | 0 | 5 | 43.05 | 6.56
0:25 | 1:23 | 400 | 400 | 24 | 24 | 41 | 23 | 0.08 | 4 | 0 | 0 | 0.04 | 0 | 5 | 43.05 | 6.56
0:25 | 1:23 | 400 | 400 | 24 | 24 | 41 | 23 | 0.08 | 4 | 0 | 0 | 0.04 | 0 | 5 | 43.05 | 6.56
0:25 | 1:23 | 400 | 400 | 24 | 24 | 41 | 23 | 0.08 | 4 | 0 | 0 | 0.04 | 0 | 5 | 43.05 | 6.56
0:25 | 1:23 | 400 | 400 | 24 | 24 | 41 | 23 | 0.08 | 4 | 0 | 0 | 0.04 | 0 | 5 | 43.05 | 6.56
0:25 | 1:23 | 400 | 400 | 24 | 24 | 41 | 23 | 0.08 | 4 | 0 | 0 | 0.04 | 0 | 5 | 43.05 | 6.56
0:25 | 1:23 | 400 | 400 | 24 | 24 | 41 | 23 | 0.08 | 4 | 0 | 0 | 0.04 | 0 | 5 | 43.05 | 6.56
0:25 | 1:23 | 400 | 400 | 24 | 24 | 41 | 23 | 0.08 | 4 | 0 | 0 | 0.04 | 0 | 5 | 43.05 | 6.56
0:25 | 1:23 | 400 | 400 | 24 | 24 | 41 | 23 | 0.08 | 4 | -0.01 | 0 | 0.04 | 0 | 5 | 43.05 | 6.56
0:25 | 1:23 | 400 | 400 | 24 | 24 | 41 | 23 | 0.08 | 4 | -0.01 | 0 | 0.04 | 0 | 5 | 43.05 | 6.56
0:25 | 1:23 | 400 | 400 | 24 | 24 | 41 | 23 | 0.08 | 4 | -0.01 | 0 | 0.04 | 0 | 5 | 43.05 | 6.56
0:25 | 1:23 | 400 | 400 | 24 | 24 | 41 | 23 | 0.08 | 4 | 0 | 0 | 0.04 | 0 | 5 | 43.05 | 6.56
0:25 | 1:23 | 400 | 400 | 24 | 24 | 41 | 23 | 0.08 | 4 | 0 | 0 | 0.04 | 0 | 5 | 43.05 | 6.56
0:25 | 1:23 | 400 | 400 | 24 | 24 | 41 | 23 | 0.08 | 4 | 0 | 0 | 0.04 | 0 | 5 | 43.05 | 6.56
0:25 | 1:23 | 400 | 400 | 24 | 24 | 41 | 23 | 0.08 | 4 | 0 | 0 | 0.04 | 0 | 5 | 43.05 | 6.56
0:25 | 1:23 | 400 | 400 | 24 | 24 | 41 | 23 | 0.08 | 4 | 0 | 0 | 0.04 | 0 | 5 | 43.05 | 6.56
0:25 | 1:23 | 400 | 400 | 24 | 24 | 41 | 23 | 0.08 | 4 | 0 | 0 | 0.04 | 0 | 5 | 43.05 | 6.56
0:25 | 1:23 | 400 | 400 | 24 | 24 | 41 | 23 | 0.08 | 4 | 0 | 0 | 0.04 | 0 | 5 | 43.05 | 6.56
0:25 | 1:23 | 400 | 400 | 24 | 24 | 41 | 23 | 0.08 | 4 | -0.01 | 0 | 0.04 | 0 | 5 | 43.05 | 6.56
0:25 | 1:23 | 400 | 400 | 24 | 24 | 41 | 23 | 0.08 | 4 | -0.01 | 0 | 0.04 | 0 | 5 | 43.05 | 6.56
0:25 | 1:23 | 400 | 400 | 24 | 24 | 41 | 23 | 0.08 | 4 | -0.01 | 0 | 0.04 | 0 | 5 | 43.05 | 6.56
0:25 | 1:23 | 400 | 400 | 24 | 24 | 41 | 23 | 0.08 | 4 | 0 | 0 | 0.04 | 0 | 5 | 43.05 | 6.56
0:25 | 1:23 | 400 | 400 | 24 | 24 | 41 | 23 | 0.08 | 4 | 0 | 0 | 0.04 | 0 | 5 | 43.05 | 6.56
0:25 | 1:23 | 400 | 400 | 24 | 24 | 41 | 23 | 0.08 | 4 | 0 | 0 | 0.04 | 0 | 5 | 43.05 | 6.56
0:25 | 1:23 | 400 | 400 | 24 | 24 | 41 | 23 | 0.08 | 4 | -0.01 | 0 | 0.04 | 0 | 5 | 43.05 | 6.56
0:25 | 1:23 | 400 | 400 | 24 | 24 | 41 | 23 | 0.08 | 4 | -0.01 | 0 | 0.04 | 0 | 5 | 43.05 | 6.56
0:26 | 1:23 | 400 | 400 | 24 | 24 | 41 | 23 | 0.08 | 4 | -0.01 | 0 | 0.04 | 0 | 5 | 43.05 | 6.56
0:26 | 1:23 | 400 | 400 | 24 | 24 | 40 | 23 | 0.08 | 4 | -0.01 | 0 | 0.04 | 0 | 5 | 43.05 | 6.56
0:26 | 1:23 | 400 | 400 | 24 | 24 | 40 | 23 | 0.08 | 4 | 0 | 0 | 0.04 | 0 | 5 | 43.05 | 6.56
0:26 | 1:23 | 400 | 400 | 24 | 24 | 40 | 23 | 0.08 | 4 | 0 | 0 | 0.04 | 0 | 5 | 43.05 | 6.56
0:26 | 1:23 | 400 | 400 | 24 | 24 | 40 | 23 | 0.08 | 4 | 0 | 0 | 0.04 | 0 | 5 | 43.05 | 6.56
0:26 | 1:23 | 400 | 400 | 24 | 24 | 40 | 23 | 0.08 | 4 | 0.01 | 0 | 0.04 | 0 | 5 | 43.05 | 6.56
0:26 | 1:23 | 400 | 400 | 24 | 24 | 40 | 23 | 0.08 | 4 | 0.01 | 0 | 0.04 | 0 | 5 | 43.05 | 6.56
0:26 | 1:23 | 400 | 400 | 24 | 24 | 40 | 23 | 0.08 | 4 | 0.01 | 0 | 0.04 | 0 | 5 | 43.05 | 6.56
0:26 | 1:23 | 400 | 400 | 24 | 24 | 40 | 23 | 0.08 | 4 | 0.01 | 0 | 0.04 | 0 | 5 | 43.05 | 6.56
0:26 | 1:23 | 400 | 400 | 24 | 24 | 40 | 23 | 0.08 | 4 | 0 | 0 | 0.04 | 0 | 5 | 43.05 | 6.56
0:26 | 1:23 | 400 | 400 | 24 | 24 | 40 | 23 | 0.08 | 4 | 0 | 0 | 0.04 | 0 | 5 | 43.05 | 6.56
0:26 | 1:23 | 400 | 400 | 24 | 24 | 40 | 23 | 0.08 | 4 | 0 | 0 | 0.04 | 0 | 5 | 43.05 | 6.56
0:26 | 1:23 | 400 | 400 | 24 | 24 | 40 | 23 | 0.08 | 4 | 0 | 0 | 0.04 | 0 | 5 | 43.05 | 6.56
0:26 | 1:23 | 400 | 400 | 24 | 24 | 40 | 23 | 0.08 | 4 | 0 | 0 | 0.04 | 0 | 5 | 43.05 | 6.56
0:26 | 1:23 | 400 | 400 | 24 | 24 | 40 | 23 | 0.08 | 4 | 0 | 0 | 0.04 | 0 | 5 | 43.05 | 6.56
0:26 | 1:23 | 400 | 400 | 24 | 24 | 40 | 23 | 0.08 | 4 | -0.01 | 0 | 0.04 | 0 | 5 | 43.05 | 6.56
0:26 | 1:23 | 400 | 400 | 24 | 24 | 40 | 23 | 0.08 | 4 | -0.01 | 0 | 0.04 | 0 | 5 | 43.05 | 6.56
0:26 | 1:23 | 400 | 400 | 24 | 24 | 40 | 23 | 0.08 | 4 | -0.01 | 0 | 0.04 | 0 | 5 | 43.05 | 6.56
0:26 | 1:23 | 400 | 400 | 24 | 24 | 40 | 23 | 0.08 | 4 | 0 | 0 | 0.04 | 0 | 5 | 43.05 | 6.56
0:26 | 1:23 | 400 | 400 | 24 | 24 | 40 | 23 | 0.08 | 4 | 0 | 0 | 0.04 | 0 | 5 | 43.05 | 6.56
0:26 | 1:23 | 400 | 400 | 24 | 24 | 40 | 23 | 0.08 | 4 | 0 | 0 | 0.04 | 0 | 5 | 43.05 | 6.56
0:26 | 1:23 | 400 | 400 | 24 | 24 | 40 | 23 | 0.08 | 4 | 0 | 0 | 0.04 | 0 | 5 | 43.05 | 6.56
0:26 | 1:24 | 400 | 400 | 24 | 24 | 40 | 23 | 0.08 | 4 | 0 | 0 | 0.04 | 0 | 5 | 43.05 | 6.56
0:26 | 1:24 | 400 | 400 | 24 | 24 | 40 | 23 | 0.08 | 4 | 0 | 0 | 0.04 | 0 | 5 | 43.05 | 6.56
0:26 | 1:24 | 400 | 400 | 24 | 24 | 40 | 23 | 0.08 | 4 | 0 | 0 | 0.04 | 0 | 5 | 43.05 | 6.56
0:26 | 1:24 | 400 | 400 | 24 | 24 | 40 | 23 | 0.08 | 4 | 0.01 | 0 | 0.04 | 0 | 5 | 43.05 | 6.56
0:26 | 1:24 | 400 | 400 | 24 | 24 | 40 | 23 | 0.08 | 4 | 0.01 | 0 | 0.05 | 0 | 5 | 43.05 | 6.56
0:26 | 1:24 | 400 | 400 | 24 | 24 | 40 | 23 | 0.08 | 4 | 0.01 | 0 | 0.05 | 0 | 5 | 43.05 | 6.56
0:26 | 1:24 | 400 | 400 | 24 | 24 | 40 | 23 | 0.08 | 4 | 0.01 | 0 | 0.04 | 0 | 5 | 43.05 | 6.56
0:26 | 1:24 | 400 | 400 | 24 | 24 | 40 | 23 | 0.08 | 4 | 0 | 0 | 0.04 | 0 | 5 | 43.05 | 6.56
0:26 | 1:24 | 400 | 400 | 24 | 24 | 40 | 23 | 0.08 | 4 | 0 | 0 | 0.04 | 0 | 5 | 43.05 | 6.56
0:26 | 1:24 | 400 | 400 | 24 | 24 | 40 | 23 | 0.08 | 4 | 0 | 0 | 0.04 | 0 | 5 | 43.05 | 6.56
0:26 | 1:24 | 400 | 400 | 24 | 24 | 40 | 23 | 0.08 | 4 | 0 | 0 | 0.04 | 0 | 5 | 43.05 | 6.56
0:26 | 1:24 | 400 | 400 | 24 | 24 | 40 | 23 | 0.08 | 4 | 0 | 0 | 0.04 | 0 | 5 | 43.05 | 6.56
0:26 | 1:24 | 400 | 400 | 24 | 24 | 40 | 23 | 0.08 | 4 | 0 | 0 | 0.04 | 0 | 5 | 43.05 | 6.56
0:26 | 1:24 | 400 | 400 | 24 | 24 | 40 | 23 | 0.08 | 4 | 0 | 0 | 0.04 | 0 | 5 | 43.05 | 6.56
0:26 | 1:24 | 400 | 400 | 24 | 24 | 40 | 23 | 0.08 | 4 | 0 | 0 | 0.04 | 0 | 5 | 43.05 | 6.56
0:26 | 1:24 | 400 | 400 | 24 | 24 | 40 | 23 | 0.08 | 4 | 0 | 0 | 0.04 | 0 | 5 | 43.05 | 6.56
0:26 | 1:24 | 400 | 400 | 24 | 24 | 40 | 23 | 0.08 | 4 | 0 | 0 | 0.04 | 0 | 5 | 43.05 | 6.56
0:26 | 1:24 | 400 | 400 | 24 | 24 | 40 | 23 | 0.08 | 4 | 0 | 0 | 0.04 | 0 | 5 | 43.05 | 6.56
0:26 | 1:24 | 400 | 400 | 24 | 24 | 40 | 23 | 0.08 | 4 | 0 | 0 | 0.04 | 0 | 5 | 43.05 | 6.56
0:26 | 1:24 | 400 | 400 | 24 | 24 | 40 | 23 | 0.08 | 4 | 0 | 0 | 0.04 | 0 | 5 | 43.05 | 6.56
0:26 | 1:24 | 400 | 400 | 24 | 24 | 40 | 23 | 0.08 | 4 | 0 | 0 | 0.04 | 0 | 5 | 43.05 | 6.56
0:26 | 1:24 | 400 | 400 | 24 | 24 | 39 | 23 | 0.08 | 4 | 0 | 0 | 0.04 | 0 | 5 | 43.05 | 6.56
0:26 | 1:24 | 400 | 400 | 24 | 24 | 39 | 23 | 0.08 | 4 | 0 | 0 | 0.04 | 0 | 5 | 43.05 | 6.56
0:26 | 1:24 | 400 | 400 | 24 | 24 | 39 | 23 | 0.08 | 4 | 0.01 | 0 | 0.04 | 0 | 5 | 43.05 | 6.56
0:26 | 1:24 | 400 | 400 | 24 | 24 | 39 | 23 | 0.08 | 4 | 0.01 | 0 | 0.04 | 0 | 5 | 43.05 | 6.56
0:26 | 1:24 | 400 | 400 | 24 | 24 | 39 | 23 | 0.08 | 4 | 0.01 | 0 | 0.04 | 0 | 5 | 43.05 | 6.56
0:26 | 1:24 | 400 | 400 | 24 | 24 | 39 | 23 | 0.08 | 4 | 0.01 | 0 | 0.04 | 0 | 5 | 43.05 | 6.56
0:26 | 1:24 | 400 | 400 | 24 | 24 | 39 | 23 | 0.08 | 4 | 0 | 0 | 0.04 | 0 | 5 | 43.05 | 6.56
0:26 | 1:24 | 400 | 400 | 24 | 24 | 39 | 23 | 0.08 | 4 | 0 | 0 | 0.04 | 0 | 5 | 43.05 | 6.56
0:26 | 1:24 | 400 | 400 | 24 | 24 | 39 | 23 | 0.08 | 4 | 0 | 0 | 0.04 | 0 | 5 | 43.05 | 6.56
0:26 | 1:24 | 400 | 400 | 24 | 24 | 39 | 23 | 0.08 | 4 | 0 | 0 | 0.04 | 0 | 5 | 43.05 | 6.56
0:26 | 1:24 | 400 | 400 | 24 | 24 | 39 | 23 | 0.08 | 4 | 0 | 0 | 0.04 | 0 | 5 | 43.05 | 6.56
0:26 | 1:24 | 400 | 400 | 24 | 24 | 39 | 23 | 0.08 | 4 | 0 | 0 | 0.04 | 0 | 5 | 43.05 | 6.56
0:26 | 1:24 | 400 | 400 | 24 | 24 | 39 | 23 | 0.08 | 4 | 0 | 0 | 0.04 | 0 | 5 | 43.05 | 6.56
0:26 | 1:24 | 400 | 400 | 24 | 24 | 39 | 23 | 0.08 | 4 | 0 | 0 | 0.04 | 0 | 5 | 43.05 | 6.56
0:26 | 1:24 | 400 | 400 | 24 | 24 | 39 | 23 | 0.08 | 4 | 0 | 0 | 0.04 | 0 | 5 | 43.05 | 6.56
0:26 | 1:24 | 400 | 400 | 24 | 24 | 39 | 23 | 0.08 | 4 | 0 | 0 | 0.04 | 0 | 5 | 43.05 | 6.56
0:26 | 1:24 | 400 | 400 | 24 | 24 | 39 | 23 | 0.08 | 4 | 0 | 0 | 0.04 | 0 | 5 | 43.05 | 6.56
0:26 | 1:24 | 400 | 400 | 24 | 24 | 39 | 23 | 0.08 | 4 | 0 | 0 | 0.04 | 0 | 5 | 43.05 | 6.56
0:27 | 1:24 | 400 | 400 | 24 | 24 | 39 | 23 | 0.08 | 4 | 0 | 0 | 0.04 | 0 | 5 | 43.05 | 6.56
0:27 | 1:24 | 400 | 400 | 24 | 24 | 39 | 23 | 0.08 | 4 | 0 | 0 | 0.04 | 0 | 5 | 43.05 | 6.56
0:27 | 1:24 | 400 | 400 | 24 | 24 | 39 | 23 | 0.08 | 4 | 0 | 0 | 0.04 | 0 | 5 | 43.05 | 6.56
0:27 | 1:24 | 400 | 400 | 24 | 24 | 39 | 23 | 0.08 | 4 | 0 | 0 | 0.04 | 0 | 5 | 43.05 | 6.56
0:27 | 1:24 | 400 | 400 | 24 | 24 | 39 | 23 | 0.08 | 4 | 0 | 0 | 0.04 | 0 | 5 | 43.05 | 6.56
0:27 | 1:24 | 400 | 400 | 24 | 24 | 39 | 23 | 0.08 | 4 | 0 | 0 | 0.04 | 0 | 5 | 43.05 | 6.56
0:27 | 1:24 | 400 | 400 | 24 | 24 | 39 | 23 | 0.08 | 4 | 0 | 0 | 0.04 | 0 | 5 | 43.05 | 6.56
0:27 | 1:24 | 400 | 400 | 24 | 24 | 39 | 23 | 0.08 | 4 | 0 | 0 | 0.04 | 0 | 5 | 43.05 | 6.56
0:27 | 1:24 | 400 | 400 | 24 | 24 | 39 | 23 | 0.08 | 4 | 0 | 0 | 0.04 | 0 | 5 | 43.05 | 6.56
0:27 | 1:24 | 400 | 400 | 24 | 24 | 39 | 23 | 0.08 | 4 | 0 | 0 | 0.04 | 0 | 5 | 43.05 | 6.56
0:27 | 1:24 | 400 | 400 | 24 | 24 | 39 | 23 | 0.08 | 4 | 0 | 0 | 0.04 | 0 | 5 | 43.05 | 6.56
0:27 | 1:24 | 400 | 400 | 24 | 24 | 39 | 23 | 0.08 | 4 | 0 | 0 | 0.04 | 0 | 5 | 43.05 | 6.56
0:27 | 1:24 | 400 | 400 | 24 | 24 | 39 | 23 | 0.08 | 4 | 0 | 0 | 0.04 | 0 | 5 | 43.05 | 6.56
0:27 | 1:24 | 400 | 400 | 24 | 24 | 39 | 23 | 0.08 | 4 | 0 | 0 | 0.04 | 0 | 5 | 43.05 | 6.56
0:27 | 1:24 | 400 | 400 | 24 | 24 | 39 | 23 | 0.08 | 4 | 0 | 0 | 0.04 | 0 | 5 | 43.05 | 6.56
0:27 | 1:24 | 400 | 400 | 24 | 24 | 39 | 23 | 0.08 | 4 | 0 | 0 | 0.04 | 0 | 5 | 43.05 | 6.56
0:27 | 1:24 | 400 | 400 | 24 | 24 | 39 | 23 | 0.08 | 4 | 0 | 0 | 0.04 | 0 | 5 | 43.05 | 6.56
0:27 | 1:24 | 400 | 400 | 24 | 24 | 39 | 23 | 0.08 | 4 | 0 | 0 | 0.04 | 0 | 5 | 43.05 | 6.56
0:27 | 1:24 | 400 | 400 | 24 | 24 | 39 | 23 | 0.08 | 4 | 0 | 0 | 0.04 | 0 | 5 | 43.05 | 6.56
0:27 | 1:24 | 400 | 400 | 24 | 24 | 39 | 23 | 0.08 | 4 | 0 | 0 | 0.04 | 0 | 5 | 43.05 | 6.56
0:27 | 1:24 | 400 | 400 | 24 | 24 | 39 | 23 | 0.08 | 4 | 0 | 0 | 0.04 | 0 | 5 | 43.05 | 6.56
0:27 | 1:25 | 400 | 400 | 24 | 24 | 39 | 23 | 0.08 | 4 | -0.01 | 0 | 0.04 | 0 | 5 | 43.05 | 6.56
0:27 | 1:25 | 400 | 400 | 24 | 24 | 39 | 23 | 0.08 | 4 | -0.01 | 0 | 0.04 | 0 | 5 | 43.05 | 6.56
0:27 | 1:25 | 400 | 400 | 24 | 24 | 39 | 23 | 0.08 | 4 | -0.01 | 0 | 0.04 | 0 | 5 | 43.05 | 6.56
0:27 | 1:25 | 400 | 400 | 24 | 24 | 39 | 23 | 0.08 | 4 | -0.01 | 0 | 0.04 | 0 | 5 | 43.05 | 6.56
0:27 | 1:25 | 400 | 400 | 24 | 24 | 39 | 23 | 0.08 | 4 | 0 | 0 | 0.04 | 0 | 5 | 43.05 | 6.56
0:27 | 1:25 | 400 | 400 | 24 | 24 | 39 | 23 | 0.08 | 4 | 0 | 0 | 0.04 | 0 | 5 | 43.05 | 6.56
0:27 | 1:25 | 400 | 400 | 24 | 24 | 39 | 23 | 0.08 | 4 | 0 | 0 | 0.04 | 0 | 5 | 43.05 | 6.56
0:27 | 1:25 | 400 | 400 | 24 | 24 | 39 | 23 | 0.08 | 4 | 0 | 0 | 0.04 | 0 | 5 | 43.05 | 6.56
0:27 | 1:25 | 400 | 400 | 24 | 24 | 39 | 23 | 0.08 | 4 | 0 | 0 | 0.04 | 0 | 5 | 43.05 | 6.56
0:27 | 1:25 | 400 | 400 | 24 | 24 | 39 | 23 | 0.08 | 4 | 0 | 0 | 0.04 | 0 | 5 | 43.05 | 6.56
0:27 | 1:25 | 400 | 400 | 24 | 24 | 38 | 23 | 0.08 | 4 | -0.03 | 0 | 0.04 | 0 | 5 | 43.05 | 6.56
0:27 | 1:25 | 400 | 400 | 24 | 24 | 38 | 23 | 0.08 | 4 | -0.03 | 0 | 0.04 | 0 | 5 | 43.05 | 6.56
0:27 | 1:25 | 400 | 400 | 24 | 24 | 38 | 23 | 0.08 | 4 | -0.03 | 0 | 0.04 | 0 | 5 | 43.05 | 6.56
0:27 | 1:25 | 400 | 400 | 24 | 24 | 38 | 23 | 0.08 | 4 | -0.03 | 0 | 0.04 | 0 | 5 | 43.05 | 6.56
0:27 | 1:25 | 400 | 400 | 24 | 24 | 38 | 23 | 0.08 | 4 | 0 | 0 | 0.04 | 0 | 5 | 43.05 | 6.56
0:27 | 1:25 | 400 | 400 | 24 | 24 | 38 | 23 | 0.08 | 4 | 0 | 0 | 0.04 | 0 | 5 | 43.05 | 6.56
0:27 | 1:25 | 400 | 400 | 24 | 24 | 38 | 23 | 0.08 | 4 | 0 | 0 | 0.04 | 0 | 5 | 43.05 | 6.56
0:27 | 1:25 | 400 | 400 | 24 | 24 | 38 | 23 | 0.08 | 4 | 0 | 0 | 0.04 | 0 | 5 | 43.05 | 6.56
0:27 | 1:25 | 400 | 400 | 24 | 24 | 38 | 23 | 0.08 | 4 | 0 | 0 | 0.04 | 0 | 5 | 43.05 | 6.56
0:27 | 1:25 | 400 | 400 | 24 | 24 | 38 | 23 | 0.08 | 4 | 0 | 0 | 0.04 | 0 | 5 | 43.05 | 6.56
0:27 | 1:25 | 400 | 400 | 24 | 24 | 38 | 23 | 0.08 | 4 | -0.01 | 0 | 0.04 | 0 | 5 | 43.05 | 6.56
0:27 | 1:25 | 400 | 400 | 24 | 24 | 38 | 23 | 0.08 | 4 | -0.01 | 0 | 0.04 | 0 | 5 | 43.05 | 6.56
0:27 | 1:25 | 400 | 400 | 24 | 24 | 38 | 23 | 0.08 | 4 | -0.01 | 0 | 0.04 | 0 | 5 | 43.05 | 6.56
0:27 | 1:25 | 400 | 400 | 24 | 24 | 38 | 23 | 0.08 | 4 | -0.01 | 0 | 0.04 | 0 | 5 | 43.05 | 6.56
0:27 | 1:25 | 400 | 400 | 24 | 24 | 38 | 23 | 0.08 | 4 | 0 | 0 | 0.04 | 0 | 5 | 43.05 | 6.56
0:27 | 1:25 | 400 | 400 | 24 | 24 | 38 | 23 | 0.08 | 4 | 0 | 0 | 0.04 | 0 | 5 | 43.05 | 6.56
0:27 | 1:25 | 400 | 400 | 24 | 24 | 38 | 23 | 0.08 | 4 | 0 | 0 | 0.04 | 0 | 5 | 43.05 | 6.56
0:27 | 1:25 | 400 | 400 | 24 | 24 | 38 | 23 | 0.08 | 4 | 0 | 0 | 0.04 | 0 | 5 | 43.05 | 6.56
0:27 | 1:25 | 400 | 400 | 24 | 24 | 38 | 23 | 0.08 | 4 | 0 | 0 | 0.04 | 0 | 5 | 43.05 | 6.56
0:27 | 1:25 | 400 | 400 | 24 | 24 | 38 | 23 | 0.08 | 4 | 0 | 0 | 0.04 | 0 | 5 | 43.05 | 6.56
0:27 | 1:25 | 400 | 400 | 24 | 24 | 38 | 23 | 0.08 | 4 | 0 | 0 | 0.04 | 0 | 5 | 43.05 | 6.56
0:27 | 1:25 | 400 | 400 | 24 | 24 | 38 | 23 | 0.08 | 4 | -0.01 | 0 | 0.04 | 0 | 5 | 43.05 | 6.56
0:27 | 1:25 | 400 | 400 | 24 | 24 | 38 | 23 | 0.08 | 4 | -0.01 | 0 | 0.04 | 0 | 5 | 43.05 | 6.56
0:27 | 1:25 | 400 | 400 | 24 | 24 | 38 | 23 | 0.08 | 4 | -0.01 | 0 | 0.04 | 0 | 5 | 43.05 | 6.56
0:27 | 1:25 | 400 | 400 | 24 | 24 | 38 | 23 | 0.08 | 4 | -0.03 | 0 | 0.04 | 0 | 5 | 43.05 | 6.56
0:27 | 1:25 | 400 | 400 | 24 | 24 | 38 | 23 | 0.08 | 4 | -0.03 | 0 | 0.04 | 0 | 5 | 43.05 | 6.56
0:27 | 1:25 | 400 | 400 | 24 | 24 | 38 | 23 | 0.08 | 4 | -0.03 | 0 | 0.04 | 0 | 5 | 43.05 | 6.56
0:27 | 1:25 | 400 | 400 | 24 | 24 | 38 | 23 | 0.08 | 4 | -0.03 | 0 | 0.04 | 0 | 5 | 43.05 | 6.56
0:27 | 1:25 | 400 | 400 | 24 | 24 | 38 | 23 | 0.08 | 4 | -0.01 | 0 | 0.04 | 0 | 5 | 43.05 | 6.56
0:28 | 1:25 | 400 | 400 | 24 | 24 | 38 | 23 | 0.08 | 4 | -0.01 | 0 | 0.04 | 0 | 5 | 43.05 | 6.56
0:28 | 1:25 | 400 | 400 | 24 | 24 | 38 | 23 | 0.08 | 4 | -0.01 | 0 | 0.04 | 0 | 5 | 43.05 | 6.56
0:28 | 1:25 | 400 | 400 | 24 | 24 | 38 | 23 | 0.08 | 4 | 0 | 0 | 0.04 | 0 | 5 | 43.05 | 6.56
0:28 | 1:25 | 400 | 400 | 24 | 24 | 38 | 23 | 0.08 | 4 | 0 | 0 | 0.04 | 0 | 5 | 43.05 | 6.56
0:28 | 1:25 | 400 | 400 | 24 | 24 | 38 | 23 | 0.08 | 4 | 0 | 0 | 0.04 | 0 | 5 | 43.05 | 6.56
0:28 | 1:25 | 400 | 400 | 24 | 24 | 38 | 23 | 0.08 | 4 | 0.01 | 0 | 0.04 | 0 | 5 | 43.05 | 6.56
0:28 | 1:25 | 400 | 400 | 24 | 24 | 38 | 23 | 0.08 | 4 | 0.01 | 0 | 0.04 | 0 | 5 | 43.05 | 6.56
0:28 | 1:25 | 400 | 400 | 24 | 24 | 38 | 23 | 0.08 | 4 | 0.01 | 0 | 0.04 | 0 | 5 | 43.05 | 6.56
0:28 | 1:25 | 400 | 400 | 24 | 24 | 38 | 23 | 0.08 | 4 | 0 | 0 | 0.04 | 0 | 5 | 43.05 | 6.56
0:28 | 1:25 | 400 | 400 | 24 | 24 | 38 | 23 | 0.08 | 4 | 0 | 0 | 0.04 | 0 | 5 | 43.05 | 6.56
0:28 | 1:25 | 400 | 400 | 24 | 24 | 38 | 23 | 0.08 | 4 | 0 | 0 | 0.04 | 0 | 5 | 43.05 | 6.56
0:28 | 1:25 | 400 | 400 | 24 | 24 | 38 | 23 | 0.08 | 4 | 0 | 0 | 0.04 | 0 | 5 | 43.05 | 6.56
0:28 | 1:25 | 400 | 400 | 24 | 24 | 38 | 23 | 0.08 | 4 | 0 | 0 | 0.04 | 0 | 5 | 43.05 | 6.56
0:28 | 1:25 | 400 | 400 | 23 | 24 | 38 | 23 | 0.08 | 4 | 0 | 0 | 0.04 | 0 | 5 | 43.05 | 6.56
0:28 | 1:25 | 400 | 400 | 24 | 24 | 38 | 23 | 0.08 | 4 | 0 | 0 | 0.04 | 0 | 5 | 43.05 | 6.56
0:28 | 1:25 | 400 | 400 | 23 | 24 | 38 | 23 | 0.08 | 4 | 0 | 0 | 0.04 | 0 | 5 | 43.05 | 6.56
0:28 | 1:25 | 400 | 400 | 23 | 24 | 37 | 23 | 0.08 | 4 | 0 | 0 | 0.04 | 0 | 5 | 43.05 | 6.56
0:28 | 1:25 | 400 | 400 | 24 | 24 | 37 | 23 | 0.08 | 4 | 0 | 0 | 0.04 | 0 | 5 | 43.05 | 6.56
0:28 | 1:25 | 400 | 400 | 24 | 24 | 37 | 23 | 0.08 | 4 | 0 | 0 | 0.04 | 0 | 5 | 43.05 | 6.56
0:28 | 1:25 | 400 | 400 | 24 | 24 | 37 | 23 | 0.08 | 4 | 0 | 0 | 0.04 | 0 | 5 | 43.05 | 6.56
0:28 | 1:25 | 400 | 400 | 23 | 24 | 37 | 23 | 0.08 | 4 | 0 | 0 | 0.04 | 0 | 5 | 43.05 | 6.56
0:28 | 1:26 | 400 | 400 | 23 | 24 | 37 | 23 | 0.08 | 4 | 0 | 0 | 0.04 | 0 | 5 | 43.05 | 6.56
0:28 | 1:26 | 400 | 400 | 23 | 24 | 37 | 23 | 0.08 | 4 | -0.01 | 0 | 0.04 | 0 | 5 | 43.05 | 6.56
0:28 | 1:26 | 400 | 400 | 23 | 24 | 37 | 23 | 0.08 | 4 | -0.01 | 0 | 0.04 | 0 | 5 | 43.05 | 6.56
0:28 | 1:26 | 400 | 400 | 23 | 24 | 37 | 23 | 0.08 | 4 | -0.01 | 0 | 0.04 | 0 | 5 | 43.05 | 6.56
0:28 | 1:26 | 400 | 400 | 23 | 24 | 37 | 23 | 0.08 | 4 | -0.01 | 0 | 0.04 | 0 | 5 | 43.05 | 6.56
0:28 | 1:26 | 400 | 400 | 23 | 24 | 37 | 23 | 0.08 | 4 | -0.01 | 0 | 0.04 | 0 | 5 | 43.05 | 6.56
0:28 | 1:26 | 400 | 400 | 23 | 24 | 37 | 23 | 0.08 | 4 | -0.01 | 0 | 0.04 | 0 | 5 | 43.05 | 6.56
0:28 | 1:26 | 400 | 400 | 24 | 24 | 37 | 23 | 0.08 | 4 | 0 | 0 | 0.04 | 0 | 5 | 43.05 | 6.56
0:28 | 1:26 | 400 | 400 | 24 | 24 | 37 | 23 | 0.08 | 4 | 0 | 0 | 0.04 | 0 | 5 | 43.05 | 6.56
0:28 | 1:26 | 400 | 400 | 23 | 24 | 37 | 23 | 0.08 | 4 | 0 | 0 | 0.04 | 0 | 5 | 43.05 | 6.56
0:28 | 1:26 | 400 | 400 | 23 | 24 | 37 | 23 | 0.08 | 4 | 0 | 0 | 0.04 | 0 | 5 | 43.05 | 6.56
0:28 | 1:26 | 400 | 400 | 23 | 24 | 37 | 23 | 0.08 | 4 | -0.02 | 0 | 0.04 | 0 | 5 | 43.05 | 6.56
0:28 | 1:26 | 400 | 400 | 23 | 24 | 37 | 23 | 0.08 | 4 | -0.02 | 0 | 0.04 | 0 | 5 | 43.05 | 6.56
0:28 | 1:26 | 400 | 400 | 23 | 24 | 37 | 23 | 0.08 | 4 | -0.02 | 0 | 0.04 | 0 | 5 | 43.05 | 6.56
0:28 | 1:26 | 400 | 400 | 23 | 24 | 37 | 23 | 0.08 | 4 | 0 | 0 | 0.04 | 0 | 5 | 43.05 | 6.56
0:28 | 1:26 | 400 | 400 | 23 | 24 | 37 | 23 | 0.08 | 4 | 0 | 0 | 0.04 | 0 | 5 | 43.05 | 6.56
0:28 | 1:26 | 400 | 400 | 23 | 24 | 37 | 23 | 0.08 | 4 | 0 | 0 | 0.04 | 0 | 5 | 43.05 | 6.56
0:28 | 1:26 | 400 | 400 | 23 | 24 | 37 | 23 | 0.08 | 4 | 0 | 0 | 0.04 | 0 | 5 | 43.05 | 6.56
0:28 | 1:26 | 400 | 400 | 23 | 24 | 37 | 23 | 0.08 | 4 | 0 | 0 | 0.04 | 0 | 5 | 43.05 | 6.56
0:28 | 1:26 | 400 | 400 | 23 | 24 | 37 | 23 | 0.08 | 4 | 0 | 0 | 0.04 | 0 | 5 | 43.05 | 6.56
0:28 | 1:26 | 400 | 400 | 23 | 24 | 37 | 23 | 0.08 | 4 | 0 | 0 | 0.04 | 0 | 5 | 43.05 | 6.56
0:28 | 1:26 | 400 | 400 | 23 | 24 | 37 | 23 | 0.08 | 4 | -0.01 | 0 | 0.04 | 0 | 5 | 43.05 | 6.56
0:28 | 1:26 | 400 | 400 | 23 | 24 | 37 | 23 | 0.08 | 4 | -0.01 | 0 | 0.03 | 0 | 5 | 43.05 | 6.56
0:28 | 1:26 | 400 | 400 | 23 | 24 | 37 | 23 | 0.08 | 4 | -0.01 | 0 | 0.04 | 0 | 5 | 43.05 | 6.56
0:28 | 1:26 | 400 | 400 | 23 | 24 | 37 | 23 | 0.08 | 4 | -0.01 | 0 | 0.04 | 0 | 5 | 43.05 | 6.56
0:28 | 1:26 | 400 | 400 | 23 | 24 | 37 | 23 | 0.08 | 4 | 0.01 | 0 | 0.04 | 0 | 5 | 43.05 | 6.56
0:28 | 1:26 | 400 | 400 | 23 | 24 | 37 | 23 | 0.08 | 4 | 0.01 | 0 | 0.04 | 0 | 5 | 43.05 | 6.56
0:28 | 1:26 | 400 | 400 | 23 | 24 | 37 | 23 | 0.08 | 4 | 0.01 | 0 | 0.04 | 0 | 5 | 43.05 | 6.56
0:28 | 1:26 | 400 | 400 | 23 | 24 | 37 | 23 | 0.08 | 4 | 0 | 0 | 0.04 | 0 | 5 | 43.05 | 6.56
0:28 | 1:26 | 400 | 400 | 23 | 24 | 37 | 23 | 0.08 | 4 | 0 | 0 | 0.04 | 0 | 5 | 43.05 | 6.56
0:28 | 1:26 | 400 | 400 | 23 | 24 | 37 | 23 | 0.08 | 4 | 0 | 0 | 0.04 | 0 | 5 | 43.05 | 6.56
0:28 | 1:26 | 400 | 400 | 23 | 24 | 37 | 23 | 0.08 | 4 | 0.02 | 0 | 0.04 | 0 | 5 | 43.05 | 6.56
0:28 | 1:26 | 400 | 400 | 23 | 24 | 37 | 23 | 0.08 | 4 | 0.02 | 0 | 0.04 | 0 | 5 | 43.05 | 6.56
0:28 | 1:26 | 400 | 400 | 23 | 24 | 37 | 23 | 0.08 | 4 | 0.02 | 0 | 0.04 | 0 | 5 | 43.05 | 6.56
0:28 | 1:26 | 400 | 400 | 23 | 24 | 37 | 23 | 0.08 | 4 | 0 | 0 | 0.04 | 0 | 5 | 43.05 | 6.56
0:28 | 1:26 | 400 | 400 | 23 | 24 | 37 | 23 | 0.08 | 4 | 0 | 0 | 0.04 | 0 | 5 | 43.05 | 6.56
0:28 | 1:26 | 400 | 400 | 23 | 24 | 37 | 23 | 0.08 | 4 | 0 | 0 | 0.04 | 0 | 5 | 43.05 | 6.56
0:28 | 1:26 | 400 | 400 | 23 | 24 | 37 | 23 | 0.08 | 4 | 0 | 0 | 0.04 | 0 | 5 | 43.05 | 6.56
0:28 | 1:26 | 400 | 400 | 23 | 24 | 37 | 23 | 0.08 | 4 | -0.01 | 0 | 0.04 | 0 | 5 | 43.05 | 6.56
0:29 | 1:26 | 400 | 400 | 23 | 24 | 37 | 23 | 0.08 | 4 | -0.01 | 0 | 0.04 | 0 | 5 | 43.05 | 6.56

## Tabelle2
no. | name | mold | gas | loading |  |  | heating | temp. | holding | weight | density |  | open porosity | notes
|  | mm |  | start | end | MPa | k/ min | °C | min | g | calc. g/cm³ | meas. g/cm³ | %
1483 | TiN Starck (ann) | 20 | Vak | 20 | 20 | 32 | 100 | 1500 | 20sec | 6.5 | 5.43 | 4.918982 | 7.445064 |  | 90.59%
1500 | TiN Starck | 20 | Vak | 20 | 20 | 32 | 100 | 1500 | 20sec | 6.5 | 5.43 | 4.94 | 6.7 |  | 90.98%
1471 | TiN Starck | 20 | Vak | 20 | 20 | 50 | 100 | 1500 | 20sec | 6.47 | 5.43 | 5.115842 | 3.484888 |  | 94.21%
1499 | TiN Starck | 20 | Vak | 20 | 20 | 70 | 100 | 1500 | 20sec | 6.5 | 5.43 | 5.115842 | 2.2 |  | 94.21%
1460 | TiN Starck | 20 | Vak | 20 | 20 | 32 | 200 | 1500 | 20sec | 6.5 | 5.43 | 4.94 | 6.775793 |  | 90.98%
1459 | TiN Starck | 20 | Vak | 20 | 20 | 50 | 200 | 1600 | 20sec | 6.5 | 5.43 | 5.11 | 4.034039 |  | 94.11%
1468 | TiN Starck | 20 | Vak | 20 | 20 | 70 | 200 | 1500 | 20sec | 6.2 | 5.43 | 5.122629 | 3.279126 |  | 94.34%
1469 | TiN Starck (no BN) | 20 | Vak | 20 | 20 | 70 | 200 | 1500 | 20sec | 6.2 | 5.43 | 4.929237 | 6.95038 |  | 90.78%