## Sheet1
Назва | Розмірність | mean | std | min | 25% | 50% | 75% | max |  | Чи будемо враховувати
Nr. | [8 empty] | Номер по порядку | 0
Datum | [8 empty] | Дата | 0
Zeit | [8 empty] | Час | 0
P.Zeit |  | 1094.999544 | 632.630751 | 0.000000 | 547.500000 | 1095.000000 | 1642.500000 | 2189.000000 | Час від початку єксперименту | 1
MTC1 | C | 86.167047 | 68.043905 | 20.000000 | 23.000000 | 56.000000 | 150.000000 | 217.000000 | Температура, за термопарою в різних точках камери | 0
MTC2 | C | 64.342309 | 45.333565 | 20.000000 | 23.000000 | 41.000000 | 107.000000 | 153.000000 | Температура, за термопарою в різних точках камери | 0
MTC3 | C | 24.144226 | 1.092612 | 22.000000 | 23.000000 | 25.000000 | 25.000000 | 26.000000 | Температура, за термопарою в різних точках камери | 0
MTC4 | C | 24.696486 | 0.516028 | 23.000000 | 24.000000 | 25.000000 | 25.000000 | 26.000000 | Температура, за термопарою в різних точках камери | 0
Pyrometer | C | 521.185304 | 182.964199 | 400.000000 | 400.000000 | 400.000000 | 627.500000 | 1000.000000 | Температура матриці поряд із зразком | 1
AV Abs. Press. 1 | mbar | 12.717576 | 2.677702 | 0.110000 | 13.300000 | 13.300000 | 13.300000 | 13.300000 | Тиск в камері? | 0
AV Abs. Press. 2 | mbar | 937.892743 | 226.889098 | 4.000000 | 995.000000 | 996.000000 | 998.000000 | 1034.000000 | Тиск в камері в мілібарах, повітря відкачується після чого подається інертний газ | ?
AV Rel. Pressure | mbar | -61.104062 | 247.030294 | -999.000000 | 3.000000 | 4.000000 | 6.000000 | 42.000000 | Тиск в камері відносно атмосферного? | 0
Thermovak | mbar | 1590.361022 | 381.304883 | 0.000000 | 1687.000000 | 1687.000000 | 1687.000000 | 1687.000000 | Тиск в камері? | 0
CZ_Temperature c | % | 79.886810 | 30.714148 | 0.000000 | 36.000000 | 100.000000 | 100.000000 | 100.000000 | У відсотках ?
yPower | % | 11.719306 | 16.116901 | 0.000000 | 0.000000 | 0.000000 | 32.000000 | 39.000000 | Потужність нагріву у відсотках?
SV Temperature | C | 773.001369 | 342.224198 | 20.000000 | 632.000000 | 1000.000000 | 1000.000000 | 1000.000000 | Встановлена гранична температура до якої гріємо | Можливо як константу
SV Power | % | 62.252396 | 19.612216 | 0.000000 | 70.000000 | 70.000000 | 70.000000 | 70.000000 | Задана потужність нагріву у відсотках константа для всіх єкспериментів | 0
SV Force | kN | 34.718393 | 19.432887 | 5.000000 | 15.000000 | 37.000000 | 56.000000 | 56.000000 | Задане максимальне значення зусилля пресування, однакове для всіх єкспериментів | 0
SV Speed | mm/min | 30.0 | 0.0 | 30.0 | 30.0 | 30.0 | 30.0 | 30.0 | Задане значення швидкості, мабуть максимальне | 0
AV Force | kN | 34.726152 | 19.420670 | -1.000000 | 15.000000 | 38.000000 | 56.000000 | 68.000000 | Виміряне зусилля пресування | 1
AV Speed | mm/min | 0.18256 | 2.71884 | -2.81000 | -0.03000 | 0.00000 | 0.07000 | 61.48000 | Виміряна швидкість ходу поршня | 1
SV Rel. pressure | hPa | 5.0 | 0.0 | 5.0 | 5.0 | 5.0 | 5.0 | 5.0 | Встановене значення відносного тиску в камері | 0
SV Abs. pressure | hPa | 1.000000e-02 | 2.845596e-16 | 1.000000e-02 | 1.000000e-02 | 1.000000e-02 | 1.000000e-02 | 1.000000e-02 | Встановлене значення тиску в камері
Vac. Main Valve | hPa | 100.0 | 0.0 | 100.0 | 100.0 | 100.0 | 100.0 | 100.0 | Константа | 0
Put On Force | kN | 3.0 | 0.0 | 3.0 | 3.0 | 3.0 | 3.0 | 3.0 | Константа | 0
Pyro Start Temp. | C | 419.580100 | 110.275731 | 20.000000 | 450.000000 | 450.000000 | 450.000000 | 450.000000 | Температура з якої починають зчитуватися данні пірометра | Константа
I RMS | kA | 0.630137 | 0.818077 | 0.040000 | 0.040000 | 0.040000 | 1.570000 | 2.140000 | Струм що протікає через зразок | 1
Pulse Time | ms | 18.585121 | 5.129104 | 0.000000 | 20.000000 | 20.000000 | 20.000000 | 20.000000 | Час пульсу | 0
Pause Time | ms | 4.646280 | 1.282276 | 0.000000 | 5.000000 | 5.000000 | 5.000000 | 5.000000 | Час паузи між пульсами | 0
U RMS | V | 1.655167 | 2.266697 | 0.000000 | 0.000000 | 0.000000 | 4.640000 | 5.010000 | Напруга | 1
Heating power | kW | 2.876951 | 4.008492 | 0.000000 | 0.000000 | 0.000000 | 7.300000 | 10.700000 | Потужність нагріву P=U*I ширина іпульсу не врахована?
Rel. Piston Trav | mm | 4.408517 | 1.781059 | 0.000000 | 4.240000 | 5.100000 | 5.630000 | 5.820000 | Хід поршня від певної точки яку машина вважає початком єксперименту | 1
Abs. Piston Trav | mm | 42.837120 | 1.784857 | 37.430000 | 42.670000 | 43.530000 | 44.060000 | 44.250000 | Загальний хід поршня | 1

## Sheet2
Назва | Розмірність | mean | std | min | 25% | 50% | 75% | max |  | Чи будемо враховувати
P.Zeit |  | 1094.999544 | 632.630751 | 0.000000 | 547.500000 | 1095.000000 | 1642.500000 | 2189.000000 | Час від початку єксперименту | 1
Pyrometer | C | 521.185304 | 182.964199 | 400.000000 | 400.000000 | 400.000000 | 627.500000 | 1000.000000 | Температура матриці поряд із зразком | 1
SV Temperature | C | 773.001369 | 342.224198 | 20.000000 | 632.000000 | 1000.000000 | 1000.000000 | 1000.000000 | Встановлена гранична температура до якої гріємо | Можливо як константу
AV Force | kN | 34.726152 | 19.420670 | -1.000000 | 15.000000 | 38.000000 | 56.000000 | 68.000000 | Виміряне зусилля пресування | 1
I RMS | kA | 0.630137 | 0.818077 | 0.040000 | 0.040000 | 0.040000 | 1.570000 | 2.140000 | Струм що протікає через зразок | 1
U RMS | V | 1.655167 | 2.266697 | 0.000000 | 0.000000 | 0.000000 | 4.640000 | 5.010000 | Напруга | 1
Heating power | kW | 2.876951 | 4.008492 | 0.000000 | 0.000000 | 0.000000 | 7.300000 | 10.700000 | Потужність нагріву P=U*I ширина іпульсу не врахована?
Rel. Piston Trav | mm | 4.408517 | 1.781059 | 0.000000 | 4.240000 | 5.100000 | 5.630000 | 5.820000 | Хід поршня від певної точки яку машина вважає початком єксперименту | 1
Abs. Piston Trav | mm | 42.837120 | 1.784857 | 37.430000 | 42.670000 | 43.530000 | 44.060000 | 44.250000 | Загальний хід поршня | 1
AV Speed | mm/min | 0.18256 | 2.71884 | -2.81000 | -0.03000 | 0.00000 | 0.07000 | 61.48000 | Виміряна швидкість ходу поршня | 1